## Data
GateV(1) | DrainI(1) | DrainV(1) | GateV(2) | DrainI(2) | DrainV(2) | GateV(3) | DrainI(3) | DrainV(3) | GateV(4) | DrainI(4) | DrainV(4) | GateV(5) | DrainI(5) | DrainV(5) | GateV(6) | DrainI(6) | DrainV(6) | GateV(7) | DrainI(7) | DrainV(7)
10 | 8.3986e-11 | 10 | 0 | 4.6932e-07 | 10 | -10 | 5.564e-07 | 10 | -20 | 6.0901e-07 | 10 | -30 | 6.2811e-07 | 10 | -40 | 6.9053e-07 | 10 | -50 | 7.1426e-07 | 10
10 | 5.2166e-11 | 9 | 0 | 3.2311e-07 | 9 | -10 | 3.805e-07 | 9 | -20 | 4.2016e-07 | 9 | -30 | 4.318e-07 | 9 | -40 | 4.6263e-07 | 9 | -50 | 4.9482e-07 | 9
10 | -4.3977e-11 | 8 | 0 | 2.1822e-07 | 8 | -10 | 2.568e-07 | 8 | -20 | 2.7676e-07 | 8 | -30 | 2.8034e-07 | 8 | -40 | 3.075e-07 | 8 | -50 | 3.165e-07 | 8
10 | 1.714e-11 | 7 | 0 | 1.3876e-07 | 7 | -10 | 1.6674e-07 | 7 | -20 | 1.7763e-07 | 7 | -30 | 1.8348e-07 | 7 | -40 | 2.0053e-07 | 7 | -50 | 2.0986e-07 | 7
10 | 1.4536e-10 | 6 | 0 | 8.292e-08 | 6 | -10 | 9.9527e-08 | 6 | -20 | 1.0942e-07 | 6 | -30 | 1.1409e-07 | 6 | -40 | 1.2644e-07 | 6 | -50 | 1.3583e-07 | 6
10 | 6.6049e-11 | 5 | 0 | 4.5447e-08 | 5 | -10 | 5.5269e-08 | 5 | -20 | 6.3138e-08 | 5 | -30 | 6.9151e-08 | 5 | -40 | 7.807e-08 | 5 | -50 | 8.7129e-08 | 5
10 | -5.2141e-11 | 4 | 0 | 2.1186e-08 | 4 | -10 | 2.873e-08 | 4 | -20 | 3.6014e-08 | 4 | -30 | 4.0414e-08 | 4 | -40 | 4.7888e-08 | 4 | -50 | 5.5665e-08 | 4
10 | 2.8598e-12 | 3 | 0 | 7.8451e-09 | 3 | -10 | 1.2822e-08 | 3 | -20 | 1.9729e-08 | 3 | -30 | 2.6621e-08 | 3 | -40 | 3.3306e-08 | 3 | -50 | 4.004e-08 | 3
10 | 3.0709e-10 | 2 | 0 | 2.1156e-09 | 2 | -10 | 5.3017e-09 | 2 | -20 | 1.1654e-08 | 2 | -30 | 1.7957e-08 | 2 | -40 | 2.4209e-08 | 2 | -50 | 3.0152e-08 | 2
10 | 5.9922e-11 | 1 | 0 | 2.2938e-10 | 1 | -10 | 2.3551e-09 | 1 | -20 | 7.8987e-09 | 1 | -30 | 1.3946e-08 | 1 | -40 | 1.9643e-08 | 1 | -50 | 2.5272e-08 | 1
10 | -5.4793e-11 | 0 | 0 | -1.855e-10 | 0 | -10 | 1.2664e-09 | 0 | -20 | 5.8973e-09 | 0 | -30 | 1.1121e-08 | 0 | -40 | 1.6604e-08 | 0 | -50 | 2.1841e-08 | 0
10 | -1.9663e-12 | -1 | 0 | -2.8114e-10 | -1 | -10 | 1.1376e-10 | -1 | -20 | 3.7286e-09 | -1 | -30 | 8.294e-09 | -1 | -40 | 1.3636e-08 | -1 | -50 | 1.8708e-08 | -1
10 | -1.1757e-10 | -2 | 0 | -5.119e-10 | -2 | -10 | -1.9667e-09 | -2 | -20 | -1.4327e-10 | -2 | -30 | 3.7007e-09 | -2 | -40 | 8.5704e-09 | -2 | -50 | 1.3539e-08 | -2
10 | 5.0912e-11 | -3 | 0 | -9.7697e-10 | -3 | -10 | -6.503e-09 | -3 | -20 | -9.388e-09 | -3 | -30 | -6.4682e-09 | -3 | -40 | -2.2106e-09 | -3 | -50 | 3.1669e-09 | -3
10 | -7.1626e-11 | -4 | 0 | -1.1876e-09 | -4 | -10 | -1.4569e-08 | -4 | -20 | -2.6381e-08 | -4 | -30 | -2.6559e-08 | -4 | -40 | -2.2989e-08 | -4 | -50 | -1.6375e-08 | -4
10 | -5.5451e-12 | -5 | 0 | -1.5748e-09 | -5 | -10 | -2.7861e-08 | -5 | -20 | -5.486e-08 | -5 | -30 | -6.1654e-08 | -5 | -40 | -5.5e-08 | -5 | -50 | -4.6571e-08 | -5
10 | -3.9643e-12 | -6 | 0 | -2.3978e-09 | -6 | -10 | -4.5253e-08 | -6 | -20 | -9.8504e-08 | -6 | -30 | -1.1334e-07 | -6 | -40 | -1.0655e-07 | -6 | -50 | -9.7315e-08 | -6
10 | -6.0263e-11 | -7 | 0 | -2.7637e-09 | -7 | -10 | -6.7065e-08 | -7 | -20 | -1.5152e-07 | -7 | -30 | -1.8508e-07 | -7 | -40 | -1.7937e-07 | -7 | -50 | -1.688e-07 | -7
10 | -9.5485e-12 | -8 | 0 | -3.1326e-09 | -8 | -10 | -9.3048e-08 | -8 | -20 | -2.2371e-07 | -8 | -30 | -2.8046e-07 | -8 | -40 | -2.8014e-07 | -8 | -50 | -2.6434e-07 | -8
10 | -1.4914e-11 | -9 | 0 | -4.007e-09 | -9 | -10 | -1.1898e-07 | -9 | -20 | -3.1464e-07 | -9 | -30 | -4.0314e-07 | -9 | -40 | -4.1057e-07 | -9 | -50 | -3.9013e-07 | -9
10 | -6.9311e-11 | -10 | 0 | -4.6312e-09 | -10 | -10 | -1.4461e-07 | -10 | -20 | -4.1904e-07 | -10 | -30 | -5.5036e-07 | -10 | -40 | -5.7203e-07 | -10 | -50 | -5.5847e-07 | -10
10 | -2.1581e-11 | -11 | 0 | -5.1103e-09 | -11 | -10 | -1.6769e-07 | -11 | -20 | -5.2506e-07 | -11 | -30 | -7.3607e-07 | -11 | -40 | -7.8127e-07 | -11 | -50 | -7.6284e-07 | -11
10 | -1.3273e-11 | -12 | 0 | -6.0178e-09 | -12 | -10 | -1.9108e-07 | -12 | -20 | -6.6551e-07 | -12 | -30 | -9.5145e-07 | -12 | -40 | -1.0244e-06 | -12 | -50 | -1.0074e-06 | -12
10 | -9.4182e-11 | -13 | 0 | -6.6778e-09 | -13 | -10 | -2.146e-07 | -13 | -20 | -8.3336e-07 | -13 | -30 | -1.1988e-06 | -13 | -40 | -1.3158e-06 | -13 | -50 | -1.2986e-06 | -13
10 | -3.5935e-11 | -14 | 0 | -7.8549e-09 | -14 | -10 | -2.3376e-07 | -14 | -20 | -9.9227e-07 | -14 | -30 | -1.4665e-06 | -14 | -40 | -1.6513e-06 | -14 | -50 | -1.6508e-06 | -14
10 | -2.0638e-11 | -15 | 0 | -8.1784e-09 | -15 | -10 | -2.5064e-07 | -15 | -20 | -1.1705e-06 | -15 | -30 | -1.7788e-06 | -15 | -40 | -2.0266e-06 | -15 | -50 | -2.0503e-06 | -15
10 | -9.2625e-11 | -16 | 0 | -8.731e-09 | -16 | -10 | -2.6633e-07 | -16 | -20 | -1.3347e-06 | -16 | -30 | -2.1195e-06 | -16 | -40 | -2.4475e-06 | -16 | -50 | -2.4995e-06 | -16
10 | -4.4495e-11 | -17 | 0 | -9.8202e-09 | -17 | -10 | -2.8729e-07 | -17 | -20 | -1.528e-06 | -17 | -30 | -2.4996e-06 | -17 | -40 | -2.9087e-06 | -17 | -50 | -2.9806e-06 | -17
10 | -1.9775e-11 | -18 | 0 | -1.0478e-08 | -18 | -10 | -2.9943e-07 | -18 | -20 | -1.7125e-06 | -18 | -30 | -2.9107e-06 | -18 | -40 | -3.431e-06 | -18 | -50 | -3.5362e-06 | -18
10 | -1.2183e-10 | -19 | 0 | -1.1175e-08 | -19 | -10 | -3.2225e-07 | -19 | -20 | -1.8854e-06 | -19 | -30 | -3.3226e-06 | -19 | -40 | -3.9977e-06 | -19 | -50 | -4.15e-06 | -19
10 | -5.6751e-11 | -20 | 0 | -1.2807e-08 | -20 | -10 | -3.3303e-07 | -20 | -20 | -2.0869e-06 | -20 | -30 | -3.7536e-06 | -20 | -40 | -4.5856e-06 | -20 | -50 | -4.8231e-06 | -20
10 | -2.6087e-11 | -21 | 0 | -1.4397e-08 | -21 | -10 | -3.5208e-07 | -21 | -20 | -2.2418e-06 | -21 | -30 | -4.2235e-06 | -21 | -40 | -5.241e-06 | -21 | -50 | -5.4746e-06 | -21
10 | -1.3706e-10 | -22 | 0 | -1.283e-08 | -22 | -10 | -3.6371e-07 | -22 | -20 | -2.4216e-06 | -22 | -30 | -4.7226e-06 | -22 | -40 | -5.8769e-06 | -22 | -50 | -6.2924e-06 | -22
10 | -6.7966e-11 | -23 | 0 | -1.5233e-08 | -23 | -10 | -3.8861e-07 | -23 | -20 | -2.5358e-06 | -23 | -30 | -5.1242e-06 | -23 | -40 | -6.5867e-06 | -23 | -50 | -7.0865e-06 | -23
10 | -3.9903e-11 | -24 | 0 | -1.5324e-08 | -24 | -10 | -3.9986e-07 | -24 | -20 | -2.7137e-06 | -24 | -30 | -5.6174e-06 | -24 | -40 | -7.3418e-06 | -24 | -50 | -7.9301e-06 | -24
10 | -1.5158e-10 | -25 | 0 | -1.5514e-08 | -25 | -10 | -4.0683e-07 | -25 | -20 | -2.8854e-06 | -25 | -30 | -6.097e-06 | -25 | -40 | -8.1021e-06 | -25 | -50 | -8.8573e-06 | -25
10 | 2.2313e-10 | -26 | 0 | -2.6776e-08 | -26 | -10 | -4.2254e-07 | -26 | -20 | -3.0772e-06 | -26 | -30 | -6.5431e-06 | -26 | -40 | -8.8854e-06 | -26 | -50 | -9.7969e-06 | -26
10 | -4.1557e-11 | -27 | 0 | -3.3059e-08 | -27 | -10 | -4.3383e-07 | -27 | -20 | -3.1528e-06 | -27 | -30 | -7.0118e-06 | -27 | -40 | -9.6759e-06 | -27 | -50 | -1.0849e-05 | -27
10 | -1.5764e-10 | -28 | 0 | -3.8629e-08 | -28 | -10 | -4.4637e-07 | -28 | -20 | -3.2507e-06 | -28 | -30 | -7.4814e-06 | -28 | -40 | -1.0519e-05 | -28 | -50 | -1.1872e-05 | -28
10 | -1.0719e-10 | -29 | 0 | -2.7877e-08 | -29 | -10 | -4.5767e-07 | -29 | -20 | -3.3343e-06 | -29 | -30 | -8.0208e-06 | -29 | -40 | -1.1395e-05 | -29 | -50 | -1.2955e-05 | -29
10 | -5.7434e-11 | -30 | 0 | -3.6258e-08 | -30 | -10 | -4.6776e-07 | -30 | -20 | -3.4642e-06 | -30 | -30 | -8.4116e-06 | -30 | -40 | -1.2184e-05 | -30 | -50 | -1.4013e-05 | -30
10 | -1.8264e-10 | -31 | 0 | -4.8643e-08 | -31 | -10 | -4.6451e-07 | -31 | -20 | -3.5108e-06 | -31 | -30 | -8.7789e-06 | -31 | -40 | -1.3022e-05 | -31 | -50 | -1.5099e-05 | -31
10 | 1.686e-10 | -32 | 0 | -5.2319e-08 | -32 | -10 | -4.7998e-07 | -32 | -20 | -3.6143e-06 | -32 | -30 | -9.1422e-06 | -32 | -40 | -1.3864e-05 | -32 | -50 | -1.6192e-05 | -32
10 | -8.3747e-11 | -33 | 0 | -5.1856e-08 | -33 | -10 | -4.8639e-07 | -33 | -20 | -3.706e-06 | -33 | -30 | -9.466e-06 | -33 | -40 | -1.4651e-05 | -33 | -50 | -1.7339e-05 | -33
10 | -1.9729e-10 | -34 | 0 | -4.4702e-08 | -34 | -10 | -5.3751e-07 | -34 | -20 | -3.7629e-06 | -34 | -30 | -9.7697e-06 | -34 | -40 | -1.5448e-05 | -34 | -50 | -1.8379e-05 | -34
10 | 2.1712e-10 | -35 | 0 | -4.5608e-08 | -35 | -10 | -5.3901e-07 | -35 | -20 | -3.8442e-06 | -35 | -30 | -1.0132e-05 | -35 | -40 | -1.614e-05 | -35 | -50 | -1.9547e-05 | -35
10 | -1.1293e-10 | -36 | 0 | -4.6349e-08 | -36 | -10 | -5.5182e-07 | -36 | -20 | -3.9582e-06 | -36 | -30 | -1.0474e-05 | -36 | -40 | -1.6894e-05 | -36 | -50 | -2.059e-05 | -36
10 | -2.2666e-10 | -37 | 0 | -4.4444e-08 | -37 | -10 | -5.8818e-07 | -37 | -20 | -4.005e-06 | -37 | -30 | -1.0692e-05 | -37 | -40 | -1.7521e-05 | -37 | -50 | -2.1659e-05 | -37
10 | -1.8608e-10 | -38 | 0 | -4.4076e-08 | -38 | -10 | -6.0808e-07 | -38 | -20 | -4.0275e-06 | -38 | -30 | -1.0936e-05 | -38 | -40 | -1.8146e-05 | -38 | -50 | -2.2691e-05 | -38
10 | -1.2768e-10 | -39 | 0 | -4.8581e-08 | -39 | -10 | -6.0276e-07 | -39 | -20 | -4.073e-06 | -39 | -30 | -1.1178e-05 | -39 | -40 | -1.8716e-05 | -39 | -50 | -2.369e-05 | -39
10 | -2.5065e-10 | -40 | 0 | -4.984e-08 | -40 | -10 | -6.0208e-07 | -40 | -20 | -4.1111e-06 | -40 | -30 | -1.1318e-05 | -40 | -40 | -1.9363e-05 | -40 | -50 | -2.4557e-05 | -40
10 | 9.3773e-11 | -41 | 0 | -4.3157e-08 | -41 | -10 | -6.1355e-07 | -41 | -20 | -4.1415e-06 | -41 | -30 | -1.1584e-05 | -41 | -40 | -1.993e-05 | -41 | -50 | -2.5559e-05 | -41
10 | -1.6592e-10 | -42 | 0 | -5.7142e-08 | -42 | -10 | -6.2496e-07 | -42 | -20 | -4.2216e-06 | -42 | -30 | -1.1771e-05 | -42 | -40 | -2.0347e-05 | -42 | -50 | -2.658e-05 | -42
10 | -2.9488e-10 | -43 | 0 | -4.9355e-08 | -43 | -10 | -6.4685e-07 | -43 | -20 | -4.3467e-06 | -43 | -30 | -1.1925e-05 | -43 | -40 | -2.0827e-05 | -43 | -50 | -2.7393e-05 | -43
10 | 1.3795e-10 | -44 | 0 | -4.7084e-08 | -44 | -10 | -6.4589e-07 | -44 | -20 | -4.3465e-06 | -44 | -30 | -1.2055e-05 | -44 | -40 | -2.1283e-05 | -44 | -50 | -2.8271e-05 | -44
10 | -2.1198e-10 | -45 | 0 | -4.0941e-08 | -45 | -10 | -6.577e-07 | -45 | -20 | -4.4366e-06 | -45 | -30 | -1.2275e-05 | -45 | -40 | -2.1693e-05 | -45 | -50 | -2.8931e-05 | -45
10 | -3.2147e-10 | -46 | 0 | -3.8591e-08 | -46 | -10 | -6.9344e-07 | -46 | -20 | -4.5176e-06 | -46 | -30 | -1.2378e-05 | -46 | -40 | -2.2038e-05 | -46 | -50 | -2.9538e-05 | -46
10 | -2.8894e-10 | -47 | 0 | -4.1603e-08 | -47 | -10 | -7.1477e-07 | -47 | -20 | -4.5436e-06 | -47 | -30 | -1.258e-05 | -47 | -40 | -2.2355e-05 | -47 | -50 | -3.0276e-05 | -47
10 | -2.6459e-10 | -48 | 0 | -4.4182e-08 | -48 | -10 | -7.3463e-07 | -48 | -20 | -4.6312e-06 | -48 | -30 | -1.2742e-05 | -48 | -40 | -2.2655e-05 | -48 | -50 | -3.1082e-05 | -48
10 | -4.0383e-10 | -49 | 0 | -4.38e-08 | -49 | -10 | -7.5649e-07 | -49 | -20 | -4.7547e-06 | -49 | -30 | -1.294e-05 | -49 | -40 | -2.3047e-05 | -49 | -50 | -3.1622e-05 | -49
10 | -3.5208e-10 | -50 | 0 | -4.8869e-08 | -50 | -10 | -7.6706e-07 | -50 | -20 | -4.797e-06 | -50 | -30 | -1.3083e-05 | -50 | -40 | -2.341e-05 | -50 | -50 | -3.2144e-05 | -50
10 | -3.449e-10 | -51 | 0 | -5.1214e-08 | -51 | -10 | -7.7928e-07 | -51 | -20 | -4.877e-06 | -51 | -30 | -1.3308e-05 | -51 | -40 | -2.3717e-05 | -51 | -50 | -3.27e-05 | -51
10 | -4.9514e-10 | -52 | 0 | -5.3874e-08 | -52 | -10 | -8.0117e-07 | -52 | -20 | -4.9034e-06 | -52 | -30 | -1.3446e-05 | -52 | -40 | -2.3975e-05 | -52 | -50 | -3.312e-05 | -52
10 | -1.8419e-10 | -53 | 0 | -5.5963e-08 | -53 | -10 | -7.7593e-07 | -53 | -20 | -4.9711e-06 | -53 | -30 | -1.3606e-05 | -53 | -40 | -2.4148e-05 | -53 | -50 | -3.3597e-05 | -53
10 | -4.926e-10 | -54 | 0 | -6.3066e-08 | -54 | -10 | -7.788e-07 | -54 | -20 | -5.1843e-06 | -54 | -30 | -1.37e-05 | -54 | -40 | -2.4411e-05 | -54 | -50 | -3.4049e-05 | -54
10 | -5.9008e-10 | -55 | 0 | -6.1367e-08 | -55 | -10 | -7.9964e-07 | -55 | -20 | -5.3222e-06 | -55 | -30 | -1.3731e-05 | -55 | -40 | -2.4779e-05 | -55 | -50 | -3.4325e-05 | -55
10 | -4.8038e-10 | -56 | 0 | -5.9718e-08 | -56 | -10 | -7.7954e-07 | -56 | -20 | -5.3574e-06 | -56 | -30 | -1.3946e-05 | -56 | -40 | -2.4984e-05 | -56 | -50 | -3.4719e-05 | -56
10 | -6.4094e-10 | -57 | 0 | -5.8585e-08 | -57 | -10 | -8.122e-07 | -57 | -20 | -5.388e-06 | -57 | -30 | -1.411e-05 | -57 | -40 | -2.5214e-05 | -57 | -50 | -3.5252e-05 | -57
10 | -8.6659e-10 | -58 | 0 | -7.7677e-08 | -58 | -10 | -8.6003e-07 | -58 | -20 | -5.4551e-06 | -58 | -30 | -1.4288e-05 | -58 | -40 | -2.546e-05 | -58 | -50 | -3.5479e-05 | -58
10 | -1.437e-09 | -59 | 0 | -8.4225e-08 | -59 | -10 | -8.8477e-07 | -59 | -20 | -5.4714e-06 | -59 | -30 | -1.4439e-05 | -59 | -40 | -2.5611e-05 | -59 | -50 | -3.5864e-05 | -59
10 | -8.7005e-10 | -60 | 0 | -8.7625e-08 | -60 | -10 | -9.2054e-07 | -60 | -20 | -5.5141e-06 | -60 | -30 | -1.4475e-05 | -60 | -40 | -2.5927e-05 | -60 | -50 | -3.6306e-05 | -60
10 | -1.1053e-09 | -61 | 0 | -7.9132e-08 | -61 | -10 | -9.3377e-07 | -61 | -20 | -5.535e-06 | -61 | -30 | -1.4506e-05 | -61 | -40 | -2.6155e-05 | -61 | -50 | -3.6634e-05 | -61
10 | -5.0091e-10 | -62 | 0 | -8.0348e-08 | -62 | -10 | -9.2206e-07 | -62 | -20 | -5.5785e-06 | -62 | -30 | -1.4597e-05 | -62 | -40 | -2.6382e-05 | -62 | -50 | -3.7121e-05 | -62
10 | -1.27e-09 | -63 | 0 | -8.0999e-08 | -63 | -10 | -9.7648e-07 | -63 | -20 | -5.6174e-06 | -63 | -30 | -1.4814e-05 | -63 | -40 | -2.655e-05 | -63 | -50 | -3.7422e-05 | -63
10 | -1.4471e-09 | -64 | 0 | -9.986e-08 | -64 | -10 | -9.8123e-07 | -64 | -20 | -5.657e-06 | -64 | -30 | -1.4942e-05 | -64 | -40 | -2.6863e-05 | -64 | -50 | -3.7827e-05 | -64
10 | -1.6048e-09 | -65 | 0 | -9.6072e-08 | -65 | -10 | -9.9646e-07 | -65 | -20 | -5.6959e-06 | -65 | -30 | -1.5082e-05 | -65 | -40 | -2.7101e-05 | -65 | -50 | -3.8224e-05 | -65
10 | -1.8357e-09 | -66 | 0 | -1.1177e-07 | -66 | -10 | -9.963e-07 | -66 | -20 | -5.672e-06 | -66 | -30 | -1.5392e-05 | -66 | -40 | -2.7254e-05 | -66 | -50 | -3.8441e-05 | -66
10 | -2.1975e-09 | -67 | 0 | -1.1159e-07 | -67 | -10 | -1.0426e-06 | -67 | -20 | -5.7461e-06 | -67 | -30 | -1.5515e-05 | -67 | -40 | -2.7497e-05 | -67 | -50 | -3.8762e-05 | -67
10 | -2.1729e-09 | -68 | 0 | -1.4283e-07 | -68 | -10 | -1.0918e-06 | -68 | -20 | -5.9438e-06 | -68 | -30 | -1.5748e-05 | -68 | -40 | -2.7922e-05 | -68 | -50 | -3.8957e-05 | -68
10 | -3.3505e-09 | -69 | 0 | -1.3962e-07 | -69 | -10 | -1.1004e-06 | -69 | -20 | -5.9555e-06 | -69 | -30 | -1.5854e-05 | -69 | -40 | -2.818e-05 | -69 | -50 | -3.9367e-05 | -69
10 | -2.8986e-09 | -70 | 0 | -1.2212e-07 | -70 | -10 | -1.1357e-06 | -70 | -20 | -6.0145e-06 | -70 | -30 | -1.597e-05 | -70 | -40 | -2.825e-05 | -70 | -50 | -3.9749e-05 | -70
10 | -3.9334e-09 | -71 | 0 | -1.3237e-07 | -71 | -10 | -1.1902e-06 | -71 | -20 | -6.0346e-06 | -71 | -30 | -1.6036e-05 | -71 | -40 | -2.8693e-05 | -71 | -50 | -4.0167e-05 | -71
10 | -6.711e-09 | -72 | 0 | -1.3384e-07 | -72 | -10 | -1.1931e-06 | -72 | -20 | -6.1384e-06 | -72 | -30 | -1.6203e-05 | -72 | -40 | -2.8797e-05 | -72 | -50 | -4.0523e-05 | -72
10 | -5.3583e-09 | -73 | 0 | -1.3159e-07 | -73 | -10 | -1.2012e-06 | -73 | -20 | -6.1726e-06 | -73 | -30 | -1.6345e-05 | -73 | -40 | -2.9126e-05 | -73 | -50 | -4.0926e-05 | -73
10 | -4.7288e-09 | -74 | 0 | -1.4514e-07 | -74 | -10 | -1.2387e-06 | -74 | -20 | -6.2073e-06 | -74 | -30 | -1.6469e-05 | -74 | -40 | -2.9499e-05 | -74 | -50 | -4.115e-05 | -74
10 | -5.7531e-09 | -75 | 0 | -1.2398e-07 | -75 | -10 | -1.2373e-06 | -75 | -20 | -6.2697e-06 | -75 | -30 | -1.6532e-05 | -75 | -40 | -2.9843e-05 | -75 | -50 | -4.1341e-05 | -75
10 | -5.8491e-09 | -76 | 0 | -1.2073e-07 | -76 | -10 | -1.2543e-06 | -76 | -20 | -6.3685e-06 | -76 | -30 | -1.6616e-05 | -76 | -40 | -3.0186e-05 | -76 | -50 | -4.1728e-05 | -76
10 | -6.4474e-09 | -77 | 0 | -1.1922e-07 | -77 | -10 | -1.2792e-06 | -77 | -20 | -6.3979e-06 | -77 | -30 | -1.6798e-05 | -77 | -40 | -3.0531e-05 | -77 | -50 | -4.2048e-05 | -77
10 | -7.8843e-09 | -78 | 0 | -1.2588e-07 | -78 | -10 | -1.3026e-06 | -78 | -20 | -6.5634e-06 | -78 | -30 | -1.7127e-05 | -78 | -40 | -3.0812e-05 | -78 | -50 | -4.2326e-05 | -78
10 | -8.7355e-09 | -79 | 0 | -1.2434e-07 | -79 | -10 | -1.2992e-06 | -79 | -20 | -6.6481e-06 | -79 | -30 | -1.7241e-05 | -79 | -40 | -3.104e-05 | -79 | -50 | -4.2764e-05 | -79
10 | -1.0824e-08 | -80 | 0 | -1.2551e-07 | -80 | -10 | -1.3348e-06 | -80 | -20 | -6.632e-06 | -80 | -30 | -1.7506e-05 | -80 | -40 | -3.1384e-05 | -80 | -50 | -4.3332e-05 | -80
10 | -1.0154e-08 | -80 | 0 | -1.311e-07 | -80 | -10 | -1.3125e-06 | -80 | -20 | -6.7121e-06 | -80 | -30 | -1.7515e-05 | -80 | -40 | -3.118e-05 | -80 | -50 | -4.3317e-05 | -80
10 | -1.1323e-08 | -79 | 0 | -1.4306e-07 | -79 | -10 | -1.2974e-06 | -79 | -20 | -6.6332e-06 | -79 | -30 | -1.743e-05 | -79 | -40 | -3.0946e-05 | -79 | -50 | -4.3065e-05 | -79
10 | -8.8647e-09 | -78 | 0 | -1.5499e-07 | -78 | -10 | -1.2576e-06 | -78 | -20 | -6.6201e-06 | -78 | -30 | -1.7338e-05 | -78 | -40 | -3.0784e-05 | -78 | -50 | -4.2939e-05 | -78
10 | -1.0883e-08 | -77 | 0 | -1.3577e-07 | -77 | -10 | -1.2624e-06 | -77 | -20 | -6.5874e-06 | -77 | -30 | -1.7226e-05 | -77 | -40 | -3.0643e-05 | -77 | -50 | -4.2375e-05 | -77
10 | -1.0179e-08 | -76 | 0 | -1.2612e-07 | -76 | -10 | -1.2515e-06 | -76 | -20 | -6.5384e-06 | -76 | -30 | -1.7137e-05 | -76 | -40 | -3.0304e-05 | -76 | -50 | -4.2052e-05 | -76
10 | -1.094e-08 | -75 | 0 | -1.2073e-07 | -75 | -10 | -1.2218e-06 | -75 | -20 | -6.4996e-06 | -75 | -30 | -1.7013e-05 | -75 | -40 | -3.0083e-05 | -75 | -50 | -4.16e-05 | -75
10 | -9.0324e-09 | -74 | 0 | -1.1994e-07 | -74 | -10 | -1.2754e-06 | -74 | -20 | -6.4382e-06 | -74 | -30 | -1.7016e-05 | -74 | -40 | -2.9706e-05 | -74 | -50 | -4.1411e-05 | -74
10 | -1.0148e-08 | -73 | 0 | -1.1847e-07 | -73 | -10 | -1.3003e-06 | -73 | -20 | -6.4583e-06 | -73 | -30 | -1.695e-05 | -73 | -40 | -2.9562e-05 | -73 | -50 | -4.1144e-05 | -73
10 | -1.0817e-08 | -72 | 0 | -1.239e-07 | -72 | -10 | -1.234e-06 | -72 | -20 | -6.4322e-06 | -72 | -30 | -1.6687e-05 | -72 | -40 | -2.9367e-05 | -72 | -50 | -4.0682e-05 | -72
10 | -9.6357e-09 | -71 | 0 | -1.1381e-07 | -71 | -10 | -1.2637e-06 | -71 | -20 | -6.4571e-06 | -71 | -30 | -1.6648e-05 | -71 | -40 | -2.915e-05 | -71 | -50 | -4.0398e-05 | -71
10 | -9.6995e-09 | -70 | 0 | -1.0719e-07 | -70 | -10 | -1.308e-06 | -70 | -20 | -6.4231e-06 | -70 | -30 | -1.647e-05 | -70 | -40 | -2.898e-05 | -70 | -50 | -4.0179e-05 | -70
10 | -8.6051e-09 | -69 | 0 | -1.1122e-07 | -69 | -10 | -1.2884e-06 | -69 | -20 | -6.3797e-06 | -69 | -30 | -1.6446e-05 | -69 | -40 | -2.8787e-05 | -69 | -50 | -3.9561e-05 | -69
10 | -8.7259e-09 | -68 | 0 | -1.1272e-07 | -68 | -10 | -1.2619e-06 | -68 | -20 | -6.3783e-06 | -68 | -30 | -1.6345e-05 | -68 | -40 | -2.8543e-05 | -68 | -50 | -3.9452e-05 | -68
10 | -8.0488e-09 | -67 | 0 | -9.8488e-08 | -67 | -10 | -1.3002e-06 | -67 | -20 | -6.319e-06 | -67 | -30 | -1.6202e-05 | -67 | -40 | -2.7947e-05 | -67 | -50 | -3.9114e-05 | -67
10 | -7.6544e-09 | -66 | 0 | -9.6162e-08 | -66 | -10 | -1.2917e-06 | -66 | -20 | -6.3093e-06 | -66 | -30 | -1.6127e-05 | -66 | -40 | -2.7779e-05 | -66 | -50 | -3.8633e-05 | -66
10 | -8.5161e-09 | -65 | 0 | -9.5808e-08 | -65 | -10 | -1.2374e-06 | -65 | -20 | -6.2739e-06 | -65 | -30 | -1.6166e-05 | -65 | -40 | -2.7708e-05 | -65 | -50 | -3.821e-05 | -65
10 | -7.5341e-09 | -64 | 0 | -9.1091e-08 | -64 | -10 | -1.2494e-06 | -64 | -20 | -6.2046e-06 | -64 | -30 | -1.5988e-05 | -64 | -40 | -2.7535e-05 | -64 | -50 | -3.7959e-05 | -64
10 | -7.5067e-09 | -63 | 0 | -8.9016e-08 | -63 | -10 | -1.1932e-06 | -63 | -20 | -6.1463e-06 | -63 | -30 | -1.5858e-05 | -63 | -40 | -2.7268e-05 | -63 | -50 | -3.7634e-05 | -63
10 | -7.269e-09 | -62 | 0 | -9.5261e-08 | -62 | -10 | -1.1894e-06 | -62 | -20 | -6.0737e-06 | -62 | -30 | -1.5622e-05 | -62 | -40 | -2.7072e-05 | -62 | -50 | -3.719e-05 | -62
10 | -7.1112e-09 | -61 | 0 | -8.2384e-08 | -61 | -10 | -1.2096e-06 | -61 | -20 | -6.0662e-06 | -61 | -30 | -1.5555e-05 | -61 | -40 | -2.6996e-05 | -61 | -50 | -3.6823e-05 | -61
10 | -6.6394e-09 | -60 | 0 | -8.823e-08 | -60 | -10 | -1.2021e-06 | -60 | -20 | -6.0209e-06 | -60 | -30 | -1.5503e-05 | -60 | -40 | -2.6708e-05 | -60 | -50 | -3.6396e-05 | -60
10 | -7.6232e-09 | -59 | 0 | -9.5639e-08 | -59 | -10 | -1.1788e-06 | -59 | -20 | -6.0337e-06 | -59 | -30 | -1.5262e-05 | -59 | -40 | -2.6436e-05 | -59 | -50 | -3.6025e-05 | -59
10 | -7.6018e-09 | -58 | 0 | -9.6178e-08 | -58 | -10 | -1.1346e-06 | -58 | -20 | -5.9886e-06 | -58 | -30 | -1.5042e-05 | -58 | -40 | -2.6186e-05 | -58 | -50 | -3.5548e-05 | -58
10 | -7.4813e-09 | -57 | 0 | -9.5883e-08 | -57 | -10 | -1.1299e-06 | -57 | -20 | -5.9443e-06 | -57 | -30 | -1.4915e-05 | -57 | -40 | -2.5949e-05 | -57 | -50 | -3.5097e-05 | -57
10 | -7.4094e-09 | -56 | 0 | -8.7298e-08 | -56 | -10 | -1.1198e-06 | -56 | -20 | -5.9933e-06 | -56 | -30 | -1.4796e-05 | -56 | -40 | -2.5639e-05 | -56 | -50 | -3.4728e-05 | -56
10 | -7.175e-09 | -55 | 0 | -7.983e-08 | -55 | -10 | -1.1074e-06 | -55 | -20 | -5.8848e-06 | -55 | -30 | -1.4747e-05 | -55 | -40 | -2.5269e-05 | -55 | -50 | -3.4247e-05 | -55
10 | -7.2048e-09 | -54 | 0 | -7.9427e-08 | -54 | -10 | -1.077e-06 | -54 | -20 | -5.8287e-06 | -54 | -30 | -1.4697e-05 | -54 | -40 | -2.4956e-05 | -54 | -50 | -3.3714e-05 | -54
10 | -6.6584e-09 | -53 | 0 | -8.5135e-08 | -53 | -10 | -1.0558e-06 | -53 | -20 | -5.8221e-06 | -53 | -30 | -1.4523e-05 | -53 | -40 | -2.4584e-05 | -53 | -50 | -3.3214e-05 | -53
10 | -7.0482e-09 | -52 | 0 | -7.3006e-08 | -52 | -10 | -1.0929e-06 | -52 | -20 | -5.7327e-06 | -52 | -30 | -1.4389e-05 | -52 | -40 | -2.4339e-05 | -52 | -50 | -3.2712e-05 | -52
10 | -6.744e-09 | -51 | 0 | -7.1713e-08 | -51 | -10 | -1.0961e-06 | -51 | -20 | -5.7131e-06 | -51 | -30 | -1.4309e-05 | -51 | -40 | -2.4043e-05 | -51 | -50 | -3.2117e-05 | -51
10 | -6.7258e-09 | -50 | 0 | -7.2678e-08 | -50 | -10 | -1.0683e-06 | -50 | -20 | -5.6619e-06 | -50 | -30 | -1.4136e-05 | -50 | -40 | -2.3741e-05 | -50 | -50 | -3.1525e-05 | -50
10 | -6.6474e-09 | -49 | 0 | -7.2137e-08 | -49 | -10 | -1.0638e-06 | -49 | -20 | -5.6389e-06 | -49 | -30 | -1.3984e-05 | -49 | -40 | -2.3484e-05 | -49 | -50 | -3.0776e-05 | -49
10 | -7.5981e-09 | -48 | 0 | -7.7141e-08 | -48 | -10 | -1.0289e-06 | -48 | -20 | -5.6322e-06 | -48 | -30 | -1.3772e-05 | -48 | -40 | -2.2954e-05 | -48 | -50 | -3.019e-05 | -48
10 | -2.4768e-08 | -47 | 0 | -6.993e-08 | -47 | -10 | -1.0694e-06 | -47 | -20 | -5.5101e-06 | -47 | -30 | -1.3623e-05 | -47 | -40 | -2.2529e-05 | -47 | -50 | -2.9648e-05 | -47
10 | -7.4114e-09 | -46 | 0 | -6.9626e-08 | -46 | -10 | -1.044e-06 | -46 | -20 | -5.5022e-06 | -46 | -30 | -1.3593e-05 | -46 | -40 | -2.2008e-05 | -46 | -50 | -2.8812e-05 | -46
10 | -6.8477e-09 | -45 | 0 | -6.8775e-08 | -45 | -10 | -1.0335e-06 | -45 | -20 | -5.3734e-06 | -45 | -30 | -1.3577e-05 | -45 | -40 | -2.1652e-05 | -45 | -50 | -2.7911e-05 | -45
10 | -6.7743e-09 | -44 | 0 | -7.0071e-08 | -44 | -10 | -1.0233e-06 | -44 | -20 | -5.331e-06 | -44 | -30 | -1.326e-05 | -44 | -40 | -2.1214e-05 | -44 | -50 | -2.7107e-05 | -44
10 | -6.5831e-09 | -43 | 0 | -6.7473e-08 | -43 | -10 | -1.0111e-06 | -43 | -20 | -5.2043e-06 | -43 | -30 | -1.2993e-05 | -43 | -40 | -2.0637e-05 | -43 | -50 | -2.624e-05 | -43
10 | -7.6534e-09 | -42 | 0 | -6.5607e-08 | -42 | -10 | -1.03e-06 | -42 | -20 | -5.1518e-06 | -42 | -30 | -1.2831e-05 | -42 | -40 | -2.0075e-05 | -42 | -50 | -2.5176e-05 | -42
10 | -9.1572e-09 | -41 | 0 | -6.5103e-08 | -41 | -10 | -9.844e-07 | -41 | -20 | -5.1223e-06 | -41 | -30 | -1.2611e-05 | -41 | -40 | -1.9466e-05 | -41 | -50 | -2.4264e-05 | -41
10 | -6.5031e-09 | -40 | 0 | -6.4663e-08 | -40 | -10 | -9.804e-07 | -40 | -20 | -4.9917e-06 | -40 | -30 | -1.2273e-05 | -40 | -40 | -1.8931e-05 | -40 | -50 | -2.322e-05 | -40
10 | -5.304e-09 | -39 | 0 | -5.819e-08 | -39 | -10 | -9.5676e-07 | -39 | -20 | -4.9762e-06 | -39 | -30 | -1.2022e-05 | -39 | -40 | -1.8357e-05 | -39 | -50 | -2.2337e-05 | -39
10 | -5.6206e-09 | -38 | 0 | -5.8691e-08 | -38 | -10 | -9.3498e-07 | -38 | -20 | -4.856e-06 | -38 | -30 | -1.1799e-05 | -38 | -40 | -1.7693e-05 | -38 | -50 | -2.1287e-05 | -38
10 | -6.0432e-09 | -37 | 0 | -5.8159e-08 | -37 | -10 | -9.016e-07 | -37 | -20 | -4.8281e-06 | -37 | -30 | -1.1463e-05 | -37 | -40 | -1.7095e-05 | -37 | -50 | -2.0256e-05 | -37
10 | -5.6554e-09 | -36 | 0 | -5.6798e-08 | -36 | -10 | -9.1269e-07 | -36 | -20 | -4.7161e-06 | -36 | -30 | -1.1122e-05 | -36 | -40 | -1.6349e-05 | -36 | -50 | -1.9143e-05 | -36
10 | -5.4879e-09 | -35 | 0 | -5.6633e-08 | -35 | -10 | -8.9899e-07 | -35 | -20 | -4.6119e-06 | -35 | -30 | -1.0816e-05 | -35 | -40 | -1.5547e-05 | -35 | -50 | -1.7993e-05 | -35
10 | -4.2647e-09 | -34 | 0 | -5.4655e-08 | -34 | -10 | -8.7609e-07 | -34 | -20 | -4.5376e-06 | -34 | -30 | -1.0398e-05 | -34 | -40 | -1.48e-05 | -34 | -50 | -1.6919e-05 | -34
10 | -4.6666e-09 | -33 | 0 | -5.4642e-08 | -33 | -10 | -8.4966e-07 | -33 | -20 | -4.4455e-06 | -33 | -30 | -1.0069e-05 | -33 | -40 | -1.4053e-05 | -33 | -50 | -1.5877e-05 | -33
10 | -4.0405e-09 | -32 | 0 | -5.1958e-08 | -32 | -10 | -8.3955e-07 | -32 | -20 | -4.3454e-06 | -32 | -30 | -9.6475e-06 | -32 | -40 | -1.3185e-05 | -32 | -50 | -1.4738e-05 | -32
10 | -4.0175e-09 | -31 | 0 | -4.9592e-08 | -31 | -10 | -8.5402e-07 | -31 | -20 | -4.2513e-06 | -31 | -30 | -9.2131e-06 | -31 | -40 | -1.2343e-05 | -31 | -50 | -1.3711e-05 | -31
10 | -4.4599e-09 | -30 | 0 | -4.9906e-08 | -30 | -10 | -8.3915e-07 | -30 | -20 | -4.1515e-06 | -30 | -30 | -8.724e-06 | -30 | -40 | -1.157e-05 | -30 | -50 | -1.2661e-05 | -30
10 | -4.5237e-09 | -29 | 0 | -4.864e-08 | -29 | -10 | -8.2692e-07 | -29 | -20 | -3.9899e-06 | -29 | -30 | -8.2763e-06 | -29 | -40 | -1.0753e-05 | -29 | -50 | -1.1612e-05 | -29
10 | -4.3496e-09 | -28 | 0 | -4.6433e-08 | -28 | -10 | -8.0676e-07 | -28 | -20 | -3.8504e-06 | -28 | -30 | -7.7605e-06 | -28 | -40 | -9.9836e-06 | -28 | -50 | -1.0613e-05 | -28
10 | -4.4111e-09 | -27 | 0 | -4.6263e-08 | -27 | -10 | -7.9194e-07 | -27 | -20 | -3.707e-06 | -27 | -30 | -7.2817e-06 | -27 | -40 | -9.1475e-06 | -27 | -50 | -9.6504e-06 | -27
10 | -4.0678e-09 | -26 | 0 | -4.4388e-08 | -26 | -10 | -7.8383e-07 | -26 | -20 | -3.5534e-06 | -26 | -30 | -6.7423e-06 | -26 | -40 | -8.3439e-06 | -26 | -50 | -8.7637e-06 | -26
10 | -3.3424e-09 | -25 | 0 | -4.2325e-08 | -25 | -10 | -7.6626e-07 | -25 | -20 | -3.3872e-06 | -25 | -30 | -6.1828e-06 | -25 | -40 | -7.5255e-06 | -25 | -50 | -7.8675e-06 | -25
10 | -3.5615e-09 | -24 | 0 | -4.0776e-08 | -24 | -10 | -7.2947e-07 | -24 | -20 | -3.2044e-06 | -24 | -30 | -5.6604e-06 | -24 | -40 | -6.7918e-06 | -24 | -50 | -7.0461e-06 | -24
10 | -2.5753e-09 | -23 | 0 | -3.8875e-08 | -23 | -10 | -7.0796e-07 | -23 | -20 | -3.0184e-06 | -23 | -30 | -5.157e-06 | -23 | -40 | -6.1238e-06 | -23 | -50 | -6.2275e-06 | -23
10 | -2.8247e-09 | -22 | 0 | -3.8373e-08 | -22 | -10 | -6.8615e-07 | -22 | -20 | -2.8418e-06 | -22 | -30 | -4.6665e-06 | -22 | -40 | -5.4351e-06 | -22 | -50 | -5.5059e-06 | -22
10 | -2.7059e-09 | -21 | 0 | -3.4845e-08 | -21 | -10 | -6.5946e-07 | -21 | -20 | -2.6447e-06 | -21 | -30 | -4.1914e-06 | -21 | -40 | -4.8077e-06 | -21 | -50 | -4.8125e-06 | -21
10 | -2.0674e-09 | -20 | 0 | -3.3677e-08 | -20 | -10 | -6.1822e-07 | -20 | -20 | -2.3994e-06 | -20 | -30 | -3.7162e-06 | -20 | -40 | -4.2037e-06 | -20 | -50 | -4.1689e-06 | -20
10 | -2.1469e-09 | -19 | 0 | -3.1111e-08 | -19 | -10 | -5.8263e-07 | -19 | -20 | -2.1857e-06 | -19 | -30 | -3.2306e-06 | -19 | -40 | -3.6013e-06 | -19 | -50 | -3.5894e-06 | -19
10 | -1.9597e-09 | -18 | 0 | -2.9084e-08 | -18 | -10 | -5.4059e-07 | -18 | -20 | -1.9695e-06 | -18 | -30 | -2.8148e-06 | -18 | -40 | -3.0974e-06 | -18 | -50 | -3.0318e-06 | -18
10 | -1.5749e-09 | -17 | 0 | -2.5965e-08 | -17 | -10 | -5.0892e-07 | -17 | -20 | -1.7721e-06 | -17 | -30 | -2.4205e-06 | -17 | -40 | -2.6288e-06 | -17 | -50 | -2.5604e-06 | -17
10 | -1.521e-09 | -16 | 0 | -2.3203e-08 | -16 | -10 | -4.6901e-07 | -16 | -20 | -1.5275e-06 | -16 | -30 | -2.0583e-06 | -16 | -40 | -2.1984e-06 | -16 | -50 | -2.1182e-06 | -16
10 | -1.5211e-09 | -15 | 0 | -2.1832e-08 | -15 | -10 | -4.4103e-07 | -15 | -20 | -1.3109e-06 | -15 | -30 | -1.7157e-06 | -15 | -40 | -1.8022e-06 | -15 | -50 | -1.7395e-06 | -15
10 | -1.0724e-09 | -14 | 0 | -2.037e-08 | -14 | -10 | -3.7776e-07 | -14 | -20 | -1.107e-06 | -14 | -30 | -1.3922e-06 | -14 | -40 | -1.4808e-06 | -14 | -50 | -1.4046e-06 | -14
10 | -1.31e-09 | -13 | 0 | -1.7133e-08 | -13 | -10 | -3.3367e-07 | -13 | -20 | -9.1825e-07 | -13 | -30 | -1.1288e-06 | -13 | -40 | -1.1668e-06 | -13 | -50 | -1.1015e-06 | -13
10 | -1.1527e-09 | -12 | 0 | -1.6205e-08 | -12 | -10 | -2.9907e-07 | -12 | -20 | -7.4419e-07 | -12 | -30 | -8.876e-07 | -12 | -40 | -9.1007e-07 | -12 | -50 | -8.514e-07 | -12
10 | -8.3431e-10 | -11 | 0 | -1.4173e-08 | -11 | -10 | -2.5512e-07 | -11 | -20 | -5.9368e-07 | -11 | -30 | -6.8395e-07 | -11 | -40 | -6.8227e-07 | -11 | -50 | -6.3628e-07 | -11
10 | -8.9547e-10 | -10 | 0 | -1.2268e-08 | -10 | -10 | -2.1767e-07 | -10 | -20 | -4.5154e-07 | -10 | -30 | -5.0806e-07 | -10 | -40 | -4.9651e-07 | -10 | -50 | -4.6562e-07 | -10
10 | -6.9659e-10 | -9 | 0 | -1.0971e-08 | -9 | -10 | -1.7331e-07 | -9 | -20 | -3.3327e-07 | -9 | -30 | -3.7051e-07 | -9 | -40 | -3.4986e-07 | -9 | -50 | -3.278e-07 | -9
10 | -4.7582e-10 | -8 | 0 | -8.8185e-09 | -8 | -10 | -1.3055e-07 | -8 | -20 | -2.3867e-07 | -8 | -30 | -2.5659e-07 | -8 | -40 | -2.3701e-07 | -8 | -50 | -2.1405e-07 | -8
10 | -5.8118e-10 | -7 | 0 | -7.0583e-09 | -7 | -10 | -9.3368e-08 | -7 | -20 | -1.6121e-07 | -7 | -30 | -1.6528e-07 | -7 | -40 | -1.5225e-07 | -7 | -50 | -1.3509e-07 | -7
10 | -5.1471e-10 | -6 | 0 | -5.7289e-09 | -6 | -10 | -6.1541e-08 | -6 | -20 | -9.8703e-08 | -6 | -30 | -9.724e-08 | -6 | -40 | -8.679e-08 | -6 | -50 | -7.3451e-08 | -6
10 | -3.4887e-10 | -5 | 0 | -4.0787e-09 | -5 | -10 | -3.6165e-08 | -5 | -20 | -5.3682e-08 | -5 | -30 | -5.0178e-08 | -5 | -40 | -4.1508e-08 | -5 | -50 | -3.4065e-08 | -5
10 | -3.374e-10 | -4 | 0 | -2.7711e-09 | -4 | -10 | -1.8992e-08 | -4 | -20 | -2.5302e-08 | -4 | -30 | -2.0477e-08 | -4 | -40 | -1.365e-08 | -4 | -50 | -9.3307e-09 | -4
10 | -2.4652e-10 | -3 | 0 | -1.5943e-09 | -3 | -10 | -7.9966e-09 | -3 | -20 | -8.6729e-09 | -3 | -30 | -3.6062e-09 | -3 | -40 | 1.7373e-09 | -3 | -50 | 7.2354e-09 | -3
10 | -8.9464e-11 | -2 | 0 | -9.3381e-10 | -2 | -10 | -2.0564e-09 | -2 | -20 | 6.3059e-10 | -2 | -30 | 5.3965e-09 | -2 | -40 | 1.0659e-08 | -2 | -50 | 1.6224e-08 | -2
10 | -8.0078e-11 | -1 | 0 | -3.4327e-10 | -1 | -10 | 6.3385e-10 | -1 | -20 | 4.6815e-09 | -1 | -30 | 9.5525e-09 | -1 | -40 | 1.5053e-08 | -1 | -50 | 2.0656e-08 | -1
10 | -5.2478e-11 | 0 | 0 | -8.2276e-13 | 0 | -10 | 2.0927e-09 | 0 | -20 | 6.5207e-09 | 0 | -30 | 1.1853e-08 | 0 | -40 | 1.726e-08 | 0 | -50 | 2.324e-08 | 0
10 | 1.0019e-10 | 1 | 0 | 1.7336e-10 | 1 | -10 | 3.0926e-09 | 1 | -20 | 8.1319e-09 | 1 | -30 | 1.3724e-08 | 1 | -40 | 1.9581e-08 | 1 | -50 | 2.533e-08 | 1
10 | 3.0727e-10 | 2 | 0 | 1.9353e-09 | 2 | -10 | 6.0979e-09 | 2 | -20 | 1.1512e-08 | 2 | -30 | 1.8075e-08 | 2 | -40 | 2.4353e-08 | 2 | -50 | 3.0119e-08 | 2
10 | 8.2756e-10 | 3 | 0 | 7.0361e-09 | 3 | -10 | 1.4056e-08 | 3 | -20 | 1.9907e-08 | 3 | -30 | 2.7477e-08 | 3 | -40 | 3.5072e-08 | 3 | -50 | 4.3526e-08 | 3
10 | 1.6494e-09 | 4 | 0 | 1.7928e-08 | 4 | -10 | 3.0837e-08 | 4 | -20 | 3.642e-08 | 4 | -30 | 4.8856e-08 | 4 | -40 | 5.8404e-08 | 4 | -50 | 6.7232e-08 | 4
10 | 3.2827e-09 | 5 | 0 | 3.6676e-08 | 5 | -10 | 5.9001e-08 | 5 | -20 | 6.8307e-08 | 5 | -30 | 8.399e-08 | 5 | -40 | 9.5527e-08 | 5 | -50 | 1.0426e-07 | 5
10 | 5.3852e-09 | 6 | 0 | 6.7245e-08 | 6 | -10 | 1.0569e-07 | 6 | -20 | 1.1586e-07 | 6 | -30 | 1.3735e-07 | 6 | -40 | 1.5166e-07 | 6 | -50 | 1.6061e-07 | 6
10 | 8.5419e-09 | 7 | 0 | 1.1341e-07 | 7 | -10 | 1.7255e-07 | 7 | -20 | 1.836e-07 | 7 | -30 | 2.1267e-07 | 7 | -40 | 2.3151e-07 | 7 | -50 | 2.4401e-07 | 7
10 | 1.3182e-08 | 8 | 0 | 1.7617e-07 | 8 | -10 | 2.6304e-07 | 8 | -20 | 2.7726e-07 | 8 | -30 | 3.2375e-07 | 8 | -40 | 3.3164e-07 | 8 | -50 | 3.5383e-07 | 8
10 | 2.0509e-08 | 9 | 0 | 2.5571e-07 | 9 | -10 | 3.7914e-07 | 9 | -20 | 3.987e-07 | 9 | -30 | 4.5973e-07 | 9 | -40 | 4.7523e-07 | 9 | -50 | 4.9545e-07 | 9
10 | 3.1869e-08 | 10 | 0 | 3.578e-07 | 10 | -10 | 4.9555e-07 | 10 | -20 | 5.2308e-07 | 10 | -30 | 5.7962e-07 | 10 | -40 | 6.0463e-07 | 10 | -50 | 6.205e-07 | 10

## Settings
==================================
Latest Run
==================================
Test Name | vds-id#1@1
Mode | Sweeping
Speed | Normal
Sweep Delay | 0
Hold Time | 0
Site Coordinate | 0,0
Last Executed | 04/15/2016 16:30:11
KTEI Version | V9.1
Execution Time | 00:00:02:50
Interlock | High Voltage Enabled
Device Terminal | Source | Gate | Drain
Instrument | GNDU | SMU1 | SMU2
Name | N/A | GateV | DrainV
Forcing Function | Common | Voltage Step | Voltage Sweep
Master/Slave | N/A | Master | Master
Start/Level | 0 | 10 | 10
Stop | N/A | -50 | -80
Step | N/A | -10 | -1
Number of Points | N/A | 7 | 182
Compliance | N/A | 0.01 | 0.01
Measure I | N/A | No | Measured
Measure V | N/A | Programmed | Programmed
Range I | N/A | Limited Auto=1uA | Auto
Range V | N/A | Best Fixed | Best Fixed
Range C | N/A | N/A | N/A
Dual Sweep Mode | N/A | N/A | Enabled
Pulse Mode | N/A | N/A | Disabled
Hold | N/A | N/A | N/A
Frequency | N/A | N/A | N/A
Frequency 2 | N/A | N/A | N/A
Number of Pts. | N/A | N/A | N/A
AC Voltage | N/A | N/A | N/A
Over Voltage Setting | N/A | OFF | OFF

## Processed Data
Drain V (V) | Drain I - Vg 10V | Drain I - Vg 0V | Drain I - Vg -10V | Drain I - Vg -20V | Drain I - Vg -30V | Drain I - Vg -40V | Drain I - Vg -50V
10 | 8.3986e-11 | 4.6932e-07 | 5.564e-07 | 6.0901e-07 | 6.2811e-07 | 6.9053e-07 | 7.1426e-07
9 | 5.2166e-11 | 3.2311e-07 | 3.805e-07 | 4.2016e-07 | 4.318e-07 | 4.6263e-07 | 4.9482e-07
8 | -4.3977e-11 | 2.1822e-07 | 2.568e-07 | 2.7676e-07 | 2.8034e-07 | 3.075e-07 | 3.165e-07
7 | 1.714e-11 | 1.3876e-07 | 1.6674e-07 | 1.7763e-07 | 1.8348e-07 | 2.0053e-07 | 2.0986e-07
6 | 1.4536e-10 | 8.292e-08 | 9.9527e-08 | 1.0942e-07 | 1.1409e-07 | 1.2644e-07 | 1.3583e-07
5 | 6.6049e-11 | 4.5447e-08 | 5.5269e-08 | 6.3138e-08 | 6.9151e-08 | 7.807e-08 | 8.7129e-08
4 | -5.2141e-11 | 2.1186e-08 | 2.873e-08 | 3.6014e-08 | 4.0414e-08 | 4.7888e-08 | 5.5665e-08
3 | 2.8598e-12 | 7.8451e-09 | 1.2822e-08 | 1.9729e-08 | 2.6621e-08 | 3.3306e-08 | 4.004e-08
2 | 3.0709e-10 | 2.1156e-09 | 5.3017e-09 | 1.1654e-08 | 1.7957e-08 | 2.4209e-08 | 3.0152e-08
1 | 5.9922e-11 | 2.2938e-10 | 2.3551e-09 | 7.8987e-09 | 1.3946e-08 | 1.9643e-08 | 2.5272e-08
0 | -5.4793e-11 | -1.855e-10 | 1.2664e-09 | 5.8973e-09 | 1.1121e-08 | 1.6604e-08 | 2.1841e-08
-1 | -1.9663e-12 | -2.8114e-10 | 1.1376e-10 | 3.7286e-09 | 8.294e-09 | 1.3636e-08 | 1.8708e-08
-2 | -1.1757e-10 | -5.119e-10 | -1.9667e-09 | -1.4327e-10 | 3.7007e-09 | 8.5704e-09 | 1.3539e-08
-3 | 5.0912e-11 | -9.7697e-10 | -6.503e-09 | -9.388e-09 | -6.4682e-09 | -2.2106e-09 | 3.1669e-09
-4 | -7.1626e-11 | -1.1876e-09 | -1.4569e-08 | -2.6381e-08 | -2.6559e-08 | -2.2989e-08 | -1.6375e-08
-5 | -5.5451e-12 | -1.5748e-09 | -2.7861e-08 | -5.486e-08 | -6.1654e-08 | -5.5e-08 | -4.6571e-08
-6 | -3.9643e-12 | -2.3978e-09 | -4.5253e-08 | -9.8504e-08 | -1.1334e-07 | -1.0655e-07 | -9.7315e-08
-7 | -6.0263e-11 | -2.7637e-09 | -6.7065e-08 | -1.5152e-07 | -1.8508e-07 | -1.7937e-07 | -1.688e-07
-8 | -9.5485e-12 | -3.1326e-09 | -9.3048e-08 | -2.2371e-07 | -2.8046e-07 | -2.8014e-07 | -2.6434e-07
-9 | -1.4914e-11 | -4.007e-09 | -1.1898e-07 | -3.1464e-07 | -4.0314e-07 | -4.1057e-07 | -3.9013e-07
-10 | -6.9311e-11 | -4.6312e-09 | -1.4461e-07 | -4.1904e-07 | -5.5036e-07 | -5.7203e-07 | -5.5847e-07
-11 | -2.1581e-11 | -5.1103e-09 | -1.6769e-07 | -5.2506e-07 | -7.3607e-07 | -7.8127e-07 | -7.6284e-07
-12 | -1.3273e-11 | -6.0178e-09 | -1.9108e-07 | -6.6551e-07 | -9.5145e-07 | -1.0244e-06 | -1.0074e-06
-13 | -9.4182e-11 | -6.6778e-09 | -2.146e-07 | -8.3336e-07 | -1.1988e-06 | -1.3158e-06 | -1.2986e-06
-14 | -3.5935e-11 | -7.8549e-09 | -2.3376e-07 | -9.9227e-07 | -1.4665e-06 | -1.6513e-06 | -1.6508e-06
-15 | -2.0638e-11 | -8.1784e-09 | -2.5064e-07 | -1.1705e-06 | -1.7788e-06 | -2.0266e-06 | -2.0503e-06
-16 | -9.2625e-11 | -8.731e-09 | -2.6633e-07 | -1.3347e-06 | -2.1195e-06 | -2.4475e-06 | -2.4995e-06
-17 | -4.4495e-11 | -9.8202e-09 | -2.8729e-07 | -1.528e-06 | -2.4996e-06 | -2.9087e-06 | -2.9806e-06
-18 | -1.9775e-11 | -1.0478e-08 | -2.9943e-07 | -1.7125e-06 | -2.9107e-06 | -3.431e-06 | -3.5362e-06
-19 | -1.2183e-10 | -1.1175e-08 | -3.2225e-07 | -1.8854e-06 | -3.3226e-06 | -3.9977e-06 | -4.15e-06
-20 | -5.6751e-11 | -1.2807e-08 | -3.3303e-07 | -2.0869e-06 | -3.7536e-06 | -4.5856e-06 | -4.8231e-06
-21 | -2.6087e-11 | -1.4397e-08 | -3.5208e-07 | -2.2418e-06 | -4.2235e-06 | -5.241e-06 | -5.4746e-06
-22 | -1.3706e-10 | -1.283e-08 | -3.6371e-07 | -2.4216e-06 | -4.7226e-06 | -5.8769e-06 | -6.2924e-06
-23 | -6.7966e-11 | -1.5233e-08 | -3.8861e-07 | -2.5358e-06 | -5.1242e-06 | -6.5867e-06 | -7.0865e-06
-24 | -3.9903e-11 | -1.5324e-08 | -3.9986e-07 | -2.7137e-06 | -5.6174e-06 | -7.3418e-06 | -7.9301e-06
-25 | -1.5158e-10 | -1.5514e-08 | -4.0683e-07 | -2.8854e-06 | -6.097e-06 | -8.1021e-06 | -8.8573e-06
-26 | 2.2313e-10 | -2.6776e-08 | -4.2254e-07 | -3.0772e-06 | -6.5431e-06 | -8.8854e-06 | -9.7969e-06
-27 | -4.1557e-11 | -3.3059e-08 | -4.3383e-07 | -3.1528e-06 | -7.0118e-06 | -9.6759e-06 | -1.0849e-05
-28 | -1.5764e-10 | -3.8629e-08 | -4.4637e-07 | -3.2507e-06 | -7.4814e-06 | -1.0519e-05 | -1.1872e-05
-29 | -1.0719e-10 | -2.7877e-08 | -4.5767e-07 | -3.3343e-06 | -8.0208e-06 | -1.1395e-05 | -1.2955e-05
-30 | -5.7434e-11 | -3.6258e-08 | -4.6776e-07 | -3.4642e-06 | -8.4116e-06 | -1.2184e-05 | -1.4013e-05
-31 | -1.8264e-10 | -4.8643e-08 | -4.6451e-07 | -3.5108e-06 | -8.7789e-06 | -1.3022e-05 | -1.5099e-05
-32 | 1.686e-10 | -5.2319e-08 | -4.7998e-07 | -3.6143e-06 | -9.1422e-06 | -1.3864e-05 | -1.6192e-05
-33 | -8.3747e-11 | -5.1856e-08 | -4.8639e-07 | -3.706e-06 | -9.466e-06 | -1.4651e-05 | -1.7339e-05
-34 | -1.9729e-10 | -4.4702e-08 | -5.3751e-07 | -3.7629e-06 | -9.7697e-06 | -1.5448e-05 | -1.8379e-05
-35 | 2.1712e-10 | -4.5608e-08 | -5.3901e-07 | -3.8442e-06 | -1.0132e-05 | -1.614e-05 | -1.9547e-05
-36 | -1.1293e-10 | -4.6349e-08 | -5.5182e-07 | -3.9582e-06 | -1.0474e-05 | -1.6894e-05 | -2.059e-05
-37 | -2.2666e-10 | -4.4444e-08 | -5.8818e-07 | -4.005e-06 | -1.0692e-05 | -1.7521e-05 | -2.1659e-05
-38 | -1.8608e-10 | -4.4076e-08 | -6.0808e-07 | -4.0275e-06 | -1.0936e-05 | -1.8146e-05 | -2.2691e-05
-39 | -1.2768e-10 | -4.8581e-08 | -6.0276e-07 | -4.073e-06 | -1.1178e-05 | -1.8716e-05 | -2.369e-05
-40 | -2.5065e-10 | -4.984e-08 | -6.0208e-07 | -4.1111e-06 | -1.1318e-05 | -1.9363e-05 | -2.4557e-05
-41 | 9.3773e-11 | -4.3157e-08 | -6.1355e-07 | -4.1415e-06 | -1.1584e-05 | -1.993e-05 | -2.5559e-05
-42 | -1.6592e-10 | -5.7142e-08 | -6.2496e-07 | -4.2216e-06 | -1.1771e-05 | -2.0347e-05 | -2.658e-05
-43 | -2.9488e-10 | -4.9355e-08 | -6.4685e-07 | -4.3467e-06 | -1.1925e-05 | -2.0827e-05 | -2.7393e-05
-44 | 1.3795e-10 | -4.7084e-08 | -6.4589e-07 | -4.3465e-06 | -1.2055e-05 | -2.1283e-05 | -2.8271e-05
-45 | -2.1198e-10 | -4.0941e-08 | -6.577e-07 | -4.4366e-06 | -1.2275e-05 | -2.1693e-05 | -2.8931e-05
-46 | -3.2147e-10 | -3.8591e-08 | -6.9344e-07 | -4.5176e-06 | -1.2378e-05 | -2.2038e-05 | -2.9538e-05
-47 | -2.8894e-10 | -4.1603e-08 | -7.1477e-07 | -4.5436e-06 | -1.258e-05 | -2.2355e-05 | -3.0276e-05
-48 | -2.6459e-10 | -4.4182e-08 | -7.3463e-07 | -4.6312e-06 | -1.2742e-05 | -2.2655e-05 | -3.1082e-05
-49 | -4.0383e-10 | -4.38e-08 | -7.5649e-07 | -4.7547e-06 | -1.294e-05 | -2.3047e-05 | -3.1622e-05
-50 | -3.5208e-10 | -4.8869e-08 | -7.6706e-07 | -4.797e-06 | -1.3083e-05 | -2.341e-05 | -3.2144e-05
-51 | -3.449e-10 | -5.1214e-08 | -7.7928e-07 | -4.877e-06 | -1.3308e-05 | -2.3717e-05 | -3.27e-05
-52 | -4.9514e-10 | -5.3874e-08 | -8.0117e-07 | -4.9034e-06 | -1.3446e-05 | -2.3975e-05 | -3.312e-05
-53 | -1.8419e-10 | -5.5963e-08 | -7.7593e-07 | -4.9711e-06 | -1.3606e-05 | -2.4148e-05 | -3.3597e-05
-54 | -4.926e-10 | -6.3066e-08 | -7.788e-07 | -5.1843e-06 | -1.37e-05 | -2.4411e-05 | -3.4049e-05
-55 | -5.9008e-10 | -6.1367e-08 | -7.9964e-07 | -5.3222e-06 | -1.3731e-05 | -2.4779e-05 | -3.4325e-05
-56 | -4.8038e-10 | -5.9718e-08 | -7.7954e-07 | -5.3574e-06 | -1.3946e-05 | -2.4984e-05 | -3.4719e-05
-57 | -6.4094e-10 | -5.8585e-08 | -8.122e-07 | -5.388e-06 | -1.411e-05 | -2.5214e-05 | -3.5252e-05
-58 | -8.6659e-10 | -7.7677e-08 | -8.6003e-07 | -5.4551e-06 | -1.4288e-05 | -2.546e-05 | -3.5479e-05
-59 | -1.437e-09 | -8.4225e-08 | -8.8477e-07 | -5.4714e-06 | -1.4439e-05 | -2.5611e-05 | -3.5864e-05
-60 | -8.7005e-10 | -8.7625e-08 | -9.2054e-07 | -5.5141e-06 | -1.4475e-05 | -2.5927e-05 | -3.6306e-05
-61 | -1.1053e-09 | -7.9132e-08 | -9.3377e-07 | -5.535e-06 | -1.4506e-05 | -2.6155e-05 | -3.6634e-05
-62 | -5.0091e-10 | -8.0348e-08 | -9.2206e-07 | -5.5785e-06 | -1.4597e-05 | -2.6382e-05 | -3.7121e-05
-63 | -1.27e-09 | -8.0999e-08 | -9.7648e-07 | -5.6174e-06 | -1.4814e-05 | -2.655e-05 | -3.7422e-05
-64 | -1.4471e-09 | -9.986e-08 | -9.8123e-07 | -5.657e-06 | -1.4942e-05 | -2.6863e-05 | -3.7827e-05
-65 | -1.6048e-09 | -9.6072e-08 | -9.9646e-07 | -5.6959e-06 | -1.5082e-05 | -2.7101e-05 | -3.8224e-05
-66 | -1.8357e-09 | -1.1177e-07 | -9.963e-07 | -5.672e-06 | -1.5392e-05 | -2.7254e-05 | -3.8441e-05
-67 | -2.1975e-09 | -1.1159e-07 | -1.0426e-06 | -5.7461e-06 | -1.5515e-05 | -2.7497e-05 | -3.8762e-05
-68 | -2.1729e-09 | -1.4283e-07 | -1.0918e-06 | -5.9438e-06 | -1.5748e-05 | -2.7922e-05 | -3.8957e-05
-69 | -3.3505e-09 | -1.3962e-07 | -1.1004e-06 | -5.9555e-06 | -1.5854e-05 | -2.818e-05 | -3.9367e-05
-70 | -2.8986e-09 | -1.2212e-07 | -1.1357e-06 | -6.0145e-06 | -1.597e-05 | -2.825e-05 | -3.9749e-05
-71 | -3.9334e-09 | -1.3237e-07 | -1.1902e-06 | -6.0346e-06 | -1.6036e-05 | -2.8693e-05 | -4.0167e-05
-72 | -6.711e-09 | -1.3384e-07 | -1.1931e-06 | -6.1384e-06 | -1.6203e-05 | -2.8797e-05 | -4.0523e-05
-73 | -5.3583e-09 | -1.3159e-07 | -1.2012e-06 | -6.1726e-06 | -1.6345e-05 | -2.9126e-05 | -4.0926e-05
-74 | -4.7288e-09 | -1.4514e-07 | -1.2387e-06 | -6.2073e-06 | -1.6469e-05 | -2.9499e-05 | -4.115e-05
-75 | -5.7531e-09 | -1.2398e-07 | -1.2373e-06 | -6.2697e-06 | -1.6532e-05 | -2.9843e-05 | -4.1341e-05
-76 | -5.8491e-09 | -1.2073e-07 | -1.2543e-06 | -6.3685e-06 | -1.6616e-05 | -3.0186e-05 | -4.1728e-05
-77 | -6.4474e-09 | -1.1922e-07 | -1.2792e-06 | -6.3979e-06 | -1.6798e-05 | -3.0531e-05 | -4.2048e-05
-78 | -7.8843e-09 | -1.2588e-07 | -1.3026e-06 | -6.5634e-06 | -1.7127e-05 | -3.0812e-05 | -4.2326e-05
-79 | -8.7355e-09 | -1.2434e-07 | -1.2992e-06 | -6.6481e-06 | -1.7241e-05 | -3.104e-05 | -4.2764e-05
-80 | -1.0824e-08 | -1.2551e-07 | -1.3348e-06 | -6.632e-06 | -1.7506e-05 | -3.1384e-05 | -4.3332e-05
-80 | -1.0154e-08 | -1.311e-07 | -1.3125e-06 | -6.7121e-06 | -1.7515e-05 | -3.118e-05 | -4.3317e-05
-79 | -1.1323e-08 | -1.4306e-07 | -1.2974e-06 | -6.6332e-06 | -1.743e-05 | -3.0946e-05 | -4.3065e-05
-78 | -8.8647e-09 | -1.5499e-07 | -1.2576e-06 | -6.6201e-06 | -1.7338e-05 | -3.0784e-05 | -4.2939e-05
-77 | -1.0883e-08 | -1.3577e-07 | -1.2624e-06 | -6.5874e-06 | -1.7226e-05 | -3.0643e-05 | -4.2375e-05
-76 | -1.0179e-08 | -1.2612e-07 | -1.2515e-06 | -6.5384e-06 | -1.7137e-05 | -3.0304e-05 | -4.2052e-05
-75 | -1.094e-08 | -1.2073e-07 | -1.2218e-06 | -6.4996e-06 | -1.7013e-05 | -3.0083e-05 | -4.16e-05
-74 | -9.0324e-09 | -1.1994e-07 | -1.2754e-06 | -6.4382e-06 | -1.7016e-05 | -2.9706e-05 | -4.1411e-05
-73 | -1.0148e-08 | -1.1847e-07 | -1.3003e-06 | -6.4583e-06 | -1.695e-05 | -2.9562e-05 | -4.1144e-05
-72 | -1.0817e-08 | -1.239e-07 | -1.234e-06 | -6.4322e-06 | -1.6687e-05 | -2.9367e-05 | -4.0682e-05
-71 | -9.6357e-09 | -1.1381e-07 | -1.2637e-06 | -6.4571e-06 | -1.6648e-05 | -2.915e-05 | -4.0398e-05
-70 | -9.6995e-09 | -1.0719e-07 | -1.308e-06 | -6.4231e-06 | -1.647e-05 | -2.898e-05 | -4.0179e-05
-69 | -8.6051e-09 | -1.1122e-07 | -1.2884e-06 | -6.3797e-06 | -1.6446e-05 | -2.8787e-05 | -3.9561e-05
-68 | -8.7259e-09 | -1.1272e-07 | -1.2619e-06 | -6.3783e-06 | -1.6345e-05 | -2.8543e-05 | -3.9452e-05
-67 | -8.0488e-09 | -9.8488e-08 | -1.3002e-06 | -6.319e-06 | -1.6202e-05 | -2.7947e-05 | -3.9114e-05
-66 | -7.6544e-09 | -9.6162e-08 | -1.2917e-06 | -6.3093e-06 | -1.6127e-05 | -2.7779e-05 | -3.8633e-05
-65 | -8.5161e-09 | -9.5808e-08 | -1.2374e-06 | -6.2739e-06 | -1.6166e-05 | -2.7708e-05 | -3.821e-05
-64 | -7.5341e-09 | -9.1091e-08 | -1.2494e-06 | -6.2046e-06 | -1.5988e-05 | -2.7535e-05 | -3.7959e-05
-63 | -7.5067e-09 | -8.9016e-08 | -1.1932e-06 | -6.1463e-06 | -1.5858e-05 | -2.7268e-05 | -3.7634e-05
-62 | -7.269e-09 | -9.5261e-08 | -1.1894e-06 | -6.0737e-06 | -1.5622e-05 | -2.7072e-05 | -3.719e-05
-61 | -7.1112e-09 | -8.2384e-08 | -1.2096e-06 | -6.0662e-06 | -1.5555e-05 | -2.6996e-05 | -3.6823e-05
-60 | -6.6394e-09 | -8.823e-08 | -1.2021e-06 | -6.0209e-06 | -1.5503e-05 | -2.6708e-05 | -3.6396e-05
-59 | -7.6232e-09 | -9.5639e-08 | -1.1788e-06 | -6.0337e-06 | -1.5262e-05 | -2.6436e-05 | -3.6025e-05
-58 | -7.6018e-09 | -9.6178e-08 | -1.1346e-06 | -5.9886e-06 | -1.5042e-05 | -2.6186e-05 | -3.5548e-05
-57 | -7.4813e-09 | -9.5883e-08 | -1.1299e-06 | -5.9443e-06 | -1.4915e-05 | -2.5949e-05 | -3.5097e-05
-56 | -7.4094e-09 | -8.7298e-08 | -1.1198e-06 | -5.9933e-06 | -1.4796e-05 | -2.5639e-05 | -3.4728e-05
-55 | -7.175e-09 | -7.983e-08 | -1.1074e-06 | -5.8848e-06 | -1.4747e-05 | -2.5269e-05 | -3.4247e-05
-54 | -7.2048e-09 | -7.9427e-08 | -1.077e-06 | -5.8287e-06 | -1.4697e-05 | -2.4956e-05 | -3.3714e-05
-53 | -6.6584e-09 | -8.5135e-08 | -1.0558e-06 | -5.8221e-06 | -1.4523e-05 | -2.4584e-05 | -3.3214e-05
-52 | -7.0482e-09 | -7.3006e-08 | -1.0929e-06 | -5.7327e-06 | -1.4389e-05 | -2.4339e-05 | -3.2712e-05
-51 | -6.744e-09 | -7.1713e-08 | -1.0961e-06 | -5.7131e-06 | -1.4309e-05 | -2.4043e-05 | -3.2117e-05
-50 | -6.7258e-09 | -7.2678e-08 | -1.0683e-06 | -5.6619e-06 | -1.4136e-05 | -2.3741e-05 | -3.1525e-05
-49 | -6.6474e-09 | -7.2137e-08 | -1.0638e-06 | -5.6389e-06 | -1.3984e-05 | -2.3484e-05 | -3.0776e-05
-48 | -7.5981e-09 | -7.7141e-08 | -1.0289e-06 | -5.6322e-06 | -1.3772e-05 | -2.2954e-05 | -3.019e-05
-47 | -2.4768e-08 | -6.993e-08 | -1.0694e-06 | -5.5101e-06 | -1.3623e-05 | -2.2529e-05 | -2.9648e-05
-46 | -7.4114e-09 | -6.9626e-08 | -1.044e-06 | -5.5022e-06 | -1.3593e-05 | -2.2008e-05 | -2.8812e-05
-45 | -6.8477e-09 | -6.8775e-08 | -1.0335e-06 | -5.3734e-06 | -1.3577e-05 | -2.1652e-05 | -2.7911e-05
-44 | -6.7743e-09 | -7.0071e-08 | -1.0233e-06 | -5.331e-06 | -1.326e-05 | -2.1214e-05 | -2.7107e-05
-43 | -6.5831e-09 | -6.7473e-08 | -1.0111e-06 | -5.2043e-06 | -1.2993e-05 | -2.0637e-05 | -2.624e-05
-42 | -7.6534e-09 | -6.5607e-08 | -1.03e-06 | -5.1518e-06 | -1.2831e-05 | -2.0075e-05 | -2.5176e-05
-41 | -9.1572e-09 | -6.5103e-08 | -9.844e-07 | -5.1223e-06 | -1.2611e-05 | -1.9466e-05 | -2.4264e-05
-40 | -6.5031e-09 | -6.4663e-08 | -9.804e-07 | -4.9917e-06 | -1.2273e-05 | -1.8931e-05 | -2.322e-05
-39 | -5.304e-09 | -5.819e-08 | -9.5676e-07 | -4.9762e-06 | -1.2022e-05 | -1.8357e-05 | -2.2337e-05
-38 | -5.6206e-09 | -5.8691e-08 | -9.3498e-07 | -4.856e-06 | -1.1799e-05 | -1.7693e-05 | -2.1287e-05
-37 | -6.0432e-09 | -5.8159e-08 | -9.016e-07 | -4.8281e-06 | -1.1463e-05 | -1.7095e-05 | -2.0256e-05
-36 | -5.6554e-09 | -5.6798e-08 | -9.1269e-07 | -4.7161e-06 | -1.1122e-05 | -1.6349e-05 | -1.9143e-05
-35 | -5.4879e-09 | -5.6633e-08 | -8.9899e-07 | -4.6119e-06 | -1.0816e-05 | -1.5547e-05 | -1.7993e-05
-34 | -4.2647e-09 | -5.4655e-08 | -8.7609e-07 | -4.5376e-06 | -1.0398e-05 | -1.48e-05 | -1.6919e-05
-33 | -4.6666e-09 | -5.4642e-08 | -8.4966e-07 | -4.4455e-06 | -1.0069e-05 | -1.4053e-05 | -1.5877e-05
-32 | -4.0405e-09 | -5.1958e-08 | -8.3955e-07 | -4.3454e-06 | -9.6475e-06 | -1.3185e-05 | -1.4738e-05
-31 | -4.0175e-09 | -4.9592e-08 | -8.5402e-07 | -4.2513e-06 | -9.2131e-06 | -1.2343e-05 | -1.3711e-05
-30 | -4.4599e-09 | -4.9906e-08 | -8.3915e-07 | -4.1515e-06 | -8.724e-06 | -1.157e-05 | -1.2661e-05
-29 | -4.5237e-09 | -4.864e-08 | -8.2692e-07 | -3.9899e-06 | -8.2763e-06 | -1.0753e-05 | -1.1612e-05
-28 | -4.3496e-09 | -4.6433e-08 | -8.0676e-07 | -3.8504e-06 | -7.7605e-06 | -9.9836e-06 | -1.0613e-05
-27 | -4.4111e-09 | -4.6263e-08 | -7.9194e-07 | -3.707e-06 | -7.2817e-06 | -9.1475e-06 | -9.6504e-06
-26 | -4.0678e-09 | -4.4388e-08 | -7.8383e-07 | -3.5534e-06 | -6.7423e-06 | -8.3439e-06 | -8.7637e-06
-25 | -3.3424e-09 | -4.2325e-08 | -7.6626e-07 | -3.3872e-06 | -6.1828e-06 | -7.5255e-06 | -7.8675e-06
-24 | -3.5615e-09 | -4.0776e-08 | -7.2947e-07 | -3.2044e-06 | -5.6604e-06 | -6.7918e-06 | -7.0461e-06
-23 | -2.5753e-09 | -3.8875e-08 | -7.0796e-07 | -3.0184e-06 | -5.157e-06 | -6.1238e-06 | -6.2275e-06
-22 | -2.8247e-09 | -3.8373e-08 | -6.8615e-07 | -2.8418e-06 | -4.6665e-06 | -5.4351e-06 | -5.5059e-06
-21 | -2.7059e-09 | -3.4845e-08 | -6.5946e-07 | -2.6447e-06 | -4.1914e-06 | -4.8077e-06 | -4.8125e-06
-20 | -2.0674e-09 | -3.3677e-08 | -6.1822e-07 | -2.3994e-06 | -3.7162e-06 | -4.2037e-06 | -4.1689e-06
-19 | -2.1469e-09 | -3.1111e-08 | -5.8263e-07 | -2.1857e-06 | -3.2306e-06 | -3.6013e-06 | -3.5894e-06
-18 | -1.9597e-09 | -2.9084e-08 | -5.4059e-07 | -1.9695e-06 | -2.8148e-06 | -3.0974e-06 | -3.0318e-06
-17 | -1.5749e-09 | -2.5965e-08 | -5.0892e-07 | -1.7721e-06 | -2.4205e-06 | -2.6288e-06 | -2.5604e-06
-16 | -1.521e-09 | -2.3203e-08 | -4.6901e-07 | -1.5275e-06 | -2.0583e-06 | -2.1984e-06 | -2.1182e-06
-15 | -1.5211e-09 | -2.1832e-08 | -4.4103e-07 | -1.3109e-06 | -1.7157e-06 | -1.8022e-06 | -1.7395e-06
-14 | -1.0724e-09 | -2.037e-08 | -3.7776e-07 | -1.107e-06 | -1.3922e-06 | -1.4808e-06 | -1.4046e-06
-13 | -1.31e-09 | -1.7133e-08 | -3.3367e-07 | -9.1825e-07 | -1.1288e-06 | -1.1668e-06 | -1.1015e-06
-12 | -1.1527e-09 | -1.6205e-08 | -2.9907e-07 | -7.4419e-07 | -8.876e-07 | -9.1007e-07 | -8.514e-07
-11 | -8.3431e-10 | -1.4173e-08 | -2.5512e-07 | -5.9368e-07 | -6.8395e-07 | -6.8227e-07 | -6.3628e-07
-10 | -8.9547e-10 | -1.2268e-08 | -2.1767e-07 | -4.5154e-07 | -5.0806e-07 | -4.9651e-07 | -4.6562e-07
-9 | -6.9659e-10 | -1.0971e-08 | -1.7331e-07 | -3.3327e-07 | -3.7051e-07 | -3.4986e-07 | -3.278e-07
-8 | -4.7582e-10 | -8.8185e-09 | -1.3055e-07 | -2.3867e-07 | -2.5659e-07 | -2.3701e-07 | -2.1405e-07
-7 | -5.8118e-10 | -7.0583e-09 | -9.3368e-08 | -1.6121e-07 | -1.6528e-07 | -1.5225e-07 | -1.3509e-07
-6 | -5.1471e-10 | -5.7289e-09 | -6.1541e-08 | -9.8703e-08 | -9.724e-08 | -8.679e-08 | -7.3451e-08
-5 | -3.4887e-10 | -4.0787e-09 | -3.6165e-08 | -5.3682e-08 | -5.0178e-08 | -4.1508e-08 | -3.4065e-08
-4 | -3.374e-10 | -2.7711e-09 | -1.8992e-08 | -2.5302e-08 | -2.0477e-08 | -1.365e-08 | -9.3307e-09
-3 | -2.4652e-10 | -1.5943e-09 | -7.9966e-09 | -8.6729e-09 | -3.6062e-09 | 1.7373e-09 | 7.2354e-09
-2 | -8.9464e-11 | -9.3381e-10 | -2.0564e-09 | 6.3059e-10 | 5.3965e-09 | 1.0659e-08 | 1.6224e-08
-1 | -8.0078e-11 | -3.4327e-10 | 6.3385e-10 | 4.6815e-09 | 9.5525e-09 | 1.5053e-08 | 2.0656e-08
0 | -5.2478e-11 | -8.2276e-13 | 2.0927e-09 | 6.5207e-09 | 1.1853e-08 | 1.726e-08 | 2.324e-08
1 | 1.0019e-10 | 1.7336e-10 | 3.0926e-09 | 8.1319e-09 | 1.3724e-08 | 1.9581e-08 | 2.533e-08
2 | 3.0727e-10 | 1.9353e-09 | 6.0979e-09 | 1.1512e-08 | 1.8075e-08 | 2.4353e-08 | 3.0119e-08
3 | 8.2756e-10 | 7.0361e-09 | 1.4056e-08 | 1.9907e-08 | 2.7477e-08 | 3.5072e-08 | 4.3526e-08
4 | 1.6494e-09 | 1.7928e-08 | 3.0837e-08 | 3.642e-08 | 4.8856e-08 | 5.8404e-08 | 6.7232e-08
5 | 3.2827e-09 | 3.6676e-08 | 5.9001e-08 | 6.8307e-08 | 8.399e-08 | 9.5527e-08 | 1.0426e-07
6 | 5.3852e-09 | 6.7245e-08 | 1.0569e-07 | 1.1586e-07 | 1.3735e-07 | 1.5166e-07 | 1.6061e-07
7 | 8.5419e-09 | 1.1341e-07 | 1.7255e-07 | 1.836e-07 | 2.1267e-07 | 2.3151e-07 | 2.4401e-07
8 | 1.3182e-08 | 1.7617e-07 | 2.6304e-07 | 2.7726e-07 | 3.2375e-07 | 3.3164e-07 | 3.5383e-07
9 | 2.0509e-08 | 2.5571e-07 | 3.7914e-07 | 3.987e-07 | 4.5973e-07 | 4.7523e-07 | 4.9545e-07
10 | 3.1869e-08 | 3.578e-07 | 4.9555e-07 | 5.2308e-07 | 5.7962e-07 | 6.0463e-07 | 6.205e-07