## Data
GateV(1) | DrainI(1) | DrainV(1) | GateV(2) | DrainI(2) | DrainV(2) | GateV(3) | DrainI(3) | DrainV(3) | GateV(4) | DrainI(4) | DrainV(4) | GateV(5) | DrainI(5) | DrainV(5) | GateV(6) | DrainI(6) | DrainV(6) | GateV(7) | DrainI(7) | DrainV(7)
10 | -8.6227e-12 | 10 | 0 | 2.4823e-07 | 10 | -10 | 8.1096e-07 | 10 | -20 | 9.0568e-07 | 10 | -30 | 8.7411e-07 | 10 | -40 | 8.5531e-07 | 10 | -50 | 8.5707e-07 | 10
10 | 1.4788e-11 | 9 | 0 | 1.5587e-07 | 9 | -10 | 6.0377e-07 | 9 | -20 | 6.6204e-07 | 9 | -30 | 6.4007e-07 | 9 | -40 | 6.2313e-07 | 9 | -50 | 6.226e-07 | 9
10 | -7.2298e-11 | 8 | 0 | 9.4584e-08 | 8 | -10 | 4.3302e-07 | 8 | -20 | 4.7387e-07 | 8 | -30 | 4.5735e-07 | 8 | -40 | 4.4491e-07 | 8 | -50 | 4.4682e-07 | 8
10 | 1.0644e-12 | 7 | 0 | 5.392e-08 | 7 | -10 | 2.9332e-07 | 7 | -20 | 3.1935e-07 | 7 | -30 | 3.0591e-07 | 7 | -40 | 2.9889e-07 | 7 | -50 | 2.9944e-07 | 7
10 | 2.2345e-10 | 6 | 0 | 2.7349e-08 | 6 | -10 | 1.87e-07 | 6 | -20 | 2.0512e-07 | 6 | -30 | 1.9879e-07 | 6 | -40 | 1.9505e-07 | 6 | -50 | 1.9901e-07 | 6
10 | 6.132e-11 | 5 | 0 | 1.3214e-08 | 5 | -10 | 1.0857e-07 | 5 | -20 | 1.2048e-07 | 5 | -30 | 1.1943e-07 | 5 | -40 | 1.1899e-07 | 5 | -50 | 1.244e-07 | 5
10 | -6.6027e-11 | 4 | 0 | 5.7542e-09 | 4 | -10 | 5.4384e-08 | 4 | -20 | 6.221e-08 | 4 | -30 | 6.4581e-08 | 4 | -40 | 6.5955e-08 | 4 | -50 | 7.218e-08 | 4
10 | 8.0917e-13 | 3 | 0 | 1.9514e-09 | 3 | -10 | 2.1991e-08 | 3 | -20 | 2.7426e-08 | 3 | -30 | 3.169e-08 | 3 | -40 | 3.5376e-08 | 3 | -50 | 4.1434e-08 | 3
10 | 2.9259e-10 | 2 | 0 | 4.2976e-10 | 2 | -10 | 5.9095e-09 | 2 | -20 | 9.7326e-09 | 2 | -30 | 1.4299e-08 | 2 | -40 | 1.8695e-08 | 2 | -50 | 2.357e-08 | 2
10 | 5.9039e-11 | 1 | 0 | 1.5389e-10 | 1 | -10 | 8.1343e-10 | 1 | -20 | 3.5255e-09 | 1 | -30 | 7.8266e-09 | 1 | -40 | 1.1883e-08 | 1 | -50 | 1.6664e-08 | 1
10 | -8.0209e-11 | 0 | 0 | -6.75e-11 | 0 | -10 | -2.2376e-10 | 0 | -20 | 1.7561e-09 | 0 | -30 | 5.3375e-09 | 0 | -40 | 9.1176e-09 | 0 | -50 | 1.3578e-08 | 0
10 | -1.6272e-12 | -1 | 0 | -1.2578e-11 | -1 | -10 | -1.111e-09 | -1 | -20 | -6.6899e-12 | -1 | -30 | 3.0086e-09 | -1 | -40 | 6.3834e-09 | -1 | -50 | 1.0712e-08 | -1
10 | -1.2077e-10 | -2 | 0 | -3.3911e-11 | -2 | -10 | -2.8551e-09 | -2 | -20 | -4.3156e-09 | -2 | -30 | -3.4999e-09 | -2 | -40 | -8.8507e-10 | -2 | -50 | 2.4781e-09 | -2
10 | 4.2866e-11 | -3 | 0 | -1.0601e-10 | -3 | -10 | -6.3612e-09 | -3 | -20 | -1.4907e-08 | -3 | -30 | -1.7907e-08 | -3 | -40 | -1.6674e-08 | -3 | -50 | -1.3919e-08 | -3
10 | -7.7179e-11 | -4 | 0 | -5.0609e-11 | -4 | -10 | -1.1604e-08 | -4 | -20 | -3.3829e-08 | -4 | -30 | -4.4847e-08 | -4 | -40 | -4.6713e-08 | -4 | -50 | -4.4306e-08 | -4
10 | -1.2946e-12 | -5 | 0 | -5.8015e-11 | -5 | -10 | -1.6765e-08 | -5 | -20 | -6.5252e-08 | -5 | -30 | -8.8414e-08 | -5 | -40 | -9.5417e-08 | -5 | -50 | -9.2692e-08 | -5
10 | -1.1614e-12 | -6 | 0 | -1.3563e-10 | -6 | -10 | -2.2504e-08 | -6 | -20 | -1.1163e-07 | -6 | -30 | -1.4898e-07 | -6 | -40 | -1.6314e-07 | -6 | -50 | -1.6078e-07 | -6
10 | -7.4444e-11 | -7 | 0 | -6.8131e-11 | -7 | -10 | -2.6796e-08 | -7 | -20 | -1.7272e-07 | -7 | -30 | -2.3278e-07 | -7 | -40 | -2.5328e-07 | -7 | -50 | -2.5034e-07 | -7
10 | -1.283e-12 | -8 | 0 | -5.0823e-11 | -8 | -10 | -3.0838e-08 | -8 | -20 | -2.4808e-07 | -8 | -30 | -3.3905e-07 | -8 | -40 | -3.6827e-07 | -8 | -50 | -3.6657e-07 | -8
10 | 5.3321e-12 | -9 | 0 | -1.6669e-10 | -9 | -10 | -3.3666e-08 | -9 | -20 | -3.3272e-07 | -9 | -30 | -4.7093e-07 | -9 | -40 | -5.1368e-07 | -9 | -50 | -5.0831e-07 | -9
10 | -6.6827e-11 | -10 | 0 | -9.9755e-11 | -10 | -10 | -3.7725e-08 | -10 | -20 | -4.3079e-07 | -10 | -30 | -6.2086e-07 | -10 | -40 | -6.8693e-07 | -10 | -50 | -6.825e-07 | -10
10 | -1.2693e-12 | -11 | 0 | -6.2526e-11 | -11 | -10 | -4.0029e-08 | -11 | -20 | -5.3521e-07 | -11 | -30 | -8.0322e-07 | -11 | -40 | -8.9246e-07 | -11 | -50 | -8.9256e-07 | -11
10 | 1.1018e-11 | -12 | 0 | -1.9804e-10 | -12 | -10 | -4.2431e-08 | -12 | -20 | -6.4926e-07 | -12 | -30 | -1.0102e-06 | -12 | -40 | -1.1313e-06 | -12 | -50 | -1.1399e-06 | -12
10 | -7.3181e-11 | -13 | 0 | -1.1687e-10 | -13 | -10 | -4.4483e-08 | -13 | -20 | -7.6791e-07 | -13 | -30 | -1.2371e-06 | -13 | -40 | -1.407e-06 | -13 | -50 | -1.4252e-06 | -13
10 | -1.3076e-12 | -14 | 0 | -9.7045e-11 | -14 | -10 | -4.6436e-08 | -14 | -20 | -8.8211e-07 | -14 | -30 | -1.4914e-06 | -14 | -40 | -1.7151e-06 | -14 | -50 | -1.7485e-06 | -14
10 | 1.858e-11 | -15 | 0 | -2.2944e-10 | -15 | -10 | -4.7757e-08 | -15 | -20 | -9.9857e-07 | -15 | -30 | -1.7684e-06 | -15 | -40 | -2.0489e-06 | -15 | -50 | -2.1177e-06 | -15
10 | -8.5891e-11 | -16 | 0 | -1.4229e-10 | -16 | -10 | -4.9609e-08 | -16 | -20 | -1.1017e-06 | -16 | -30 | -2.0667e-06 | -16 | -40 | -2.4249e-06 | -16 | -50 | -2.5315e-06 | -16
10 | -1.3661e-12 | -17 | 0 | -1.2415e-10 | -17 | -10 | -5.1177e-08 | -17 | -20 | -1.1926e-06 | -17 | -30 | -2.3874e-06 | -17 | -40 | -2.8509e-06 | -17 | -50 | -2.9847e-06 | -17
10 | 2.6513e-11 | -18 | 0 | -2.4438e-10 | -18 | -10 | -5.2457e-08 | -18 | -20 | -1.2867e-06 | -18 | -30 | -2.7177e-06 | -18 | -40 | -3.2978e-06 | -18 | -50 | -3.4842e-06 | -18
10 | -7.3308e-11 | -19 | 0 | -1.6476e-10 | -19 | -10 | -5.4393e-08 | -19 | -20 | -1.3644e-06 | -19 | -30 | -3.065e-06 | -19 | -40 | -3.7874e-06 | -19 | -50 | -4.0292e-06 | -19
10 | -1.4459e-12 | -20 | 0 | -1.4982e-10 | -20 | -10 | -5.576e-08 | -20 | -20 | -1.436e-06 | -20 | -30 | -3.4325e-06 | -20 | -40 | -4.3091e-06 | -20 | -50 | -4.626e-06 | -20
10 | 2.9075e-11 | -21 | 0 | -2.7527e-10 | -21 | -10 | -5.7174e-08 | -21 | -20 | -1.4938e-06 | -21 | -30 | -3.7844e-06 | -21 | -40 | -4.8574e-06 | -21 | -50 | -5.2024e-06 | -21
10 | -8.1514e-11 | -22 | 0 | -1.9855e-10 | -22 | -10 | -5.8936e-08 | -22 | -20 | -1.5526e-06 | -22 | -30 | -4.1484e-06 | -22 | -40 | -5.3587e-06 | -22 | -50 | -5.8874e-06 | -22
10 | 2.983e-10 | -23 | 0 | -1.4898e-10 | -23 | -10 | -5.8631e-08 | -23 | -20 | -1.5938e-06 | -23 | -30 | -4.5165e-06 | -23 | -40 | -5.9773e-06 | -23 | -50 | -6.6175e-06 | -23
10 | 3.2198e-11 | -24 | 0 | -2.9883e-10 | -24 | -10 | -5.9376e-08 | -24 | -20 | -1.6356e-06 | -24 | -30 | -4.8889e-06 | -24 | -40 | -6.596e-06 | -24 | -50 | -7.3849e-06 | -24
10 | -7.4991e-11 | -25 | 0 | -2.0225e-10 | -25 | -10 | -6.2483e-08 | -25 | -20 | -1.6728e-06 | -25 | -30 | -5.2037e-06 | -25 | -40 | -7.241e-06 | -25 | -50 | -8.1631e-06 | -25
10 | 2.8777e-10 | -26 | 0 | -1.4611e-10 | -26 | -10 | -6.2397e-08 | -26 | -20 | -1.7019e-06 | -26 | -30 | -5.5299e-06 | -26 | -40 | -7.8931e-06 | -26 | -50 | -8.9982e-06 | -26
10 | 3.5514e-11 | -27 | 0 | -2.9269e-10 | -27 | -10 | -6.227e-08 | -27 | -20 | -1.7311e-06 | -27 | -30 | -5.8448e-06 | -27 | -40 | -8.5552e-06 | -27 | -50 | -9.8585e-06 | -27
10 | -6.628e-11 | -28 | 0 | -2.5916e-10 | -28 | -10 | -6.2954e-08 | -28 | -20 | -1.7541e-06 | -28 | -30 | -6.1706e-06 | -28 | -40 | -9.2193e-06 | -28 | -50 | -1.0758e-05 | -28
10 | 3.3784e-10 | -29 | 0 | -2.0836e-10 | -29 | -10 | -6.34e-08 | -29 | -20 | -1.7787e-06 | -29 | -30 | -6.3997e-06 | -29 | -40 | -9.8992e-06 | -29 | -50 | -1.1679e-05 | -29
10 | 2.4678e-11 | -30 | 0 | -3.516e-10 | -30 | -10 | -6.4126e-08 | -30 | -20 | -1.8064e-06 | -30 | -30 | -6.6476e-06 | -30 | -40 | -1.0548e-05 | -30 | -50 | -1.2609e-05 | -30
10 | -6.2114e-11 | -31 | 0 | -2.8456e-10 | -31 | -10 | -6.484e-08 | -31 | -20 | -1.8264e-06 | -31 | -30 | -6.8666e-06 | -31 | -40 | -1.1196e-05 | -31 | -50 | -1.3545e-05 | -31
10 | 3.1142e-10 | -32 | 0 | -2.0824e-10 | -32 | -10 | -6.5773e-08 | -32 | -20 | -1.8455e-06 | -32 | -30 | -7.0687e-06 | -32 | -40 | -1.1829e-05 | -32 | -50 | -1.4536e-05 | -32
10 | 2.6382e-11 | -33 | 0 | -3.8363e-10 | -33 | -10 | -6.5955e-08 | -33 | -20 | -1.8616e-06 | -33 | -30 | -7.2395e-06 | -33 | -40 | -1.2432e-05 | -33 | -50 | -1.5505e-05 | -33
10 | -6.9352e-11 | -34 | 0 | -2.7361e-10 | -34 | -10 | -6.7035e-08 | -34 | -20 | -1.8752e-06 | -34 | -30 | -7.4089e-06 | -34 | -40 | -1.3018e-05 | -34 | -50 | -1.6446e-05 | -34
10 | 3.5039e-10 | -35 | 0 | -2.5349e-10 | -35 | -10 | -6.7977e-08 | -35 | -20 | -1.8967e-06 | -35 | -30 | -7.5864e-06 | -35 | -40 | -1.3584e-05 | -35 | -50 | -1.7389e-05 | -35
10 | 3.2817e-11 | -36 | 0 | -3.8889e-10 | -36 | -10 | -6.9448e-08 | -36 | -20 | -1.9087e-06 | -36 | -30 | -7.6941e-06 | -36 | -40 | -1.41e-05 | -36 | -50 | -1.8347e-05 | -36
10 | -7.9031e-11 | -37 | 0 | -3.3057e-10 | -37 | -10 | -7.0088e-08 | -37 | -20 | -1.9162e-06 | -37 | -30 | -7.8128e-06 | -37 | -40 | -1.4652e-05 | -37 | -50 | -1.9319e-05 | -37
10 | 3.322e-10 | -38 | 0 | -3.2589e-10 | -38 | -10 | -7.0853e-08 | -38 | -20 | -1.9455e-06 | -38 | -30 | -7.9331e-06 | -38 | -40 | -1.5115e-05 | -38 | -50 | -2.0219e-05 | -38
10 | 2.1522e-11 | -39 | 0 | -4.3589e-10 | -39 | -10 | -7.1636e-08 | -39 | -20 | -1.9556e-06 | -39 | -30 | -8.0419e-06 | -39 | -40 | -1.5583e-05 | -39 | -50 | -2.1124e-05 | -39
10 | -7.1666e-11 | -40 | 0 | -3.3619e-10 | -40 | -10 | -7.0715e-08 | -40 | -20 | -1.9687e-06 | -40 | -30 | -8.1212e-06 | -40 | -40 | -1.5946e-05 | -40 | -50 | -2.1955e-05 | -40
10 | 3.4297e-10 | -41 | 0 | -3.4603e-10 | -41 | -10 | -7.2134e-08 | -41 | -20 | -1.9788e-06 | -41 | -30 | -8.1847e-06 | -41 | -40 | -1.6362e-05 | -41 | -50 | -2.2763e-05 | -41
10 | 2.2725e-11 | -42 | 0 | -4.6182e-10 | -42 | -10 | -7.3029e-08 | -42 | -20 | -1.994e-06 | -42 | -30 | -8.2631e-06 | -42 | -40 | -1.6689e-05 | -42 | -50 | -2.3511e-05 | -42
10 | -8.0588e-11 | -43 | 0 | -3.8748e-10 | -43 | -10 | -7.363e-08 | -43 | -20 | -2.0076e-06 | -43 | -30 | -8.3291e-06 | -43 | -40 | -1.6995e-05 | -43 | -50 | -2.4307e-05 | -43
10 | 3.4823e-10 | -44 | 0 | -3.4236e-10 | -44 | -10 | -7.5018e-08 | -44 | -20 | -2.007e-06 | -44 | -30 | -8.4079e-06 | -44 | -40 | -1.7246e-05 | -44 | -50 | -2.5002e-05 | -44
10 | 1.6408e-11 | -45 | 0 | -5.0688e-10 | -45 | -10 | -7.379e-08 | -45 | -20 | -2.0191e-06 | -45 | -30 | -8.4503e-06 | -45 | -40 | -1.7532e-05 | -45 | -50 | -2.5654e-05 | -45
10 | -8.5133e-11 | -46 | 0 | -4.565e-10 | -46 | -10 | -7.4154e-08 | -46 | -20 | -2.0324e-06 | -46 | -30 | -8.5367e-06 | -46 | -40 | -1.7721e-05 | -46 | -50 | -2.6249e-05 | -46
10 | 3.0948e-10 | -47 | 0 | -4.0737e-10 | -47 | -10 | -7.5042e-08 | -47 | -20 | -2.0387e-06 | -47 | -30 | -8.6089e-06 | -47 | -40 | -1.7959e-05 | -47 | -50 | -2.6809e-05 | -47
10 | 2.1736e-11 | -48 | 0 | -5.3293e-10 | -48 | -10 | -7.4303e-08 | -48 | -20 | -2.0498e-06 | -48 | -30 | -8.6721e-06 | -48 | -40 | -1.8162e-05 | -48 | -50 | -2.7377e-05 | -48
10 | -7.5959e-11 | -49 | 0 | -4.9608e-10 | -49 | -10 | -7.5427e-08 | -49 | -20 | -2.0534e-06 | -49 | -30 | -8.7222e-06 | -49 | -40 | -1.8327e-05 | -49 | -50 | -2.7875e-05 | -49
10 | 3.5878e-10 | -50 | 0 | -4.2429e-10 | -50 | -10 | -7.7098e-08 | -50 | -20 | -2.0709e-06 | -50 | -30 | -8.7617e-06 | -50 | -40 | -1.8509e-05 | -50 | -50 | -2.8311e-05 | -50
10 | 3.8297e-12 | -51 | 0 | -5.7788e-10 | -51 | -10 | -7.6839e-08 | -51 | -20 | -2.0785e-06 | -51 | -30 | -8.7852e-06 | -51 | -40 | -1.8669e-05 | -51 | -50 | -2.8718e-05 | -51
10 | -8.2608e-11 | -52 | 0 | -1.9191e-10 | -52 | -10 | -7.8085e-08 | -52 | -20 | -2.0769e-06 | -52 | -30 | -8.8287e-06 | -52 | -40 | -1.8803e-05 | -52 | -50 | -2.9049e-05 | -52
10 | 2.5371e-10 | -53 | 0 | -4.8194e-10 | -53 | -10 | -7.7907e-08 | -53 | -20 | -2.084e-06 | -53 | -30 | -8.8893e-06 | -53 | -40 | -1.8939e-05 | -53 | -50 | -2.9412e-05 | -53
10 | 1.2806e-11 | -54 | 0 | -5.8465e-10 | -54 | -10 | -7.9446e-08 | -54 | -20 | -2.0907e-06 | -54 | -30 | -8.9382e-06 | -54 | -40 | -1.9076e-05 | -54 | -50 | -2.9755e-05 | -54
10 | -8.9173e-11 | -55 | 0 | -5.1307e-10 | -55 | -10 | -8.0491e-08 | -55 | -20 | -2.0951e-06 | -55 | -30 | -8.9511e-06 | -55 | -40 | -1.9202e-05 | -55 | -50 | -3.0082e-05 | -55
10 | 3.4292e-10 | -56 | 0 | -4.3117e-10 | -56 | -10 | -7.9311e-08 | -56 | -20 | -2.103e-06 | -56 | -30 | -8.9862e-06 | -56 | -40 | -1.9306e-05 | -56 | -50 | -3.0335e-05 | -56
10 | -8.9973e-12 | -57 | 0 | -5.6748e-10 | -57 | -10 | -7.9499e-08 | -57 | -20 | -2.1182e-06 | -57 | -30 | -9.034e-06 | -57 | -40 | -1.9444e-05 | -57 | -50 | -3.0582e-05 | -57
10 | -9.0983e-11 | -58 | 0 | -5.2576e-10 | -58 | -10 | -8.0783e-08 | -58 | -20 | -2.1194e-06 | -58 | -30 | -9.0761e-06 | -58 | -40 | -1.9545e-05 | -58 | -50 | -3.0837e-05 | -58
10 | 1.895e-10 | -59 | 0 | -4.9041e-10 | -59 | -10 | -8.0925e-08 | -59 | -20 | -2.1203e-06 | -59 | -30 | -9.1159e-06 | -59 | -40 | -1.9657e-05 | -59 | -50 | -3.1078e-05 | -59
10 | -1.4896e-12 | -60 | 0 | -6.1562e-10 | -60 | -10 | -8.1094e-08 | -60 | -20 | -2.1302e-06 | -60 | -30 | -9.1381e-06 | -60 | -40 | -1.9742e-05 | -60 | -50 | -3.1297e-05 | -60
10 | -9.3045e-11 | -61 | 0 | -4.9194e-10 | -61 | -10 | -8.124e-08 | -61 | -20 | -2.1389e-06 | -61 | -30 | -9.161e-06 | -61 | -40 | -1.9829e-05 | -61 | -50 | -3.153e-05 | -61
10 | 2.9784e-10 | -62 | 0 | -5.0851e-10 | -62 | -10 | -8.2503e-08 | -62 | -20 | -2.1317e-06 | -62 | -30 | -9.1883e-06 | -62 | -40 | -1.9912e-05 | -62 | -50 | -3.1722e-05 | -62
10 | -9.4265e-12 | -63 | 0 | -6.9166e-10 | -63 | -10 | -8.3913e-08 | -63 | -20 | -2.1453e-06 | -63 | -30 | -9.2141e-06 | -63 | -40 | -2.0003e-05 | -63 | -50 | -3.198e-05 | -63
10 | -1.0819e-10 | -64 | 0 | -4.5593e-10 | -64 | -10 | -8.3409e-08 | -64 | -20 | -2.1437e-06 | -64 | -30 | -9.2573e-06 | -64 | -40 | -2.0095e-05 | -64 | -50 | -3.2156e-05 | -64
10 | 1.1965e-10 | -65 | 0 | -5.3928e-10 | -65 | -10 | -8.5147e-08 | -65 | -20 | -2.1575e-06 | -65 | -30 | -9.2615e-06 | -65 | -40 | -2.0183e-05 | -65 | -50 | -3.2323e-05 | -65
10 | -1.7473e-11 | -66 | 0 | -6.8868e-10 | -66 | -10 | -8.7723e-08 | -66 | -20 | -2.1593e-06 | -66 | -30 | -9.2868e-06 | -66 | -40 | -2.0293e-05 | -66 | -50 | -3.2525e-05 | -66
10 | -1.0748e-10 | -67 | 0 | -5.9246e-10 | -67 | -10 | -8.7157e-08 | -67 | -20 | -2.1687e-06 | -67 | -30 | -9.3075e-06 | -67 | -40 | -2.0351e-05 | -67 | -50 | -3.2725e-05 | -67
10 | 2.2557e-10 | -68 | 0 | -5.4964e-10 | -68 | -10 | -8.7856e-08 | -68 | -20 | -2.1818e-06 | -68 | -30 | -9.3554e-06 | -68 | -40 | -2.0465e-05 | -68 | -50 | -3.2862e-05 | -68
10 | -3.9945e-11 | -69 | 0 | -6.9549e-10 | -69 | -10 | -8.8248e-08 | -69 | -20 | -2.1784e-06 | -69 | -30 | -9.368e-06 | -69 | -40 | -2.0541e-05 | -69 | -50 | -3.2991e-05 | -69
10 | -1.2734e-10 | -70 | 0 | -5.9751e-10 | -70 | -10 | -8.7671e-08 | -70 | -20 | -2.1832e-06 | -70 | -30 | -9.4115e-06 | -70 | -40 | -2.0604e-05 | -70 | -50 | -3.3164e-05 | -70
10 | 2.5708e-11 | -71 | 0 | -5.9632e-10 | -71 | -10 | -8.9665e-08 | -71 | -20 | -2.2031e-06 | -71 | -30 | -9.424e-06 | -71 | -40 | -2.0674e-05 | -71 | -50 | -3.3306e-05 | -71
10 | -4.3164e-11 | -72 | 0 | -7.8765e-10 | -72 | -10 | -8.7224e-08 | -72 | -20 | -2.2012e-06 | -72 | -30 | -9.4633e-06 | -72 | -40 | -2.0752e-05 | -72 | -50 | -3.3436e-05 | -72
10 | -1.4371e-10 | -73 | 0 | -8.6404e-10 | -73 | -10 | -8.8429e-08 | -73 | -20 | -2.2132e-06 | -73 | -30 | -9.4803e-06 | -73 | -40 | -2.0817e-05 | -73 | -50 | -3.3642e-05 | -73
10 | 6.2592e-11 | -74 | 0 | -8.1145e-10 | -74 | -10 | -9.0893e-08 | -74 | -20 | -2.2259e-06 | -74 | -30 | -9.5197e-06 | -74 | -40 | -2.0885e-05 | -74 | -50 | -3.3769e-05 | -74
10 | -9.6469e-11 | -75 | 0 | -8.6037e-10 | -75 | -10 | -9.1669e-08 | -75 | -20 | -2.2329e-06 | -75 | -30 | -9.5312e-06 | -75 | -40 | -2.0924e-05 | -75 | -50 | -3.3882e-05 | -75
10 | -2.0372e-10 | -76 | 0 | -2.5335e-10 | -76 | -10 | -9.1341e-08 | -76 | -20 | -2.2391e-06 | -76 | -30 | -9.5323e-06 | -76 | -40 | -2.1025e-05 | -76 | -50 | -3.3978e-05 | -76
10 | -1.3999e-10 | -77 | 0 | -9.3531e-10 | -77 | -10 | -9.3193e-08 | -77 | -20 | -2.239e-06 | -77 | -30 | -9.5592e-06 | -77 | -40 | -2.1079e-05 | -77 | -50 | -3.4146e-05 | -77
10 | -1.4146e-10 | -78 | 0 | -1.3849e-09 | -78 | -10 | -9.3616e-08 | -78 | -20 | -2.2598e-06 | -78 | -30 | -9.5977e-06 | -78 | -40 | -2.1164e-05 | -78 | -50 | -3.431e-05 | -78
10 | -2.355e-10 | -79 | 0 | -7.7074e-10 | -79 | -10 | -9.3529e-08 | -79 | -20 | -2.2657e-06 | -79 | -30 | -9.6175e-06 | -79 | -40 | -2.1217e-05 | -79 | -50 | -3.4462e-05 | -79
10 | -1.6474e-10 | -80 | 0 | -9.5581e-10 | -80 | -10 | -9.4712e-08 | -80 | -20 | -2.2867e-06 | -80 | -30 | -9.6408e-06 | -80 | -40 | -2.1369e-05 | -80 | -50 | -3.459e-05 | -80
10 | -1.934e-10 | -80 | 0 | -1.0151e-09 | -80 | -10 | -9.6365e-08 | -80 | -20 | -2.2917e-06 | -80 | -30 | -9.6572e-06 | -80 | -40 | -2.1306e-05 | -80 | -50 | -3.4658e-05 | -80
10 | -4.9187e-10 | -79 | 0 | -8.1659e-10 | -79 | -10 | -9.5362e-08 | -79 | -20 | -2.2708e-06 | -79 | -30 | -9.6523e-06 | -79 | -40 | -2.1238e-05 | -79 | -50 | -3.4517e-05 | -79
10 | -2.0378e-10 | -78 | 0 | -9.9196e-10 | -78 | -10 | -9.2968e-08 | -78 | -20 | -2.2696e-06 | -78 | -30 | -9.6121e-06 | -78 | -40 | -2.1201e-05 | -78 | -50 | -3.4362e-05 | -78
10 | -2.4362e-10 | -77 | 0 | -9.472e-10 | -77 | -10 | -9.1142e-08 | -77 | -20 | -2.2605e-06 | -77 | -30 | -9.5796e-06 | -77 | -40 | -2.1114e-05 | -77 | -50 | -3.4276e-05 | -77
10 | 9.2572e-12 | -76 | 0 | -9.2241e-10 | -76 | -10 | -9.3836e-08 | -76 | -20 | -2.2568e-06 | -76 | -30 | -9.5593e-06 | -76 | -40 | -2.1061e-05 | -76 | -50 | -3.4099e-05 | -76
10 | -1.8838e-10 | -75 | 0 | -9.232e-10 | -75 | -10 | -9.2447e-08 | -75 | -20 | -2.2587e-06 | -75 | -30 | -9.5414e-06 | -75 | -40 | -2.0954e-05 | -75 | -50 | -3.3944e-05 | -75
10 | -1.9905e-10 | -74 | 0 | -1.4078e-09 | -74 | -10 | -9.3147e-08 | -74 | -20 | -2.2504e-06 | -74 | -30 | -9.5096e-06 | -74 | -40 | -2.0927e-05 | -74 | -50 | -3.3788e-05 | -74
10 | -8.6225e-11 | -73 | 0 | -8.5256e-10 | -73 | -10 | -9.0763e-08 | -73 | -20 | -2.2386e-06 | -73 | -30 | -9.4774e-06 | -73 | -40 | -2.0878e-05 | -73 | -50 | -3.3728e-05 | -73
10 | -9.9423e-11 | -72 | 0 | -8.8254e-10 | -72 | -10 | -9.1472e-08 | -72 | -20 | -2.2291e-06 | -72 | -30 | -9.4599e-06 | -72 | -40 | -2.0812e-05 | -72 | -50 | -3.3554e-05 | -72
10 | -2.2064e-10 | -71 | 0 | -1.2653e-09 | -71 | -10 | -9.3251e-08 | -71 | -20 | -2.221e-06 | -71 | -30 | -9.4397e-06 | -71 | -40 | -2.0714e-05 | -71 | -50 | -3.34e-05 | -71
10 | -8.4832e-11 | -70 | 0 | -8.542e-10 | -70 | -10 | -9.204e-08 | -70 | -20 | -2.2113e-06 | -70 | -30 | -9.4087e-06 | -70 | -40 | -2.0677e-05 | -70 | -50 | -3.328e-05 | -70
10 | -6.2147e-11 | -69 | 0 | -8.9555e-10 | -69 | -10 | -9.2868e-08 | -69 | -20 | -2.2009e-06 | -69 | -30 | -9.4038e-06 | -69 | -40 | -2.0633e-05 | -69 | -50 | -3.3107e-05 | -69
10 | -1.9741e-10 | -68 | 0 | -9.3719e-10 | -68 | -10 | -9.3937e-08 | -68 | -20 | -2.1845e-06 | -68 | -30 | -9.3712e-06 | -68 | -40 | -2.0488e-05 | -68 | -50 | -3.2896e-05 | -68
10 | 2.9259e-11 | -67 | 0 | -8.345e-10 | -67 | -10 | -9.1047e-08 | -67 | -20 | -2.1902e-06 | -67 | -30 | -9.3214e-06 | -67 | -40 | -2.0396e-05 | -67 | -50 | -3.2733e-05 | -67
10 | -1.5933e-10 | -66 | 0 | -8.4892e-10 | -66 | -10 | -9.1511e-08 | -66 | -20 | -2.1887e-06 | -66 | -30 | -9.3211e-06 | -66 | -40 | -2.0301e-05 | -66 | -50 | -3.2597e-05 | -66
10 | -2.0532e-10 | -65 | 0 | -6.9369e-10 | -65 | -10 | -8.9817e-08 | -65 | -20 | -2.1891e-06 | -65 | -30 | -9.2938e-06 | -65 | -40 | -2.0199e-05 | -65 | -50 | -3.2392e-05 | -65
10 | 1.8861e-10 | -64 | 0 | -8.6117e-10 | -64 | -10 | -8.7992e-08 | -64 | -20 | -2.1759e-06 | -64 | -30 | -9.2639e-06 | -64 | -40 | -2.0153e-05 | -64 | -50 | -3.2211e-05 | -64
10 | -1.7656e-10 | -63 | 0 | -8.0836e-10 | -63 | -10 | -8.7632e-08 | -63 | -20 | -2.1643e-06 | -63 | -30 | -9.2442e-06 | -63 | -40 | -2.0057e-05 | -63 | -50 | -3.2032e-05 | -63
10 | -1.8651e-10 | -62 | 0 | -7.1177e-10 | -62 | -10 | -8.8028e-08 | -62 | -20 | -2.1621e-06 | -62 | -30 | -9.1915e-06 | -62 | -40 | -1.9982e-05 | -62 | -50 | -3.1821e-05 | -62
10 | 9.8417e-11 | -61 | 0 | -7.3942e-10 | -61 | -10 | -8.8791e-08 | -61 | -20 | -2.1559e-06 | -61 | -30 | -9.1669e-06 | -61 | -40 | -1.9835e-05 | -61 | -50 | -3.1552e-05 | -61
10 | -1.6643e-10 | -60 | 0 | -8.3457e-10 | -60 | -10 | -8.8041e-08 | -60 | -20 | -2.155e-06 | -60 | -30 | -9.1359e-06 | -60 | -40 | -1.9743e-05 | -60 | -50 | -3.1356e-05 | -60
10 | -2.0461e-10 | -59 | 0 | -1.0827e-09 | -59 | -10 | -8.7564e-08 | -59 | -20 | -2.1504e-06 | -59 | -30 | -9.1186e-06 | -59 | -40 | -1.9636e-05 | -59 | -50 | -3.1126e-05 | -59
10 | 2.7413e-10 | -58 | 0 | -7.9009e-10 | -58 | -10 | -8.9989e-08 | -58 | -20 | -2.1494e-06 | -58 | -30 | -9.06e-06 | -58 | -40 | -1.9555e-05 | -58 | -50 | -3.0891e-05 | -58
10 | -1.7054e-10 | -57 | 0 | -5.7722e-10 | -57 | -10 | -8.9793e-08 | -57 | -20 | -2.1542e-06 | -57 | -30 | -9.0245e-06 | -57 | -40 | -1.9453e-05 | -57 | -50 | -3.062e-05 | -57
10 | -1.6008e-10 | -56 | 0 | -8.1529e-10 | -56 | -10 | -8.9559e-08 | -56 | -20 | -2.1358e-06 | -56 | -30 | -8.9885e-06 | -56 | -40 | -1.9318e-05 | -56 | -50 | -3.0314e-05 | -56
10 | 1.8778e-10 | -55 | 0 | -8.1282e-10 | -55 | -10 | -8.7298e-08 | -55 | -20 | -2.1212e-06 | -55 | -30 | -8.9679e-06 | -55 | -40 | -1.9217e-05 | -55 | -50 | -3.0022e-05 | -55
10 | -1.6116e-10 | -54 | 0 | -9.7618e-10 | -54 | -10 | -8.6323e-08 | -54 | -20 | -2.1075e-06 | -54 | -30 | -8.9201e-06 | -54 | -40 | -1.9098e-05 | -54 | -50 | -2.9673e-05 | -54
10 | -1.7347e-10 | -53 | 0 | -8.3609e-10 | -53 | -10 | -8.6099e-08 | -53 | -20 | -2.1073e-06 | -53 | -30 | -8.8506e-06 | -53 | -40 | -1.8969e-05 | -53 | -50 | -2.9315e-05 | -53
10 | 2.6661e-10 | -52 | 0 | -4.9279e-10 | -52 | -10 | -8.609e-08 | -52 | -20 | -2.0955e-06 | -52 | -30 | -8.8172e-06 | -52 | -40 | -1.882e-05 | -52 | -50 | -2.8931e-05 | -52
10 | -1.5828e-10 | -51 | 0 | -8.2334e-10 | -51 | -10 | -8.5476e-08 | -51 | -20 | -2.0839e-06 | -51 | -30 | -8.7708e-06 | -51 | -40 | -1.8647e-05 | -51 | -50 | -2.852e-05 | -51
10 | -1.7086e-10 | -50 | 0 | -7.9396e-10 | -50 | -10 | -8.5139e-08 | -50 | -20 | -2.087e-06 | -50 | -30 | -8.7379e-06 | -50 | -40 | -1.8447e-05 | -50 | -50 | -2.8071e-05 | -50
10 | 2.5472e-10 | -49 | 0 | -5.7292e-10 | -49 | -10 | -8.4511e-08 | -49 | -20 | -2.0759e-06 | -49 | -30 | -8.7133e-06 | -49 | -40 | -1.8255e-05 | -49 | -50 | -2.7601e-05 | -49
10 | -1.4386e-10 | -48 | 0 | -8.4011e-10 | -48 | -10 | -8.4109e-08 | -48 | -20 | -2.0707e-06 | -48 | -30 | -8.623e-06 | -48 | -40 | -1.8049e-05 | -48 | -50 | -2.7046e-05 | -48
10 | -1.597e-10 | -47 | 0 | -8.4051e-10 | -47 | -10 | -8.3943e-08 | -47 | -20 | -2.0622e-06 | -47 | -30 | -8.5646e-06 | -47 | -40 | -1.7856e-05 | -47 | -50 | -2.6476e-05 | -47
10 | 2.5437e-10 | -46 | 0 | -5.4267e-10 | -46 | -10 | -8.3984e-08 | -46 | -20 | -2.0491e-06 | -46 | -30 | -8.5156e-06 | -46 | -40 | -1.7658e-05 | -46 | -50 | -2.5854e-05 | -46
10 | -1.4203e-10 | -45 | 0 | -8.3859e-10 | -45 | -10 | -8.4243e-08 | -45 | -20 | -2.045e-06 | -45 | -30 | -8.4437e-06 | -45 | -40 | -1.7361e-05 | -45 | -50 | -2.5233e-05 | -45
10 | -1.5386e-10 | -44 | 0 | -8.0735e-10 | -44 | -10 | -8.428e-08 | -44 | -20 | -2.034e-06 | -44 | -30 | -8.3853e-06 | -44 | -40 | -1.706e-05 | -44 | -50 | -2.4496e-05 | -44
10 | 2.8453e-10 | -43 | 0 | -3.7427e-10 | -43 | -10 | -8.3871e-08 | -43 | -20 | -2.0156e-06 | -43 | -30 | -8.316e-06 | -43 | -40 | -1.6736e-05 | -43 | -50 | -2.375e-05 | -43
10 | -1.5726e-10 | -42 | 0 | -8.2934e-10 | -42 | -10 | -8.2301e-08 | -42 | -20 | -2.007e-06 | -42 | -30 | -8.2547e-06 | -42 | -40 | -1.6443e-05 | -42 | -50 | -2.2981e-05 | -42
10 | -1.7868e-10 | -41 | 0 | -7.6552e-10 | -41 | -10 | -8.1038e-08 | -41 | -20 | -2.0048e-06 | -41 | -30 | -8.1815e-06 | -41 | -40 | -1.6088e-05 | -41 | -50 | -2.2159e-05 | -41
10 | 2.4338e-10 | -40 | 0 | -9.3406e-10 | -40 | -10 | -7.9247e-08 | -40 | -20 | -1.988e-06 | -40 | -30 | -8.0882e-06 | -40 | -40 | -1.5679e-05 | -40 | -50 | -2.1285e-05 | -40
10 | -1.339e-10 | -39 | 0 | -7.7528e-10 | -39 | -10 | -8.0737e-08 | -39 | -20 | -1.9789e-06 | -39 | -30 | -8.0053e-06 | -39 | -40 | -1.5235e-05 | -39 | -50 | -2.0421e-05 | -39
10 | -1.4864e-10 | -38 | 0 | -9.5893e-10 | -38 | -10 | -8.0517e-08 | -38 | -20 | -1.9665e-06 | -38 | -30 | -7.8911e-06 | -38 | -40 | -1.4788e-05 | -38 | -50 | -1.9495e-05 | -38
10 | 3.0053e-10 | -37 | 0 | -7.5272e-10 | -37 | -10 | -7.8926e-08 | -37 | -20 | -1.9631e-06 | -37 | -30 | -7.7472e-06 | -37 | -40 | -1.4295e-05 | -37 | -50 | -1.8562e-05 | -37
10 | -1.4609e-10 | -36 | 0 | -3.261e-10 | -36 | -10 | -7.843e-08 | -36 | -20 | -1.9406e-06 | -36 | -30 | -7.6334e-06 | -36 | -40 | -1.3745e-05 | -36 | -50 | -1.7584e-05 | -36
10 | -1.4493e-10 | -35 | 0 | -7.2501e-10 | -35 | -10 | -7.74e-08 | -35 | -20 | -1.9216e-06 | -35 | -30 | -7.5064e-06 | -35 | -40 | -1.3209e-05 | -35 | -50 | -1.6632e-05 | -35
10 | 2.4433e-10 | -34 | 0 | -7.1371e-10 | -34 | -10 | -7.6161e-08 | -34 | -20 | -1.9121e-06 | -34 | -30 | -7.3363e-06 | -34 | -40 | -1.2642e-05 | -34 | -50 | -1.5677e-05 | -34
10 | -1.2888e-10 | -33 | 0 | -3.2552e-10 | -33 | -10 | -7.5282e-08 | -33 | -20 | -1.8912e-06 | -33 | -30 | -7.1636e-06 | -33 | -40 | -1.2037e-05 | -33 | -50 | -1.4707e-05 | -33
10 | -1.3496e-10 | -32 | 0 | -6.8761e-10 | -32 | -10 | -7.7273e-08 | -32 | -20 | -1.8723e-06 | -32 | -30 | -6.9752e-06 | -32 | -40 | -1.1403e-05 | -32 | -50 | -1.374e-05 | -32
10 | 2.9725e-10 | -31 | 0 | -6.7605e-10 | -31 | -10 | -7.653e-08 | -31 | -20 | -1.8624e-06 | -31 | -30 | -6.7738e-06 | -31 | -40 | -1.0754e-05 | -31 | -50 | -1.2804e-05 | -31
10 | -1.2237e-10 | -30 | 0 | -4.1373e-10 | -30 | -10 | -7.641e-08 | -30 | -20 | -1.8357e-06 | -30 | -30 | -6.5449e-06 | -30 | -40 | -1.01e-05 | -30 | -50 | -1.186e-05 | -30
10 | -1.1964e-10 | -29 | 0 | -6.3927e-10 | -29 | -10 | -7.6025e-08 | -29 | -20 | -1.8141e-06 | -29 | -30 | -6.2746e-06 | -29 | -40 | -9.4221e-06 | -29 | -50 | -1.095e-05 | -29
10 | -3.4753e-11 | -28 | 0 | -3.0143e-10 | -28 | -10 | -7.5561e-08 | -28 | -20 | -1.785e-06 | -28 | -30 | -6.0276e-06 | -28 | -40 | -8.7778e-06 | -28 | -50 | -1.0088e-05 | -28
10 | -5.1446e-11 | -27 | 0 | -6.0899e-10 | -27 | -10 | -7.4678e-08 | -27 | -20 | -1.7655e-06 | -27 | -30 | -5.7229e-06 | -27 | -40 | -8.1007e-06 | -27 | -50 | -9.2032e-06 | -27
10 | -1.188e-10 | -26 | 0 | -6.0359e-10 | -26 | -10 | -7.3151e-08 | -26 | -20 | -1.7312e-06 | -26 | -30 | -5.4069e-06 | -26 | -40 | -7.4647e-06 | -26 | -50 | -8.3789e-06 | -26
10 | -4.8016e-11 | -25 | 0 | -2.9676e-10 | -25 | -10 | -7.269e-08 | -25 | -20 | -1.6951e-06 | -25 | -30 | -5.0734e-06 | -25 | -40 | -6.8194e-06 | -25 | -50 | -7.5833e-06 | -25
10 | -5.1008e-11 | -24 | 0 | -6.5511e-10 | -24 | -10 | -7.1461e-08 | -24 | -20 | -1.6511e-06 | -24 | -30 | -4.7188e-06 | -24 | -40 | -6.1893e-06 | -24 | -50 | -6.8272e-06 | -24
10 | -1.1758e-10 | -23 | 0 | -6.0615e-10 | -23 | -10 | -7.1584e-08 | -23 | -20 | -1.6128e-06 | -23 | -30 | -4.3658e-06 | -23 | -40 | -5.5827e-06 | -23 | -50 | -6.1029e-06 | -23
10 | -3.376e-11 | -22 | 0 | -4.8164e-10 | -22 | -10 | -7.0416e-08 | -22 | -20 | -1.5657e-06 | -22 | -30 | -3.9955e-06 | -22 | -40 | -5.0058e-06 | -22 | -50 | -5.4281e-06 | -22
10 | 1.1213e-10 | -21 | 0 | -4.5464e-10 | -21 | -10 | -6.8556e-08 | -21 | -20 | -1.5115e-06 | -21 | -30 | -3.6238e-06 | -21 | -40 | -4.4508e-06 | -21 | -50 | -4.8057e-06 | -21
10 | -1.014e-10 | -20 | 0 | -5.1867e-10 | -20 | -10 | -6.7471e-08 | -20 | -20 | -1.4445e-06 | -20 | -30 | -3.2558e-06 | -20 | -40 | -3.9654e-06 | -20 | -50 | -4.1928e-06 | -20
10 | -1.0243e-10 | -19 | 0 | -4.4765e-10 | -19 | -10 | -6.6649e-08 | -19 | -20 | -1.3734e-06 | -19 | -30 | -2.9126e-06 | -19 | -40 | -3.4645e-06 | -19 | -50 | -3.6622e-06 | -19
10 | -3.0227e-11 | -18 | 0 | -4.6244e-10 | -18 | -10 | -6.604e-08 | -18 | -20 | -1.2967e-06 | -18 | -30 | -2.5649e-06 | -18 | -40 | -3.0114e-06 | -18 | -50 | -3.1471e-06 | -18
10 | 2.4142e-11 | -17 | 0 | -4.8542e-10 | -17 | -10 | -6.3854e-08 | -17 | -20 | -1.2178e-06 | -17 | -30 | -2.2404e-06 | -17 | -40 | -2.5936e-06 | -17 | -50 | -2.6855e-06 | -17
10 | -9.1364e-11 | -16 | 0 | -3.9464e-10 | -16 | -10 | -6.1185e-08 | -16 | -20 | -1.1143e-06 | -16 | -30 | -1.9362e-06 | -16 | -40 | -2.2037e-06 | -16 | -50 | -2.2705e-06 | -16
10 | -9.4055e-11 | -15 | 0 | -4.0886e-10 | -15 | -10 | -5.9665e-08 | -15 | -20 | -1.0026e-06 | -15 | -30 | -1.6527e-06 | -15 | -40 | -1.856e-06 | -15 | -50 | -1.8994e-06 | -15
10 | -3.0143e-11 | -14 | 0 | -4.4692e-10 | -14 | -10 | -5.6971e-08 | -14 | -20 | -8.8589e-07 | -14 | -30 | -1.388e-06 | -14 | -40 | -1.5396e-06 | -14 | -50 | -1.5683e-06 | -14
10 | -9.2431e-11 | -13 | 0 | -3.6013e-10 | -13 | -10 | -5.4196e-08 | -13 | -20 | -7.6724e-07 | -13 | -30 | -1.1486e-06 | -13 | -40 | -1.2605e-06 | -13 | -50 | -1.269e-06 | -13
10 | -8.1374e-11 | -12 | 0 | -3.4476e-10 | -12 | -10 | -5.1194e-08 | -12 | -20 | -6.4715e-07 | -12 | -30 | -9.3037e-07 | -12 | -40 | -1.0106e-06 | -12 | -50 | -1.0123e-06 | -12
10 | -9.6033e-11 | -11 | 0 | -3.7185e-10 | -11 | -10 | -4.7727e-08 | -11 | -20 | -5.3164e-07 | -11 | -30 | -7.4066e-07 | -11 | -40 | -7.9747e-07 | -11 | -50 | -7.8936e-07 | -11
10 | -1.3789e-11 | -10 | 0 | -7.2305e-10 | -10 | -10 | -4.3528e-08 | -10 | -20 | -4.2399e-07 | -10 | -30 | -5.7434e-07 | -10 | -40 | -6.1366e-07 | -10 | -50 | -6.0085e-07 | -10
10 | -2.2646e-10 | -9 | 0 | -2.9779e-10 | -9 | -10 | -3.8296e-08 | -9 | -20 | -3.2938e-07 | -9 | -30 | -4.3067e-07 | -9 | -40 | -4.561e-07 | -9 | -50 | -4.4461e-07 | -9
10 | -7.4835e-11 | -8 | 0 | -2.9698e-10 | -8 | -10 | -3.5702e-08 | -8 | -20 | -2.4288e-07 | -8 | -30 | -3.1296e-07 | -8 | -40 | -3.3097e-07 | -8 | -50 | -3.2351e-07 | -8
10 | -7.8484e-11 | -7 | 0 | -1.0342e-10 | -7 | -10 | -3.0658e-08 | -7 | -20 | -1.7017e-07 | -7 | -30 | -2.1457e-07 | -7 | -40 | -2.2598e-07 | -7 | -50 | -2.1719e-07 | -7
10 | -7.4358e-12 | -6 | 0 | -1.8731e-10 | -6 | -10 | -2.565e-08 | -6 | -20 | -1.116e-07 | -6 | -30 | -1.3705e-07 | -6 | -40 | -1.4318e-07 | -6 | -50 | -1.3658e-07 | -6
10 | -2.7715e-10 | -5 | 0 | -1.8655e-10 | -5 | -10 | -1.9597e-08 | -5 | -20 | -6.6227e-08 | -5 | -30 | -7.8812e-08 | -5 | -40 | -8.0513e-08 | -5 | -50 | -7.5217e-08 | -5
10 | -6.5531e-11 | -4 | 0 | -8.2181e-11 | -4 | -10 | -1.3259e-08 | -4 | -20 | -3.473e-08 | -4 | -30 | -4.0286e-08 | -4 | -40 | -3.9863e-08 | -4 | -50 | -3.577e-08 | -4
10 | -8.7658e-11 | -3 | 0 | -1.0956e-10 | -3 | -10 | -7.1797e-09 | -3 | -20 | -1.4737e-08 | -3 | -30 | -1.514e-08 | -3 | -40 | -1.306e-08 | -3 | -50 | -8.9052e-09 | -3
10 | -3.5265e-12 | -2 | 0 | -1.2036e-10 | -2 | -10 | -2.9487e-09 | -2 | -20 | -3.7197e-09 | -2 | -30 | -1.5542e-09 | -2 | -40 | 1.9449e-09 | -2 | -50 | 5.7798e-09 | -2
10 | 1.9192e-10 | -1 | 0 | -2.0215e-11 | -1 | -10 | -7.147e-10 | -1 | -20 | 9.5776e-10 | -1 | -30 | 4.5279e-09 | -1 | -40 | 8.8056e-09 | -1 | -50 | 1.2671e-08 | -1
10 | -6.3292e-11 | 0 | 0 | -1.0992e-11 | 0 | -10 | 2.642e-11 | 0 | -20 | 2.6702e-09 | 0 | -30 | 6.5977e-09 | 0 | -40 | 1.098e-08 | 0 | -50 | 1.5214e-08 | 0
10 | -6.0304e-11 | 1 | 0 | 7.8192e-11 | 1 | -10 | 1.1091e-09 | 1 | -20 | 4.2694e-09 | 1 | -30 | 8.3413e-09 | 1 | -40 | 1.3049e-08 | 1 | -50 | 1.7268e-08 | 1
10 | 5.5419e-11 | 2 | 0 | 7.0568e-10 | 2 | -10 | 7.2152e-09 | 2 | -20 | 1.0728e-08 | 2 | -30 | 1.4867e-08 | 2 | -40 | 1.9915e-08 | 2 | -50 | 2.5039e-08 | 2
10 | 9.922e-11 | 3 | 0 | 2.6496e-09 | 3 | -10 | 2.4346e-08 | 3 | -20 | 2.9029e-08 | 3 | -30 | 3.3149e-08 | 3 | -40 | 4.0156e-08 | 3 | -50 | 4.3279e-08 | 3
10 | 2.3722e-10 | 4 | 0 | 6.8349e-09 | 4 | -10 | 5.9418e-08 | 4 | -20 | 6.3149e-08 | 4 | -30 | 6.6251e-08 | 4 | -40 | 7.7377e-08 | 4 | -50 | 8.064e-08 | 4
10 | 3.8276e-10 | 5 | 0 | 1.541e-08 | 5 | -10 | 1.17e-07 | 5 | -20 | 1.2112e-07 | 5 | -30 | 1.2243e-07 | 5 | -40 | 1.3372e-07 | 5 | -50 | 1.3789e-07 | 5
10 | 9.5075e-10 | 6 | 0 | 3.0544e-08 | 6 | -10 | 1.971e-07 | 6 | -20 | 2.0259e-07 | 6 | -30 | 2.0073e-07 | 6 | -40 | 2.1192e-07 | 6 | -50 | 2.1576e-07 | 6
10 | 1.6586e-09 | 7 | 0 | 5.66e-08 | 7 | -10 | 3.0305e-07 | 7 | -20 | 3.1083e-07 | 7 | -30 | 3.0635e-07 | 7 | -40 | 3.1382e-07 | 7 | -50 | 3.1809e-07 | 7
10 | 2.8918e-09 | 8 | 0 | 9.6815e-08 | 8 | -10 | 4.342e-07 | 8 | -20 | 4.4709e-07 | 8 | -30 | 4.3816e-07 | 8 | -40 | 4.4706e-07 | 8 | -50 | 4.5036e-07 | 8
10 | 5.2184e-09 | 9 | 0 | 1.5557e-07 | 9 | -10 | 5.696e-07 | 9 | -20 | 5.8736e-07 | 9 | -30 | 5.789e-07 | 9 | -40 | 5.7558e-07 | 9 | -50 | 5.8413e-07 | 9
10 | 7.9933e-09 | 10 | 0 | 2.3434e-07 | 10 | -10 | 7.5885e-07 | 10 | -20 | 7.8689e-07 | 10 | -30 | 7.7691e-07 | 10 | -40 | 7.7327e-07 | 10 | -50 | 7.8432e-07 | 10

## Settings
==================================
Latest Run
==================================
Test Name | vds-id#1@1
Mode | Sweeping
Speed | Normal
Sweep Delay | 0
Hold Time | 0
Site Coordinate | 0,0
Last Executed | 04/18/2016 12:23:10
KTEI Version | V9.1
Execution Time | 00:00:05:20
Interlock | High Voltage Enabled
Device Terminal | Source | Gate | Drain
Instrument | GNDU | SMU1 | SMU2
Name | N/A | GateV | DrainV
Forcing Function | Common | Voltage Step | Voltage Sweep
Master/Slave | N/A | Master | Master
Start/Level | 0 | 10 | 10
Stop | N/A | -50 | -80
Step | N/A | -10 | -1
Number of Points | N/A | 7 | 182
Compliance | N/A | 0.01 | 0.01
Measure I | N/A | No | Measured
Measure V | N/A | Programmed | Programmed
Range I | N/A | Limited Auto=1uA | Auto
Range V | N/A | Best Fixed | Best Fixed
Range C | N/A | N/A | N/A
Dual Sweep Mode | N/A | N/A | Enabled
Pulse Mode | N/A | N/A | Disabled
Hold | N/A | N/A | N/A
Frequency | N/A | N/A | N/A
Frequency 2 | N/A | N/A | N/A
Number of Pts. | N/A | N/A | N/A
AC Voltage | N/A | N/A | N/A
Over Voltage Setting | N/A | OFF | OFF

## Processed Data
Drain V (V) | Drain I - Vg 10V | Drain I - Vg 0V | Drain I - Vg -10V | Drain I - Vg -20V | Drain I - Vg -30V | Drain I - Vg -40V | Drain I - Vg -50V
10 | -8.6227e-12 | 2.4823e-07 | 8.1096e-07 | 9.0568e-07 | 8.7411e-07 | 8.5531e-07 | 8.5707e-07
9 | 1.4788e-11 | 1.5587e-07 | 6.0377e-07 | 6.6204e-07 | 6.4007e-07 | 6.2313e-07 | 6.226e-07
8 | -7.2298e-11 | 9.4584e-08 | 4.3302e-07 | 4.7387e-07 | 4.5735e-07 | 4.4491e-07 | 4.4682e-07
7 | 1.0644e-12 | 5.392e-08 | 2.9332e-07 | 3.1935e-07 | 3.0591e-07 | 2.9889e-07 | 2.9944e-07
6 | 2.2345e-10 | 2.7349e-08 | 1.87e-07 | 2.0512e-07 | 1.9879e-07 | 1.9505e-07 | 1.9901e-07
5 | 6.132e-11 | 1.3214e-08 | 1.0857e-07 | 1.2048e-07 | 1.1943e-07 | 1.1899e-07 | 1.244e-07
4 | -6.6027e-11 | 5.7542e-09 | 5.4384e-08 | 6.221e-08 | 6.4581e-08 | 6.5955e-08 | 7.218e-08
3 | 8.0917e-13 | 1.9514e-09 | 2.1991e-08 | 2.7426e-08 | 3.169e-08 | 3.5376e-08 | 4.1434e-08
2 | 2.9259e-10 | 4.2976e-10 | 5.9095e-09 | 9.7326e-09 | 1.4299e-08 | 1.8695e-08 | 2.357e-08
1 | 5.9039e-11 | 1.5389e-10 | 8.1343e-10 | 3.5255e-09 | 7.8266e-09 | 1.1883e-08 | 1.6664e-08
0 | -8.0209e-11 | -6.75e-11 | -2.2376e-10 | 1.7561e-09 | 5.3375e-09 | 9.1176e-09 | 1.3578e-08
-1 | -1.6272e-12 | -1.2578e-11 | -1.111e-09 | -6.6899e-12 | 3.0086e-09 | 6.3834e-09 | 1.0712e-08
-2 | -1.2077e-10 | -3.3911e-11 | -2.8551e-09 | -4.3156e-09 | -3.4999e-09 | -8.8507e-10 | 2.4781e-09
-3 | 4.2866e-11 | -1.0601e-10 | -6.3612e-09 | -1.4907e-08 | -1.7907e-08 | -1.6674e-08 | -1.3919e-08
-4 | -7.7179e-11 | -5.0609e-11 | -1.1604e-08 | -3.3829e-08 | -4.4847e-08 | -4.6713e-08 | -4.4306e-08
-5 | -1.2946e-12 | -5.8015e-11 | -1.6765e-08 | -6.5252e-08 | -8.8414e-08 | -9.5417e-08 | -9.2692e-08
-6 | -1.1614e-12 | -1.3563e-10 | -2.2504e-08 | -1.1163e-07 | -1.4898e-07 | -1.6314e-07 | -1.6078e-07
-7 | -7.4444e-11 | -6.8131e-11 | -2.6796e-08 | -1.7272e-07 | -2.3278e-07 | -2.5328e-07 | -2.5034e-07
-8 | -1.283e-12 | -5.0823e-11 | -3.0838e-08 | -2.4808e-07 | -3.3905e-07 | -3.6827e-07 | -3.6657e-07
-9 | 5.3321e-12 | -1.6669e-10 | -3.3666e-08 | -3.3272e-07 | -4.7093e-07 | -5.1368e-07 | -5.0831e-07
-10 | -6.6827e-11 | -9.9755e-11 | -3.7725e-08 | -4.3079e-07 | -6.2086e-07 | -6.8693e-07 | -6.825e-07
-11 | -1.2693e-12 | -6.2526e-11 | -4.0029e-08 | -5.3521e-07 | -8.0322e-07 | -8.9246e-07 | -8.9256e-07
-12 | 1.1018e-11 | -1.9804e-10 | -4.2431e-08 | -6.4926e-07 | -1.0102e-06 | -1.1313e-06 | -1.1399e-06
-13 | -7.3181e-11 | -1.1687e-10 | -4.4483e-08 | -7.6791e-07 | -1.2371e-06 | -1.407e-06 | -1.4252e-06
-14 | -1.3076e-12 | -9.7045e-11 | -4.6436e-08 | -8.8211e-07 | -1.4914e-06 | -1.7151e-06 | -1.7485e-06
-15 | 1.858e-11 | -2.2944e-10 | -4.7757e-08 | -9.9857e-07 | -1.7684e-06 | -2.0489e-06 | -2.1177e-06
-16 | -8.5891e-11 | -1.4229e-10 | -4.9609e-08 | -1.1017e-06 | -2.0667e-06 | -2.4249e-06 | -2.5315e-06
-17 | -1.3661e-12 | -1.2415e-10 | -5.1177e-08 | -1.1926e-06 | -2.3874e-06 | -2.8509e-06 | -2.9847e-06
-18 | 2.6513e-11 | -2.4438e-10 | -5.2457e-08 | -1.2867e-06 | -2.7177e-06 | -3.2978e-06 | -3.4842e-06
-19 | -7.3308e-11 | -1.6476e-10 | -5.4393e-08 | -1.3644e-06 | -3.065e-06 | -3.7874e-06 | -4.0292e-06
-20 | -1.4459e-12 | -1.4982e-10 | -5.576e-08 | -1.436e-06 | -3.4325e-06 | -4.3091e-06 | -4.626e-06
-21 | 2.9075e-11 | -2.7527e-10 | -5.7174e-08 | -1.4938e-06 | -3.7844e-06 | -4.8574e-06 | -5.2024e-06
-22 | -8.1514e-11 | -1.9855e-10 | -5.8936e-08 | -1.5526e-06 | -4.1484e-06 | -5.3587e-06 | -5.8874e-06
-23 | 2.983e-10 | -1.4898e-10 | -5.8631e-08 | -1.5938e-06 | -4.5165e-06 | -5.9773e-06 | -6.6175e-06
-24 | 3.2198e-11 | -2.9883e-10 | -5.9376e-08 | -1.6356e-06 | -4.8889e-06 | -6.596e-06 | -7.3849e-06
-25 | -7.4991e-11 | -2.0225e-10 | -6.2483e-08 | -1.6728e-06 | -5.2037e-06 | -7.241e-06 | -8.1631e-06
-26 | 2.8777e-10 | -1.4611e-10 | -6.2397e-08 | -1.7019e-06 | -5.5299e-06 | -7.8931e-06 | -8.9982e-06
-27 | 3.5514e-11 | -2.9269e-10 | -6.227e-08 | -1.7311e-06 | -5.8448e-06 | -8.5552e-06 | -9.8585e-06
-28 | -6.628e-11 | -2.5916e-10 | -6.2954e-08 | -1.7541e-06 | -6.1706e-06 | -9.2193e-06 | -1.0758e-05
-29 | 3.3784e-10 | -2.0836e-10 | -6.34e-08 | -1.7787e-06 | -6.3997e-06 | -9.8992e-06 | -1.1679e-05
-30 | 2.4678e-11 | -3.516e-10 | -6.4126e-08 | -1.8064e-06 | -6.6476e-06 | -1.0548e-05 | -1.2609e-05
-31 | -6.2114e-11 | -2.8456e-10 | -6.484e-08 | -1.8264e-06 | -6.8666e-06 | -1.1196e-05 | -1.3545e-05
-32 | 3.1142e-10 | -2.0824e-10 | -6.5773e-08 | -1.8455e-06 | -7.0687e-06 | -1.1829e-05 | -1.4536e-05
-33 | 2.6382e-11 | -3.8363e-10 | -6.5955e-08 | -1.8616e-06 | -7.2395e-06 | -1.2432e-05 | -1.5505e-05
-34 | -6.9352e-11 | -2.7361e-10 | -6.7035e-08 | -1.8752e-06 | -7.4089e-06 | -1.3018e-05 | -1.6446e-05
-35 | 3.5039e-10 | -2.5349e-10 | -6.7977e-08 | -1.8967e-06 | -7.5864e-06 | -1.3584e-05 | -1.7389e-05
-36 | 3.2817e-11 | -3.8889e-10 | -6.9448e-08 | -1.9087e-06 | -7.6941e-06 | -1.41e-05 | -1.8347e-05
-37 | -7.9031e-11 | -3.3057e-10 | -7.0088e-08 | -1.9162e-06 | -7.8128e-06 | -1.4652e-05 | -1.9319e-05
-38 | 3.322e-10 | -3.2589e-10 | -7.0853e-08 | -1.9455e-06 | -7.9331e-06 | -1.5115e-05 | -2.0219e-05
-39 | 2.1522e-11 | -4.3589e-10 | -7.1636e-08 | -1.9556e-06 | -8.0419e-06 | -1.5583e-05 | -2.1124e-05
-40 | -7.1666e-11 | -3.3619e-10 | -7.0715e-08 | -1.9687e-06 | -8.1212e-06 | -1.5946e-05 | -2.1955e-05
-41 | 3.4297e-10 | -3.4603e-10 | -7.2134e-08 | -1.9788e-06 | -8.1847e-06 | -1.6362e-05 | -2.2763e-05
-42 | 2.2725e-11 | -4.6182e-10 | -7.3029e-08 | -1.994e-06 | -8.2631e-06 | -1.6689e-05 | -2.3511e-05
-43 | -8.0588e-11 | -3.8748e-10 | -7.363e-08 | -2.0076e-06 | -8.3291e-06 | -1.6995e-05 | -2.4307e-05
-44 | 3.4823e-10 | -3.4236e-10 | -7.5018e-08 | -2.007e-06 | -8.4079e-06 | -1.7246e-05 | -2.5002e-05
-45 | 1.6408e-11 | -5.0688e-10 | -7.379e-08 | -2.0191e-06 | -8.4503e-06 | -1.7532e-05 | -2.5654e-05
-46 | -8.5133e-11 | -4.565e-10 | -7.4154e-08 | -2.0324e-06 | -8.5367e-06 | -1.7721e-05 | -2.6249e-05
-47 | 3.0948e-10 | -4.0737e-10 | -7.5042e-08 | -2.0387e-06 | -8.6089e-06 | -1.7959e-05 | -2.6809e-05
-48 | 2.1736e-11 | -5.3293e-10 | -7.4303e-08 | -2.0498e-06 | -8.6721e-06 | -1.8162e-05 | -2.7377e-05
-49 | -7.5959e-11 | -4.9608e-10 | -7.5427e-08 | -2.0534e-06 | -8.7222e-06 | -1.8327e-05 | -2.7875e-05
-50 | 3.5878e-10 | -4.2429e-10 | -7.7098e-08 | -2.0709e-06 | -8.7617e-06 | -1.8509e-05 | -2.8311e-05
-51 | 3.8297e-12 | -5.7788e-10 | -7.6839e-08 | -2.0785e-06 | -8.7852e-06 | -1.8669e-05 | -2.8718e-05
-52 | -8.2608e-11 | -1.9191e-10 | -7.8085e-08 | -2.0769e-06 | -8.8287e-06 | -1.8803e-05 | -2.9049e-05
-53 | 2.5371e-10 | -4.8194e-10 | -7.7907e-08 | -2.084e-06 | -8.8893e-06 | -1.8939e-05 | -2.9412e-05
-54 | 1.2806e-11 | -5.8465e-10 | -7.9446e-08 | -2.0907e-06 | -8.9382e-06 | -1.9076e-05 | -2.9755e-05
-55 | -8.9173e-11 | -5.1307e-10 | -8.0491e-08 | -2.0951e-06 | -8.9511e-06 | -1.9202e-05 | -3.0082e-05
-56 | 3.4292e-10 | -4.3117e-10 | -7.9311e-08 | -2.103e-06 | -8.9862e-06 | -1.9306e-05 | -3.0335e-05
-57 | -8.9973e-12 | -5.6748e-10 | -7.9499e-08 | -2.1182e-06 | -9.034e-06 | -1.9444e-05 | -3.0582e-05
-58 | -9.0983e-11 | -5.2576e-10 | -8.0783e-08 | -2.1194e-06 | -9.0761e-06 | -1.9545e-05 | -3.0837e-05
-59 | 1.895e-10 | -4.9041e-10 | -8.0925e-08 | -2.1203e-06 | -9.1159e-06 | -1.9657e-05 | -3.1078e-05
-60 | -1.4896e-12 | -6.1562e-10 | -8.1094e-08 | -2.1302e-06 | -9.1381e-06 | -1.9742e-05 | -3.1297e-05
-61 | -9.3045e-11 | -4.9194e-10 | -8.124e-08 | -2.1389e-06 | -9.161e-06 | -1.9829e-05 | -3.153e-05
-62 | 2.9784e-10 | -5.0851e-10 | -8.2503e-08 | -2.1317e-06 | -9.1883e-06 | -1.9912e-05 | -3.1722e-05
-63 | -9.4265e-12 | -6.9166e-10 | -8.3913e-08 | -2.1453e-06 | -9.2141e-06 | -2.0003e-05 | -3.198e-05
-64 | -1.0819e-10 | -4.5593e-10 | -8.3409e-08 | -2.1437e-06 | -9.2573e-06 | -2.0095e-05 | -3.2156e-05
-65 | 1.1965e-10 | -5.3928e-10 | -8.5147e-08 | -2.1575e-06 | -9.2615e-06 | -2.0183e-05 | -3.2323e-05
-66 | -1.7473e-11 | -6.8868e-10 | -8.7723e-08 | -2.1593e-06 | -9.2868e-06 | -2.0293e-05 | -3.2525e-05
-67 | -1.0748e-10 | -5.9246e-10 | -8.7157e-08 | -2.1687e-06 | -9.3075e-06 | -2.0351e-05 | -3.2725e-05
-68 | 2.2557e-10 | -5.4964e-10 | -8.7856e-08 | -2.1818e-06 | -9.3554e-06 | -2.0465e-05 | -3.2862e-05
-69 | -3.9945e-11 | -6.9549e-10 | -8.8248e-08 | -2.1784e-06 | -9.368e-06 | -2.0541e-05 | -3.2991e-05
-70 | -1.2734e-10 | -5.9751e-10 | -8.7671e-08 | -2.1832e-06 | -9.4115e-06 | -2.0604e-05 | -3.3164e-05
-71 | 2.5708e-11 | -5.9632e-10 | -8.9665e-08 | -2.2031e-06 | -9.424e-06 | -2.0674e-05 | -3.3306e-05
-72 | -4.3164e-11 | -7.8765e-10 | -8.7224e-08 | -2.2012e-06 | -9.4633e-06 | -2.0752e-05 | -3.3436e-05
-73 | -1.4371e-10 | -8.6404e-10 | -8.8429e-08 | -2.2132e-06 | -9.4803e-06 | -2.0817e-05 | -3.3642e-05
-74 | 6.2592e-11 | -8.1145e-10 | -9.0893e-08 | -2.2259e-06 | -9.5197e-06 | -2.0885e-05 | -3.3769e-05
-75 | -9.6469e-11 | -8.6037e-10 | -9.1669e-08 | -2.2329e-06 | -9.5312e-06 | -2.0924e-05 | -3.3882e-05
-76 | -2.0372e-10 | -2.5335e-10 | -9.1341e-08 | -2.2391e-06 | -9.5323e-06 | -2.1025e-05 | -3.3978e-05
-77 | -1.3999e-10 | -9.3531e-10 | -9.3193e-08 | -2.239e-06 | -9.5592e-06 | -2.1079e-05 | -3.4146e-05
-78 | -1.4146e-10 | -1.3849e-09 | -9.3616e-08 | -2.2598e-06 | -9.5977e-06 | -2.1164e-05 | -3.431e-05
-79 | -2.355e-10 | -7.7074e-10 | -9.3529e-08 | -2.2657e-06 | -9.6175e-06 | -2.1217e-05 | -3.4462e-05
-80 | -1.6474e-10 | -9.5581e-10 | -9.4712e-08 | -2.2867e-06 | -9.6408e-06 | -2.1369e-05 | -3.459e-05
-80 | -1.934e-10 | -1.0151e-09 | -9.6365e-08 | -2.2917e-06 | -9.6572e-06 | -2.1306e-05 | -3.4658e-05
-79 | -4.9187e-10 | -8.1659e-10 | -9.5362e-08 | -2.2708e-06 | -9.6523e-06 | -2.1238e-05 | -3.4517e-05
-78 | -2.0378e-10 | -9.9196e-10 | -9.2968e-08 | -2.2696e-06 | -9.6121e-06 | -2.1201e-05 | -3.4362e-05
-77 | -2.4362e-10 | -9.472e-10 | -9.1142e-08 | -2.2605e-06 | -9.5796e-06 | -2.1114e-05 | -3.4276e-05
-76 | 9.2572e-12 | -9.2241e-10 | -9.3836e-08 | -2.2568e-06 | -9.5593e-06 | -2.1061e-05 | -3.4099e-05
-75 | -1.8838e-10 | -9.232e-10 | -9.2447e-08 | -2.2587e-06 | -9.5414e-06 | -2.0954e-05 | -3.3944e-05
-74 | -1.9905e-10 | -1.4078e-09 | -9.3147e-08 | -2.2504e-06 | -9.5096e-06 | -2.0927e-05 | -3.3788e-05
-73 | -8.6225e-11 | -8.5256e-10 | -9.0763e-08 | -2.2386e-06 | -9.4774e-06 | -2.0878e-05 | -3.3728e-05
-72 | -9.9423e-11 | -8.8254e-10 | -9.1472e-08 | -2.2291e-06 | -9.4599e-06 | -2.0812e-05 | -3.3554e-05
-71 | -2.2064e-10 | -1.2653e-09 | -9.3251e-08 | -2.221e-06 | -9.4397e-06 | -2.0714e-05 | -3.34e-05
-70 | -8.4832e-11 | -8.542e-10 | -9.204e-08 | -2.2113e-06 | -9.4087e-06 | -2.0677e-05 | -3.328e-05
-69 | -6.2147e-11 | -8.9555e-10 | -9.2868e-08 | -2.2009e-06 | -9.4038e-06 | -2.0633e-05 | -3.3107e-05
-68 | -1.9741e-10 | -9.3719e-10 | -9.3937e-08 | -2.1845e-06 | -9.3712e-06 | -2.0488e-05 | -3.2896e-05
-67 | 2.9259e-11 | -8.345e-10 | -9.1047e-08 | -2.1902e-06 | -9.3214e-06 | -2.0396e-05 | -3.2733e-05
-66 | -1.5933e-10 | -8.4892e-10 | -9.1511e-08 | -2.1887e-06 | -9.3211e-06 | -2.0301e-05 | -3.2597e-05
-65 | -2.0532e-10 | -6.9369e-10 | -8.9817e-08 | -2.1891e-06 | -9.2938e-06 | -2.0199e-05 | -3.2392e-05
-64 | 1.8861e-10 | -8.6117e-10 | -8.7992e-08 | -2.1759e-06 | -9.2639e-06 | -2.0153e-05 | -3.2211e-05
-63 | -1.7656e-10 | -8.0836e-10 | -8.7632e-08 | -2.1643e-06 | -9.2442e-06 | -2.0057e-05 | -3.2032e-05
-62 | -1.8651e-10 | -7.1177e-10 | -8.8028e-08 | -2.1621e-06 | -9.1915e-06 | -1.9982e-05 | -3.1821e-05
-61 | 9.8417e-11 | -7.3942e-10 | -8.8791e-08 | -2.1559e-06 | -9.1669e-06 | -1.9835e-05 | -3.1552e-05
-60 | -1.6643e-10 | -8.3457e-10 | -8.8041e-08 | -2.155e-06 | -9.1359e-06 | -1.9743e-05 | -3.1356e-05
-59 | -2.0461e-10 | -1.0827e-09 | -8.7564e-08 | -2.1504e-06 | -9.1186e-06 | -1.9636e-05 | -3.1126e-05
-58 | 2.7413e-10 | -7.9009e-10 | -8.9989e-08 | -2.1494e-06 | -9.06e-06 | -1.9555e-05 | -3.0891e-05
-57 | -1.7054e-10 | -5.7722e-10 | -8.9793e-08 | -2.1542e-06 | -9.0245e-06 | -1.9453e-05 | -3.062e-05
-56 | -1.6008e-10 | -8.1529e-10 | -8.9559e-08 | -2.1358e-06 | -8.9885e-06 | -1.9318e-05 | -3.0314e-05
-55 | 1.8778e-10 | -8.1282e-10 | -8.7298e-08 | -2.1212e-06 | -8.9679e-06 | -1.9217e-05 | -3.0022e-05
-54 | -1.6116e-10 | -9.7618e-10 | -8.6323e-08 | -2.1075e-06 | -8.9201e-06 | -1.9098e-05 | -2.9673e-05
-53 | -1.7347e-10 | -8.3609e-10 | -8.6099e-08 | -2.1073e-06 | -8.8506e-06 | -1.8969e-05 | -2.9315e-05
-52 | 2.6661e-10 | -4.9279e-10 | -8.609e-08 | -2.0955e-06 | -8.8172e-06 | -1.882e-05 | -2.8931e-05
-51 | -1.5828e-10 | -8.2334e-10 | -8.5476e-08 | -2.0839e-06 | -8.7708e-06 | -1.8647e-05 | -2.852e-05
-50 | -1.7086e-10 | -7.9396e-10 | -8.5139e-08 | -2.087e-06 | -8.7379e-06 | -1.8447e-05 | -2.8071e-05
-49 | 2.5472e-10 | -5.7292e-10 | -8.4511e-08 | -2.0759e-06 | -8.7133e-06 | -1.8255e-05 | -2.7601e-05
-48 | -1.4386e-10 | -8.4011e-10 | -8.4109e-08 | -2.0707e-06 | -8.623e-06 | -1.8049e-05 | -2.7046e-05
-47 | -1.597e-10 | -8.4051e-10 | -8.3943e-08 | -2.0622e-06 | -8.5646e-06 | -1.7856e-05 | -2.6476e-05
-46 | 2.5437e-10 | -5.4267e-10 | -8.3984e-08 | -2.0491e-06 | -8.5156e-06 | -1.7658e-05 | -2.5854e-05
-45 | -1.4203e-10 | -8.3859e-10 | -8.4243e-08 | -2.045e-06 | -8.4437e-06 | -1.7361e-05 | -2.5233e-05
-44 | -1.5386e-10 | -8.0735e-10 | -8.428e-08 | -2.034e-06 | -8.3853e-06 | -1.706e-05 | -2.4496e-05
-43 | 2.8453e-10 | -3.7427e-10 | -8.3871e-08 | -2.0156e-06 | -8.316e-06 | -1.6736e-05 | -2.375e-05
-42 | -1.5726e-10 | -8.2934e-10 | -8.2301e-08 | -2.007e-06 | -8.2547e-06 | -1.6443e-05 | -2.2981e-05
-41 | -1.7868e-10 | -7.6552e-10 | -8.1038e-08 | -2.0048e-06 | -8.1815e-06 | -1.6088e-05 | -2.2159e-05
-40 | 2.4338e-10 | -9.3406e-10 | -7.9247e-08 | -1.988e-06 | -8.0882e-06 | -1.5679e-05 | -2.1285e-05
-39 | -1.339e-10 | -7.7528e-10 | -8.0737e-08 | -1.9789e-06 | -8.0053e-06 | -1.5235e-05 | -2.0421e-05
-38 | -1.4864e-10 | -9.5893e-10 | -8.0517e-08 | -1.9665e-06 | -7.8911e-06 | -1.4788e-05 | -1.9495e-05
-37 | 3.0053e-10 | -7.5272e-10 | -7.8926e-08 | -1.9631e-06 | -7.7472e-06 | -1.4295e-05 | -1.8562e-05
-36 | -1.4609e-10 | -3.261e-10 | -7.843e-08 | -1.9406e-06 | -7.6334e-06 | -1.3745e-05 | -1.7584e-05
-35 | -1.4493e-10 | -7.2501e-10 | -7.74e-08 | -1.9216e-06 | -7.5064e-06 | -1.3209e-05 | -1.6632e-05
-34 | 2.4433e-10 | -7.1371e-10 | -7.6161e-08 | -1.9121e-06 | -7.3363e-06 | -1.2642e-05 | -1.5677e-05
-33 | -1.2888e-10 | -3.2552e-10 | -7.5282e-08 | -1.8912e-06 | -7.1636e-06 | -1.2037e-05 | -1.4707e-05
-32 | -1.3496e-10 | -6.8761e-10 | -7.7273e-08 | -1.8723e-06 | -6.9752e-06 | -1.1403e-05 | -1.374e-05
-31 | 2.9725e-10 | -6.7605e-10 | -7.653e-08 | -1.8624e-06 | -6.7738e-06 | -1.0754e-05 | -1.2804e-05
-30 | -1.2237e-10 | -4.1373e-10 | -7.641e-08 | -1.8357e-06 | -6.5449e-06 | -1.01e-05 | -1.186e-05
-29 | -1.1964e-10 | -6.3927e-10 | -7.6025e-08 | -1.8141e-06 | -6.2746e-06 | -9.4221e-06 | -1.095e-05
-28 | -3.4753e-11 | -3.0143e-10 | -7.5561e-08 | -1.785e-06 | -6.0276e-06 | -8.7778e-06 | -1.0088e-05
-27 | -5.1446e-11 | -6.0899e-10 | -7.4678e-08 | -1.7655e-06 | -5.7229e-06 | -8.1007e-06 | -9.2032e-06
-26 | -1.188e-10 | -6.0359e-10 | -7.3151e-08 | -1.7312e-06 | -5.4069e-06 | -7.4647e-06 | -8.3789e-06
-25 | -4.8016e-11 | -2.9676e-10 | -7.269e-08 | -1.6951e-06 | -5.0734e-06 | -6.8194e-06 | -7.5833e-06
-24 | -5.1008e-11 | -6.5511e-10 | -7.1461e-08 | -1.6511e-06 | -4.7188e-06 | -6.1893e-06 | -6.8272e-06
-23 | -1.1758e-10 | -6.0615e-10 | -7.1584e-08 | -1.6128e-06 | -4.3658e-06 | -5.5827e-06 | -6.1029e-06
-22 | -3.376e-11 | -4.8164e-10 | -7.0416e-08 | -1.5657e-06 | -3.9955e-06 | -5.0058e-06 | -5.4281e-06
-21 | 1.1213e-10 | -4.5464e-10 | -6.8556e-08 | -1.5115e-06 | -3.6238e-06 | -4.4508e-06 | -4.8057e-06
-20 | -1.014e-10 | -5.1867e-10 | -6.7471e-08 | -1.4445e-06 | -3.2558e-06 | -3.9654e-06 | -4.1928e-06
-19 | -1.0243e-10 | -4.4765e-10 | -6.6649e-08 | -1.3734e-06 | -2.9126e-06 | -3.4645e-06 | -3.6622e-06
-18 | -3.0227e-11 | -4.6244e-10 | -6.604e-08 | -1.2967e-06 | -2.5649e-06 | -3.0114e-06 | -3.1471e-06
-17 | 2.4142e-11 | -4.8542e-10 | -6.3854e-08 | -1.2178e-06 | -2.2404e-06 | -2.5936e-06 | -2.6855e-06
-16 | -9.1364e-11 | -3.9464e-10 | -6.1185e-08 | -1.1143e-06 | -1.9362e-06 | -2.2037e-06 | -2.2705e-06
-15 | -9.4055e-11 | -4.0886e-10 | -5.9665e-08 | -1.0026e-06 | -1.6527e-06 | -1.856e-06 | -1.8994e-06
-14 | -3.0143e-11 | -4.4692e-10 | -5.6971e-08 | -8.8589e-07 | -1.388e-06 | -1.5396e-06 | -1.5683e-06
-13 | -9.2431e-11 | -3.6013e-10 | -5.4196e-08 | -7.6724e-07 | -1.1486e-06 | -1.2605e-06 | -1.269e-06
-12 | -8.1374e-11 | -3.4476e-10 | -5.1194e-08 | -6.4715e-07 | -9.3037e-07 | -1.0106e-06 | -1.0123e-06
-11 | -9.6033e-11 | -3.7185e-10 | -4.7727e-08 | -5.3164e-07 | -7.4066e-07 | -7.9747e-07 | -7.8936e-07
-10 | -1.3789e-11 | -7.2305e-10 | -4.3528e-08 | -4.2399e-07 | -5.7434e-07 | -6.1366e-07 | -6.0085e-07
-9 | -2.2646e-10 | -2.9779e-10 | -3.8296e-08 | -3.2938e-07 | -4.3067e-07 | -4.561e-07 | -4.4461e-07
-8 | -7.4835e-11 | -2.9698e-10 | -3.5702e-08 | -2.4288e-07 | -3.1296e-07 | -3.3097e-07 | -3.2351e-07
-7 | -7.8484e-11 | -1.0342e-10 | -3.0658e-08 | -1.7017e-07 | -2.1457e-07 | -2.2598e-07 | -2.1719e-07
-6 | -7.4358e-12 | -1.8731e-10 | -2.565e-08 | -1.116e-07 | -1.3705e-07 | -1.4318e-07 | -1.3658e-07
-5 | -2.7715e-10 | -1.8655e-10 | -1.9597e-08 | -6.6227e-08 | -7.8812e-08 | -8.0513e-08 | -7.5217e-08
-4 | -6.5531e-11 | -8.2181e-11 | -1.3259e-08 | -3.473e-08 | -4.0286e-08 | -3.9863e-08 | -3.577e-08
-3 | -8.7658e-11 | -1.0956e-10 | -7.1797e-09 | -1.4737e-08 | -1.514e-08 | -1.306e-08 | -8.9052e-09
-2 | -3.5265e-12 | -1.2036e-10 | -2.9487e-09 | -3.7197e-09 | -1.5542e-09 | 1.9449e-09 | 5.7798e-09
-1 | 1.9192e-10 | -2.0215e-11 | -7.147e-10 | 9.5776e-10 | 4.5279e-09 | 8.8056e-09 | 1.2671e-08
0 | -6.3292e-11 | -1.0992e-11 | 2.642e-11 | 2.6702e-09 | 6.5977e-09 | 1.098e-08 | 1.5214e-08
1 | -6.0304e-11 | 7.8192e-11 | 1.1091e-09 | 4.2694e-09 | 8.3413e-09 | 1.3049e-08 | 1.7268e-08
2 | 5.5419e-11 | 7.0568e-10 | 7.2152e-09 | 1.0728e-08 | 1.4867e-08 | 1.9915e-08 | 2.5039e-08
3 | 9.922e-11 | 2.6496e-09 | 2.4346e-08 | 2.9029e-08 | 3.3149e-08 | 4.0156e-08 | 4.3279e-08
4 | 2.3722e-10 | 6.8349e-09 | 5.9418e-08 | 6.3149e-08 | 6.6251e-08 | 7.7377e-08 | 8.064e-08
5 | 3.8276e-10 | 1.541e-08 | 1.17e-07 | 1.2112e-07 | 1.2243e-07 | 1.3372e-07 | 1.3789e-07
6 | 9.5075e-10 | 3.0544e-08 | 1.971e-07 | 2.0259e-07 | 2.0073e-07 | 2.1192e-07 | 2.1576e-07
7 | 1.6586e-09 | 5.66e-08 | 3.0305e-07 | 3.1083e-07 | 3.0635e-07 | 3.1382e-07 | 3.1809e-07
8 | 2.8918e-09 | 9.6815e-08 | 4.342e-07 | 4.4709e-07 | 4.3816e-07 | 4.4706e-07 | 4.5036e-07
9 | 5.2184e-09 | 1.5557e-07 | 5.696e-07 | 5.8736e-07 | 5.789e-07 | 5.7558e-07 | 5.8413e-07
10 | 7.9933e-09 | 2.3434e-07 | 7.5885e-07 | 7.8689e-07 | 7.7691e-07 | 7.7327e-07 | 7.8432e-07