## pyris data
raw data | [5 empty] | selected data |  |  |  | 73.1942 | #DIV/0!
Time | Unsubtracted |  |  | Program |  | Time | Time | Program | Unsubtracted
mins | Weight |  |  | Temperature |  | mins | mins | Temperature | Weight | weight% | derivative | smoothed | peak max
0 | 1.677 | 0 | 40 | 40.064 | 0 | 0 | 0 | 40.064 | 1.677 | 100 | 0 | #DIV/0! | #DIV/0!
0.016667 | 1.677 | 0 | 40 | 40.059 | 0 | 0.016667 | 0.016667 | 40.059 | 1.677 | 100 | 0 | #DIV/0! | #DIV/0!
0.033333 | 1.678 | 0 | 40 | 40.059 | 0 | 0.033333 | 0.033333 | 40.059 | 1.678 | 100.0609 | #DIV/0! | #DIV/0! | #DIV/0!
0.05 | 1.6777 | 0 | 40 | 40.079 | 0 | 0.05 | 0.05 | 40.079 | 1.6777 | 100.0457 | -0.01275 | #DIV/0! | #DIV/0!
0.066667 | 1.6782 | 0 | 40 | 40.09 | 0 | 0.066667 | 0.066667 | 40.09 | 1.6782 | 100.0762 | 0.046455 | #DIV/0! | #DIV/0!
0.083333 | 1.6782 | 0 | 40 | 40.101 | 0 | 0.083333 | 0.083333 | 40.101 | 1.6782 | 100.0762 | 0 | #DIV/0! | #DIV/0!
0.1 | 1.679 | 0 | 40 | 40.116 | 0 | 0.1 | 0.1 | 40.116 | 1.679 | 100.1219 | 0.051067 | #DIV/0! | #DIV/0!
0.11667 | 1.679 | 0 | 40 | 40.122 | 0 | 0.11667 | 0.11667 | 40.122 | 1.679 | 100.1219 | 0 | #DIV/0! | #DIV/0!
0.13333 | 1.6793 | 0 | 40 | 40.12 | 0 | 0.13333 | 0.13333 | 40.12 | 1.6793 | 100.1372 | -0.128 | #DIV/0! | #DIV/0!
0.15 | 1.6793 | 0 | 40 | 40.115 | 0 | 0.15 | 0.15 | 40.115 | 1.6793 | 100.1372 | 0 | #DIV/0! | #DIV/0!
0.16667 | 1.6798 | 0 | 40 | 40.107 | 0 | 0.16667 | 0.16667 | 40.107 | 1.6798 | 100.1676 | -0.063875 | #DIV/0! | #DIV/0!
0.18333 | 1.6798 | 0 | 40 | 40.101 | 0 | 0.18333 | 0.18333 | 40.101 | 1.6798 | 100.1676 | 0 | #DIV/0! | #DIV/0!
0.2 | 1.68 | 0 | 40 | 40.1 | 0 | 0.2 | 0.2 | 40.1 | 1.68 | 100.1829 | -0.256 | #DIV/0! | #DIV/0!
0.21667 | 1.6803 | 0 | 40 | 40.099 | 0 | 0.21667 | 0.21667 | 40.099 | 1.6803 | 100.1981 | -0.255 | #DIV/0! | #DIV/0!
0.23333 | 1.6808 | 0 | 40 | 40.097 | 0 | 0.23333 | 0.23333 | 40.097 | 1.6808 | 100.2286 | -0.2555 | #DIV/0! | #DIV/0!
0.25 | 1.6808 | 0 | 40 | 40.098 | 0 | 0.25 | 0.25 | 40.098 | 1.6808 | 100.2286 | 0 | #DIV/0! | #DIV/0!
0.26667 | 1.6813 | 0 | 40 | 40.096 | 0 | 0.26667 | 0.26667 | 40.096 | 1.6813 | 100.259 | -0.2555 | #DIV/0! | #DIV/0!
0.28333 | 1.6813 | 0 | 40 | 40.096 | 0 | 0.28333 | 0.28333 | 40.096 | 1.6813 | 100.259 | #DIV/0! | #DIV/0! | #DIV/0!
0.3 | 1.6821 | 0 | 40 | 40.099 | 0 | 0.3 | 0.3 | 40.099 | 1.6821 | 100.3048 | 0.25567 | #DIV/0! | #DIV/0!
0.31667 | 1.6821 | 0 | 40 | 40.102 | 0 | 0.31667 | 0.31667 | 40.102 | 1.6821 | 100.3048 | 0 | #DIV/0! | #DIV/0!
0.33333 | 1.6826 | 0 | 40 | 40.096 | 0 | 0.33333 | 0.33333 | 40.096 | 1.6826 | 100.3352 | -0.085167 | #DIV/0! | #DIV/0!
0.35 | 1.6828 | 0 | 40 | 40.083 | 0 | 0.35 | 0.35 | 40.083 | 1.6828 | 100.3505 | -0.019692 | #DIV/0! | #DIV/0!
0.36667 | 1.6828 | 0 | 40 | 40.087 | 0 | 0.36667 | 0.36667 | 40.087 | 1.6828 | 100.3505 | 0 | #DIV/0! | #DIV/0!
0.38333 | 1.6834 | 0 | 40 | 40.088 | 0 | 0.38333 | 0.38333 | 40.088 | 1.6834 | 100.381 | 0.511 | #DIV/0! | #DIV/0!
0.4 | 1.6834 | 0 | 40 | 40.089 | 0 | 0.4 | 0.4 | 40.089 | 1.6834 | 100.381 | 0 | #DIV/0! | #DIV/0!
0.41667 | 1.6836 | 0 | 40 | 40.094 | 0 | 0.41667 | 0.41667 | 40.094 | 1.6836 | 100.3962 | 0.051 | #DIV/0! | #DIV/0!
0.43333 | 1.6839 | 0 | 40 | 40.081 | 0 | 0.43333 | 0.43333 | 40.081 | 1.6839 | 100.4115 | -0.019692 | #DIV/0! | #DIV/0!
0.45 | 1.6844 | 0 | 40 | 40.07 | 0 | 0.45 | 0.45 | 40.07 | 1.6844 | 100.4419 | -0.046455 | #DIV/0! | #DIV/0!
0.46667 | 1.6841 | 0 | 40 | 40.064 | 0 | 0.46667 | 0.46667 | 40.064 | 1.6841 | 100.4267 | 0.0425 | #DIV/0! | #DIV/0!
0.48333 | 1.6844 | 0 | 40 | 40.056 | 0 | 0.48333 | 0.48333 | 40.056 | 1.6844 | 100.4419 | -0.031875 | #DIV/0! | #DIV/0!
0.5 | 1.6844 | 0 | 40 | 40.048 | 0 | 0.5 | 0.5 | 40.048 | 1.6844 | 100.4419 | 0 | #DIV/0! | #DIV/0!
0.51667 | 1.6846 | 0 | 40 | 40.049 | 0 | 0.51667 | 0.51667 | 40.049 | 1.6846 | 100.4572 | 0.256 | #DIV/0! | #DIV/0!
0.53333 | 1.6849 | 0 | 40 | 40.055 | 0 | 0.53333 | 0.53333 | 40.055 | 1.6849 | 100.4724 | 0.0425 | #DIV/0! | #DIV/0!
0.55 | 1.6851 | 0 | 40 | 40.073 | 0 | 0.55 | 0.55 | 40.073 | 1.6851 | 100.4877 | 0.014222 | #DIV/0! | #DIV/0!
0.56667 | 1.6854 | 0 | 40 | 40.068 | 0 | 0.56667 | 0.56667 | 40.068 | 1.6854 | 100.5029 | -0.051 | #DIV/0! | #DIV/0!
0.58333 | 1.6854 | 0 | 40 | 40.066 | 0 | 0.58333 | 0.58333 | 40.066 | 1.6854 | 100.5029 | 0 | #DIV/0! | #DIV/0!
0.6 | 1.6854 | 0 | 40 | 40.061 | 0 | 0.6 | 0.6 | 40.061 | 1.6854 | 100.5029 | 0 | #DIV/0! | #DIV/0!
0.61667 | 1.6859 | 0 | 40 | 40.051 | 0 | 0.61667 | 0.61667 | 40.051 | 1.6859 | 100.5333 | -0.0511 | #DIV/0! | #DIV/0!
0.63333 | 1.6859 | 0 | 40 | 40.04 | 0 | 0.63333 | 0.63333 | 40.04 | 1.6859 | 100.5333 | 0 | #DIV/0! | #DIV/0!
0.65 | 1.6862 | 0 | 40 | 40.035 | 0 | 0.65 | 0.65 | 40.035 | 1.6862 | 100.5486 | -0.0512 | #DIV/0! | #DIV/0!
0.66667 | 1.6859 | 0 | 40 | 40.036 | 0 | 0.66667 | 0.66667 | 40.036 | 1.6859 | 100.5333 | -0.256 | #DIV/0! | #DIV/0!
0.68333 | 1.6862 | 0 | 40 | 40.042 | 0 | 0.68333 | 0.68333 | 40.042 | 1.6862 | 100.5486 | 0.042667 | #DIV/0! | #DIV/0!
0.7 | 1.6864 | 0 | 40 | 40.049 | 0 | 0.7 | 0.7 | 40.049 | 1.6864 | 100.5639 | 0.036571 | #DIV/0! | #DIV/0!
0.71667 | 1.6864 | 0 | 40 | 40.052 | 0 | 0.71667 | 0.71667 | 40.052 | 1.6864 | 100.5639 | 0 | #DIV/0! | #DIV/0!
0.73333 | 1.6867 | 0 | 40 | 40.054 | 0 | 0.73333 | 0.73333 | 40.054 | 1.6867 | 100.5791 | 0.1275 | #DIV/0! | #DIV/0!
0.75 | 1.6867 | 0 | 40 | 40.055 | 0 | 0.75 | 0.75 | 40.055 | 1.6867 | 100.5791 | 0 | #DIV/0! | #DIV/0!
0.76667 | 1.6869 | 0 | 40 | 40.057 | 0 | 0.76667 | 0.76667 | 40.057 | 1.6869 | 100.5943 | 0.128 | #DIV/0! | #DIV/0!
0.78333 | 1.6869 | 0 | 40 | 40.055 | 0 | 0.78333 | 0.78333 | 40.055 | 1.6869 | 100.5943 | 0 | #DIV/0! | #DIV/0!
0.8 | 1.6872 | 0 | 40 | 40.054 | 0 | 0.8 | 0.8 | 40.054 | 1.6872 | 100.6096 | -0.255 | #DIV/0! | #DIV/0!
0.81667 | 1.6872 | 0 | 40 | 40.065 | 0 | 0.81667 | 0.81667 | 40.065 | 1.6872 | 100.6096 | 0 | #DIV/0! | #DIV/0!
0.83333 | 1.6872 | 0 | 40 | 40.067 | 0 | 0.83333 | 0.83333 | 40.067 | 1.6872 | 100.6096 | 0 | #DIV/0! | #DIV/0!
0.85 | 1.6874 | 0 | 40 | 40.082 | 0 | 0.85 | 0.85 | 40.082 | 1.6874 | 100.6248 | 0.017067 | #DIV/0! | #DIV/0!
0.86667 | 1.6877 | 0 | 40 | 40.093 | 0 | 0.86667 | 0.86667 | 40.093 | 1.6877 | 100.64 | 0.023182 | #DIV/0! | #DIV/0!
0.88333 | 1.6877 | 0 | 40 | 40.094 | 0 | 0.88333 | 0.88333 | 40.094 | 1.6877 | 100.64 | 0 | #DIV/0! | #DIV/0!
0.9 | 1.688 | 0 | 40 | 40.09 | 0 | 0.9 | 0.9 | 40.09 | 1.688 | 100.6553 | -0.064 | #DIV/0! | #DIV/0!
0.91667 | 1.6882 | 0 | 40 | 40.08 | 0 | 0.91667 | 0.91667 | 40.08 | 1.6882 | 100.6705 | -0.0255 | #DIV/0! | #DIV/0!
0.93333 | 1.6882 | 0 | 40 | 40.086 | 0 | 0.93333 | 0.93333 | 40.086 | 1.6882 | 100.6705 | 0 | #DIV/0! | #DIV/0!
0.95 | 1.6882 | 0 | 40 | 40.093 | 0 | 0.95 | 0.95 | 40.093 | 1.6882 | 100.6705 | 0 | #DIV/0! | #DIV/0!
0.96667 | 1.6882 | 0 | 40 | 40.097 | 0 | 0.96667 | 0.96667 | 40.097 | 1.6882 | 100.6705 | 0 | #DIV/0! | #DIV/0!
0.98333 | 1.6882 | 0 | 40 | 40.101 | 0 | 0.98333 | 0.98333 | 40.101 | 1.6882 | 100.6705 | 0 | #DIV/0! | #DIV/0!
1 | 1.6885 | 0 | 40 | 40.103 | 0 | 1 | 1 | 40.103 | 1.6885 | 100.6858 | 0.128 | #DIV/0! | #DIV/0!
1.0167 | 1.6885 | 0 | 40.033 | 40.103 | 0 | 1.0167 | 1.0167 | 40.103 | 1.6885 | 100.6858 | #DIV/0! | #DIV/0! | #DIV/0!
1.0333 | 1.6887 | 0 | 40.2 | 40.108 | 0 | 1.0333 | 1.0333 | 40.108 | 1.6887 | 100.701 | 0.0512 | #DIV/0! | #DIV/0!
1.05 | 1.6887 | 0 | 40.367 | 40.108 | 0 | 1.05 | 1.05 | 40.108 | 1.6887 | 100.701 | #DIV/0! | #DIV/0! | #DIV/0!
1.0667 | 1.6887 | 0 | 40.533 | 40.102 | 0 | 1.0667 | 1.0667 | 40.102 | 1.6887 | 100.701 | 0 | -2.0872e-05 | #DIV/0!
1.0833 | 1.6885 | 0 | 40.7 | 40.097 | 0 | 1.0833 | 1.0833 | 40.097 | 1.6885 | 100.6858 | 0.0512 | 1.2022e-05 | #DIV/0!
1.1 | 1.6869 | 0 | 40.867 | 40.094 | 0 | 1.1 | 1.1 | 40.094 | 1.6869 | 100.5943 | 0.511 | -0.00095844 | #DIV/0!
1.1167 | 1.6862 | 0 | 41.033 | 40.097 | 0 | 1.1167 | 1.1167 | 40.097 | 1.6862 | 100.5486 | -0.25567 | -0.010945 | #DIV/0!
1.1333 | 1.6857 | 0 | 41.2 | 40.099 | 0 | 1.1333 | 1.1333 | 40.099 | 1.6857 | 100.5181 | -0.2555 | -0.0059641 | #DIV/0!
1.15 | 1.6857 | 0 | 41.367 | 40.118 | 0 | 1.15 | 1.15 | 40.118 | 1.6857 | 100.5181 | 0 | -0.00088661 | #DIV/0!
1.1667 | 1.6849 | 0 | 41.533 | 40.144 | 0 | 1.1667 | 1.1667 | 40.144 | 1.6849 | 100.4724 | -0.0295 | -0.00092147 | #DIV/0!
1.1833 | 1.6849 | 0 | 41.7 | 40.175 | 0 | 1.1833 | 1.1833 | 40.175 | 1.6849 | 100.4724 | 0 | -0.00024003 | #DIV/0!
1.2 | 1.6849 | 0 | 41.867 | 40.204 | 0 | 1.2 | 1.2 | 40.204 | 1.6849 | 100.4724 | 0 | -0.00020765 | #DIV/0!
1.2167 | 1.6844 | 0 | 42.033 | 40.242 | 0 | 1.2167 | 1.2167 | 40.242 | 1.6844 | 100.4419 | -0.013447 | -0.00020765 | #DIV/0!
1.2333 | 1.6844 | 0 | 42.2 | 40.29 | 0 | 1.2333 | 1.2333 | 40.29 | 1.6844 | 100.4419 | 0 | 8.7673e-05 | #DIV/0!
1.25 | 1.6841 | 0 | 42.367 | 40.335 | 0 | 1.25 | 1.25 | 40.335 | 1.6841 | 100.4267 | -0.0056667 | 5.5415e-05 | #DIV/0!
1.2667 | 1.6844 | 0 | 42.533 | 40.386 | 0 | 1.2667 | 1.2667 | 40.386 | 1.6844 | 100.4419 | 0.005 | 0.00019817 | #DIV/0!
1.2833 | 1.6844 | 0 | 42.7 | 40.429 | 0 | 1.2833 | 1.2833 | 40.429 | 1.6844 | 100.4419 | 0 | 0.00010013 | #DIV/0!
1.3 | 1.6849 | 0 | 42.867 | 40.48 | 0 | 1.3 | 1.3 | 40.48 | 1.6849 | 100.4724 | 0.01002 | 0.00012882 | #DIV/0!
1.3167 | 1.6846 | 0 | 43.033 | 40.536 | 0 | 1.3167 | 1.3167 | 40.536 | 1.6846 | 100.4572 | -0.0045536 | -6.7647e-05 | #DIV/0!
1.3333 | 1.6844 | 0 | 43.2 | 40.606 | 0 | 1.3333 | 1.3333 | 40.606 | 1.6844 | 100.4419 | -0.0036571 | 2.1638e-05 | #DIV/0!
1.35 | 1.6846 | 0 | 43.367 | 40.681 | 0 | 1.35 | 1.35 | 40.681 | 1.6846 | 100.4572 | 0.0034133 | 0.0001246 | #DIV/0!
1.3667 | 1.6846 | 0 | 43.533 | 40.77 | 0 | 1.3667 | 1.3667 | 40.77 | 1.6846 | 100.4572 | 0 | 8.8654e-05 | #DIV/0!
1.3833 | 1.6844 | 0 | 43.7 | 40.879 | 0 | 1.3833 | 1.3833 | 40.879 | 1.6844 | 100.4419 | -0.0023486 | 8.8654e-05 | #DIV/0!
1.4 | 1.6846 | 0 | 43.867 | 40.981 | 0 | 1.4 | 1.4 | 40.981 | 1.6846 | 100.4572 | 0.0025098 | 0.00013471 | #DIV/0!
1.4167 | 1.6844 | 0 | 44.033 | 41.066 | 0 | 1.4167 | 1.4167 | 41.066 | 1.6844 | 100.4419 | -0.0030118 | 0.00011343 | #DIV/0!
1.4333 | 1.6841 | 0 | 44.2 | 41.152 | 0 | 1.4333 | 1.4333 | 41.152 | 1.6841 | 100.4267 | -0.0029651 | 0.00021613 | #DIV/0!
1.45 | 1.6849 | 0 | 44.367 | 41.248 | 0 | 1.45 | 1.45 | 41.248 | 1.6849 | 100.4724 | 0.0079792 | 0.00034132 | #DIV/0!
1.4667 | 1.6844 | 0 | 44.533 | 41.361 | 0 | 1.4667 | 1.4667 | 41.361 | 1.6844 | 100.4419 | -0.0045221 | 0.000208 | #DIV/0!
1.4833 | 1.6839 | 0 | 44.7 | 41.492 | 0 | 1.4833 | 1.4833 | 41.492 | 1.6839 | 100.4115 | -0.0039008 | 0.00027416 | #DIV/0!
1.5 | 1.6831 | 0 | 44.867 | 41.633 | 0 | 1.5 | 1.5 | 41.633 | 1.6831 | 100.3657 | -0.0054397 | 0.00035064 | #DIV/0!
1.5167 | 1.6826 | 0 | 45.033 | 41.769 | 0 | 1.5167 | 1.5167 | 41.769 | 1.6826 | 100.3352 | -0.0037574 | 0.00043303 | #DIV/0!
1.5333 | 1.6826 | 0 | 45.2 | 41.905 | 0 | 1.5333 | 1.5333 | 41.905 | 1.6826 | 100.3352 | 0 | 0.00047943 | #DIV/0!
1.55 | 1.6823 | 0 | 45.367 | 42.049 | 0 | 1.55 | 1.55 | 42.049 | 1.6823 | 100.32 | -0.0017708 | 0.00047943 | #DIV/0!
1.5667 | 1.6828 | 0 | 45.533 | 42.2 | 0 | 1.5667 | 1.5667 | 42.2 | 1.6828 | 100.3505 | 0.0033841 | 0.00054204 | #DIV/0!
1.5833 | 1.6823 | 0 | 45.7 | 42.35 | 0 | 1.5833 | 1.5833 | 42.35 | 1.6823 | 100.32 | -0.0034067 | 0.00044411 | #DIV/0!
1.6 | 1.6818 | 0 | 45.867 | 42.507 | 0 | 1.6 | 1.6 | 42.507 | 1.6818 | 100.2896 | -0.0032548 | 0.00051091 | #DIV/0!
1.6167 | 1.6818 | 0 | 46.033 | 42.658 | 0 | 1.6167 | 1.6167 | 42.658 | 1.6818 | 100.2896 | 0 | 0.00057473 | #DIV/0!
1.6333 | 1.6818 | 0 | 46.2 | 42.815 | 0 | 1.6333 | 1.6333 | 42.815 | 1.6818 | 100.2896 | 0 | 0.0005385 | #DIV/0!
1.65 | 1.6816 | 0 | 46.367 | 42.98 | 0 | 1.65 | 1.65 | 42.98 | 1.6816 | 100.2743 | -0.0015515 | 0.00057371 | #DIV/0!
1.6667 | 1.6818 | 0 | 46.533 | 43.146 | 0 | 1.6667 | 1.6667 | 43.146 | 1.6818 | 100.2896 | 0.0015422 | 0.00065742 | #DIV/0!
1.6833 | 1.6823 | 0 | 46.7 | 43.309 | 0 | 1.6833 | 1.6833 | 43.309 | 1.6823 | 100.32 | 0.003135 | 0.00067152 | #DIV/0!
1.7 | 1.6816 | 0 | 46.867 | 43.468 | 0 | 1.7 | 1.7 | 43.468 | 1.6816 | 100.2743 | -0.0048239 | 0.00061005 | #DIV/0!
1.7167 | 1.6816 | 0 | 47.033 | 43.613 | 0 | 1.7167 | 1.7167 | 43.613 | 1.6816 | 100.2743 | 0 | 0.00073134 | #DIV/0!
1.7333 | 1.6813 | 0 | 47.2 | 43.754 | 0 | 1.7333 | 1.7333 | 43.754 | 1.6813 | 100.259 | -0.0018156 | 0.00070329 | #DIV/0!
1.75 | 1.6816 | 0 | 47.367 | 43.9 | 0 | 1.75 | 1.75 | 43.9 | 1.6816 | 100.2743 | 0.0017534 | 0.00071112 | #DIV/0!
1.7667 | 1.6816 | 0 | 47.533 | 44.05 | 0 | 1.7667 | 1.7667 | 44.05 | 1.6816 | 100.2743 | 0 | 0.00067674 | #DIV/0!
1.7833 | 1.6821 | 0 | 47.7 | 44.2 | 0 | 1.7833 | 1.7833 | 44.2 | 1.6821 | 100.3048 | 0.0034067 | 0.00067674 | #DIV/0!
1.8 | 1.6823 | 0 | 47.867 | 44.349 | 0 | 1.8 | 1.8 | 44.349 | 1.6823 | 100.32 | 0.0017181 | 0.00054358 | #DIV/0!
1.8167 | 1.6821 | 0 | 48.033 | 44.503 | 0 | 1.8167 | 1.8167 | 44.503 | 1.6821 | 100.3048 | -0.0016623 | 0.00050989 | #DIV/0!
1.8333 | 1.6823 | 0 | 48.2 | 44.649 | 0 | 1.8333 | 1.8333 | 44.649 | 1.6823 | 100.32 | 0.0017534 | 0.00054249 | #DIV/0!
1.85 | 1.6823 | 0 | 48.367 | 44.799 | 0 | 1.85 | 1.85 | 44.799 | 1.6823 | 100.32 | 0 | 0.00050811 | #DIV/0!
1.8667 | 1.6826 | 0 | 48.533 | 44.947 | 0 | 1.8667 | 1.8667 | 44.947 | 1.6826 | 100.3352 | 0.001723 | 0.00047419 | #DIV/0!
1.8833 | 1.6826 | 0 | 48.7 | 45.103 | 0 | 1.8833 | 1.8833 | 45.103 | 1.6826 | 100.3352 | 0 | 0.00050999 | #DIV/0!
1.9 | 1.6828 | 0 | 48.867 | 45.261 | 0 | 1.9 | 1.9 | 45.261 | 1.6828 | 100.3505 | 0.0016203 | 0.00047427 | #DIV/0!
1.9167 | 1.6831 | 0 | 49.033 | 45.413 | 0 | 1.9167 | 1.9167 | 45.413 | 1.6831 | 100.3657 | 0.0016776 | 0.00040926 | #DIV/0!
1.9333 | 1.6834 | 0 | 49.2 | 45.563 | 0 | 1.9333 | 1.9333 | 45.563 | 1.6834 | 100.381 | 0.0017067 | 0.00045429 | #DIV/0!
1.95 | 1.6836 | 0 | 49.367 | 45.714 | 0 | 1.95 | 1.95 | 45.714 | 1.6836 | 100.3962 | 0.0016887 | 0.00046637 | #DIV/0!
1.9667 | 1.6834 | 0 | 49.533 | 45.869 | 0 | 1.9667 | 1.9667 | 45.869 | 1.6834 | 100.381 | -0.0016452 | 0.00048097 | #DIV/0!
1.9833 | 1.6839 | 0 | 49.7 | 46.017 | 0 | 1.9833 | 1.9833 | 46.017 | 1.6839 | 100.4115 | 0.0034527 | 0.00045818 | #DIV/0!
2 | 1.6836 | 0 | 49.867 | 46.161 | 0 | 2 | 2 | 46.161 | 1.6836 | 100.3962 | -0.0017778 | 0.00039048 | #DIV/0!
2.0167 | 1.6844 | 0 | 50.033 | 46.307 | 0 | 2.0167 | 2.0167 | 46.307 | 1.6844 | 100.4419 | 0.0052534 | 0.00042533 | #DIV/0!
2.0333 | 1.6846 | 0 | 50.2 | 46.462 | 0 | 2.0333 | 2.0333 | 46.462 | 1.6846 | 100.4572 | 0.0016516 | 0.00029262 | #DIV/0!
2.05 | 1.6846 | 0 | 50.367 | 46.612 | 0 | 2.05 | 2.05 | 46.612 | 1.6846 | 100.4572 | 0 | 0.00026024 | #DIV/0!
2.0667 | 1.6849 | 0 | 50.533 | 46.77 | 0 | 2.0667 | 2.0667 | 46.77 | 1.6849 | 100.4724 | 0.0016139 | 0.00026024 | #DIV/0!
2.0833 | 1.6846 | 0 | 50.7 | 46.925 | 0 | 2.0833 | 2.0833 | 46.925 | 1.6846 | 100.4572 | -0.0016452 | 0.00019435 | #DIV/0!
2.1 | 1.6849 | 0 | 50.867 | 47.083 | 0 | 2.1 | 2.1 | 47.083 | 1.6849 | 100.4724 | 0.0016139 | 0.00019101 | #DIV/0!
2.1167 | 1.6849 | 0 | 51.033 | 47.248 | 0 | 2.1167 | 2.1167 | 47.248 | 1.6849 | 100.4724 | 0 | 0.00019739 | #DIV/0!
2.1333 | 1.6851 | 0 | 51.2 | 47.423 | 0 | 2.1333 | 2.1333 | 47.423 | 1.6851 | 100.4877 | 0.0014629 | 0.00019739 | #DIV/0!
2.15 | 1.6851 | 0 | 51.367 | 47.591 | 0 | 2.15 | 2.15 | 47.591 | 1.6851 | 100.4877 | 0 | 0.0001687 | #DIV/0!
2.1667 | 1.6851 | 0 | 51.533 | 47.756 | 0 | 2.1667 | 2.1667 | 47.756 | 1.6851 | 100.4877 | 0 | 0.00021782 | #DIV/0!
2.1833 | 1.6854 | 0 | 51.7 | 47.916 | 0 | 2.1833 | 2.1833 | 47.916 | 1.6854 | 100.5029 | 0.0015937 | 0.00028876 | #DIV/0!
2.2 | 1.6857 | 0 | 51.867 | 48.078 | 0 | 2.2 | 2.2 | 48.078 | 1.6857 | 100.5181 | 0.0015802 | 0.00023136 | #DIV/0!
2.2167 | 1.6857 | 0 | 52.033 | 48.239 | 0 | 2.2167 | 2.2167 | 48.239 | 1.6857 | 100.5181 | 0 | 0.00020038 | #DIV/0!
2.2333 | 1.6857 | 0 | 52.2 | 48.392 | 0 | 2.2333 | 2.2333 | 48.392 | 1.6857 | 100.5181 | 0 | 0.00017202 | #DIV/0!
2.25 | 1.6859 | 0 | 52.367 | 48.571 | 0 | 2.25 | 2.25 | 48.571 | 1.6859 | 100.5333 | 0.0014246 | 0.00017202 | #DIV/0!
2.2667 | 1.6864 | 0 | 52.533 | 48.801 | 0 | 2.2667 | 2.2667 | 48.801 | 1.6864 | 100.5639 | 0.0022261 | 0.00011322 | #DIV/0!
2.2833 | 1.6872 | 0 | 52.7 | 49.025 | 0 | 2.2833 | 2.2833 | 49.025 | 1.6872 | 100.6096 | 0.0034196 | 3.7805e-05 | #DIV/0!
2.3 | 1.6874 | 0 | 52.867 | 49.242 | 0 | 2.3 | 2.3 | 49.242 | 1.6874 | 100.6248 | 0.0011797 | 5.3709e-06 | #DIV/0!
2.3167 | 1.6872 | 0 | 53.033 | 49.465 | 0 | 2.3167 | 2.3167 | 49.465 | 1.6872 | 100.6096 | -0.001148 | -1.7761e-05 | #DIV/0!
2.3333 | 1.6872 | 0 | 53.2 | 49.692 | 0 | 2.3333 | 2.3333 | 49.692 | 1.6872 | 100.6096 | 0 | 4.7486e-06 | #DIV/0!
2.35 | 1.6869 | 0 | 53.367 | 49.898 | 0 | 2.35 | 2.35 | 49.898 | 1.6869 | 100.5943 | -0.0012379 | 2.9379e-05 | #DIV/0!
2.3667 | 1.6867 | 0 | 53.533 | 50.082 | 0 | 2.3667 | 2.3667 | 50.082 | 1.6867 | 100.5791 | -0.0013913 | 7.7217e-05 | #DIV/0!
2.3833 | 1.6867 | 0 | 53.7 | 50.267 | 0 | 2.3833 | 2.3833 | 50.267 | 1.6867 | 100.5791 | 0 | 0.00012898 | #DIV/0!
2.4 | 1.6869 | 0 | 53.867 | 50.447 | 0 | 2.4 | 2.4 | 50.447 | 1.6869 | 100.5943 | 0.0014222 | 0.00012898 | #DIV/0!
2.4167 | 1.6867 | 0 | 54.033 | 50.606 | 0 | 2.4167 | 2.4167 | 50.606 | 1.6867 | 100.5791 | -0.0016101 | 7.3816e-05 | #DIV/0!
2.4333 | 1.6867 | 0 | 54.2 | 50.759 | 0 | 2.4333 | 2.4333 | 50.759 | 1.6867 | 100.5791 | 0 | 0.00010539 | #DIV/0!
2.45 | 1.6867 | 0 | 54.367 | 50.902 | 0 | 2.45 | 2.45 | 50.902 | 1.6867 | 100.5791 | 0 | 7.3617e-05 | #DIV/0!
2.4667 | 1.6864 | 0 | 54.533 | 51.04 | 0 | 2.4667 | 2.4667 | 51.04 | 1.6864 | 100.5639 | -0.0018478 | 4.3129e-05 | #DIV/0!
2.4833 | 1.6867 | 0 | 54.7 | 51.182 | 0 | 2.4833 | 2.4833 | 51.182 | 1.6867 | 100.5791 | 0.0017958 | 4.9303e-05 | #DIV/0!
2.5 | 1.6872 | 0 | 54.867 | 51.37 | 0 | 2.5 | 2.5 | 51.37 | 1.6872 | 100.6096 | 0.0027181 | 4.527e-05 | #DIV/0!
2.5167 | 1.6877 | 0 | 55.033 | 51.596 | 0 | 2.5167 | 2.5167 | 51.596 | 1.6877 | 100.64 | 0.0022611 | -4.0203e-05 | #DIV/0!
2.5333 | 1.6877 | 0 | 55.2 | 51.81 | 0 | 2.5333 | 2.5333 | 51.81 | 1.6877 | 100.64 | 0 | -3.1524e-05 | #DIV/0!
2.55 | 1.688 | 0 | 55.367 | 51.998 | 0 | 2.55 | 2.55 | 51.998 | 1.688 | 100.6553 | 0.0013617 | -8.7076e-06 | #DIV/0!
2.5667 | 1.6877 | 0 | 55.533 | 52.177 | 0 | 2.5667 | 2.5667 | 52.177 | 1.6877 | 100.64 | -0.0014302 | 1.4194e-05 | #DIV/0!
2.5833 | 1.6874 | 0 | 55.7 | 52.357 | 0 | 2.5833 | 2.5833 | 52.357 | 1.6874 | 100.6248 | -0.0014167 | 1.6195e-05 | #DIV/0!
2.6 | 1.6874 | 0 | 55.867 | 52.526 | 0 | 2.6 | 2.6 | 52.526 | 1.6874 | 100.6248 | 0 | 1.5931e-05 | #DIV/0!
2.6167 | 1.6874 | 0 | 56.033 | 52.676 | 0 | 2.6167 | 2.6167 | 52.676 | 1.6874 | 100.6248 | 0 | 1.5931e-05 | #DIV/0!
2.6333 | 1.6869 | 0 | 56.2 | 52.827 | 0 | 2.6333 | 2.6333 | 52.827 | 1.6869 | 100.5943 | -0.0033841 | 1.5931e-05 | #DIV/0!
2.65 | 1.6869 | 0 | 56.367 | 52.977 | 0 | 2.65 | 2.65 | 52.977 | 1.6869 | 100.5943 | 0 | 4.8139e-05 | #DIV/0!
2.6667 | 1.6869 | 0 | 56.533 | 53.126 | 0 | 2.6667 | 2.6667 | 53.126 | 1.6869 | 100.5943 | 0 | 1.0825e-05 | #DIV/0!
2.6833 | 1.6869 | 0 | 56.7 | 53.277 | 0 | 2.6833 | 2.6833 | 53.277 | 1.6869 | 100.5943 | 0 | 1.0825e-05 | #DIV/0!
2.7 | 1.6867 | 0 | 56.867 | 53.425 | 0 | 2.7 | 2.7 | 53.425 | 1.6867 | 100.5791 | -0.0017297 | 1.0825e-05 | #DIV/0!
2.7167 | 1.6872 | 0 | 57.033 | 53.569 | 0 | 2.7167 | 2.7167 | 53.569 | 1.6872 | 100.6096 | 0.0035486 | 0.00011994 | #DIV/0!
2.7333 | 1.6869 | 0 | 57.2 | 53.709 | 0 | 2.7333 | 2.7333 | 53.709 | 1.6869 | 100.5943 | -0.0018214 | 5.0357e-05 | #DIV/0!
2.75 | 1.6867 | 0 | 57.367 | 53.86 | 0 | 2.75 | 2.75 | 53.86 | 1.6867 | 100.5791 | -0.0016954 | 8.6071e-05 | #DIV/0!
2.7667 | 1.6874 | 0 | 57.533 | 54.053 | 0 | 2.7667 | 2.7667 | 54.053 | 1.6874 | 100.6248 | 0.0039741 | 9.0793e-05 | #DIV/0!
2.7833 | 1.688 | 0 | 57.7 | 54.273 | 0 | 2.7833 | 2.7833 | 54.273 | 1.688 | 100.6553 | 0.0023227 | 1.287e-05 | #DIV/0!
2.8 | 1.6885 | 0 | 57.867 | 54.483 | 0 | 2.8 | 2.8 | 54.483 | 1.6885 | 100.6858 | 0.0024333 | -6.5482e-05 | #DIV/0!
2.8167 | 1.688 | 0 | 58.033 | 54.665 | 0 | 2.8167 | 2.8167 | 54.665 | 1.688 | 100.6553 | -0.0028077 | -7.9047e-05 | #DIV/0!
2.8333 | 1.688 | 0 | 58.2 | 54.847 | 0 | 2.8333 | 2.8333 | 54.847 | 1.688 | 100.6553 | 0 | -9.3095e-05 | #DIV/0!
2.85 | 1.688 | 0 | 58.367 | 55.032 | 0 | 2.85 | 2.85 | 55.032 | 1.688 | 100.6553 | 0 | -9.3095e-05 | #DIV/0!
2.8667 | 1.6877 | 0 | 58.533 | 55.201 | 0 | 2.8667 | 2.8667 | 55.201 | 1.6877 | 100.64 | -0.0015148 | -1.5574e-05 | #DIV/0!
2.8833 | 1.6877 | 0 | 58.7 | 55.354 | 0 | 2.8833 | 2.8833 | 55.354 | 1.6877 | 100.64 | 0 | 3.1985e-05 | #DIV/0!
2.9 | 1.6877 | 0 | 58.867 | 55.498 | 0 | 2.9 | 2.9 | 55.498 | 1.6877 | 100.64 | 0 | 8.4024e-05 | #DIV/0!
2.9167 | 1.6874 | 0 | 59.033 | 55.644 | 0 | 2.9167 | 2.9167 | 55.644 | 1.6874 | 100.6248 | -0.0017466 | 0.00010247 | #DIV/0!
2.9333 | 1.6872 | 0 | 59.2 | 55.785 | 0 | 2.9333 | 2.9333 | 55.785 | 1.6872 | 100.6096 | -0.0018156 | 0.00013672 | #DIV/0!
2.95 | 1.6874 | 0 | 59.367 | 55.917 | 0 | 2.95 | 2.95 | 55.917 | 1.6874 | 100.6248 | 0.0019394 | 0.00015271 | #DIV/0!
2.9667 | 1.6874 | 0 | 59.533 | 56.044 | 0 | 2.9667 | 2.9667 | 56.044 | 1.6874 | 100.6248 | 0 | 9.112e-05 | #DIV/0!
2.9833 | 1.6874 | 0 | 59.7 | 56.195 | 0 | 2.9833 | 2.9833 | 56.195 | 1.6874 | 100.6248 | 0 | 3.6665e-05 | #DIV/0!
3 | 1.688 | 0 | 59.867 | 56.399 | 0 | 3 | 3 | 56.399 | 1.688 | 100.6553 | 0.0025049 | 3.6665e-05 | #DIV/0!
3.0167 | 1.6887 | 0 | 60.033 | 56.611 | 0 | 3.0167 | 3.0167 | 56.611 | 1.6887 | 100.701 | 0.0036179 | -1.245e-05 | #DIV/0!
3.0333 | 1.6885 | 0 | 60.2 | 56.803 | 0 | 3.0333 | 3.0333 | 56.803 | 1.6885 | 100.6858 | -0.0013333 | -0.00014975 | #DIV/0!
3.05 | 1.6885 | 0 | 60.367 | 56.978 | 0 | 3.05 | 3.05 | 56.978 | 1.6885 | 100.6858 | 0 | -0.0001236 | #DIV/0!
3.0667 | 1.6882 | 0 | 60.533 | 57.155 | 0 | 3.0667 | 3.0667 | 57.155 | 1.6882 | 100.6705 | -0.0014463 | -0.00016251 | #DIV/0!
3.0833 | 1.6882 | 0 | 60.7 | 57.328 | 0 | 3.0833 | 3.0833 | 57.328 | 1.6882 | 100.6705 | 0 | -0.00017689 | #DIV/0!
3.1 | 1.688 | 0 | 60.867 | 57.49 | 0 | 3.1 | 3.1 | 57.49 | 1.688 | 100.6553 | -0.0015741 | -0.00017689 | #DIV/0!
3.1167 | 1.6877 | 0 | 61.033 | 57.648 | 0 | 3.1167 | 3.1167 | 57.648 | 1.6877 | 100.64 | -0.0016203 | -9.0668e-05 | #DIV/0!
3.1333 | 1.688 | 0 | 61.2 | 57.793 | 0 | 3.1333 | 3.1333 | 57.793 | 1.688 | 100.6553 | 0.0017655 | -3.8452e-06 | #DIV/0!
3.15 | 1.688 | 0 | 61.367 | 57.942 | 0 | 3.15 | 3.15 | 57.942 | 1.688 | 100.6553 | 0 | -6.8933e-06 | #DIV/0!
3.1667 | 1.688 | 0 | 61.533 | 58.097 | 0 | 3.1667 | 3.1667 | 58.097 | 1.688 | 100.6553 | 0 | -6.8933e-06 | #DIV/0!
3.1833 | 1.6882 | 0 | 61.7 | 58.3 | 0 | 3.1833 | 3.1833 | 58.3 | 1.6882 | 100.6705 | 0.0012562 | -4.2243e-05 | #DIV/0!
3.2 | 1.6885 | 0 | 61.867 | 58.513 | 0 | 3.2 | 3.2 | 58.513 | 1.6885 | 100.6858 | 0.0012019 | -0.00010066 | #DIV/0!
3.2167 | 1.6887 | 0 | 62.033 | 58.718 | 0 | 3.2167 | 3.2167 | 58.718 | 1.6887 | 100.701 | 0.0012488 | -0.00015933 | #DIV/0!
3.2333 | 1.6887 | 0 | 62.2 | 58.915 | 0 | 3.2333 | 3.2333 | 58.915 | 1.6887 | 100.701 | 0 | -0.00014663 | #DIV/0!
3.25 | 1.6885 | 0 | 62.367 | 59.099 | 0 | 3.25 | 3.25 | 59.099 | 1.6885 | 100.6858 | -0.0013913 | -0.00018149 | #DIV/0!
3.2667 | 1.6885 | 0 | 62.533 | 59.262 | 0 | 3.2667 | 3.2667 | 59.262 | 1.6885 | 100.6858 | 0 | -0.00012806 | #DIV/0!
3.2833 | 1.6882 | 0 | 62.7 | 59.42 | 0 | 3.2833 | 3.2833 | 59.42 | 1.6882 | 100.6705 | -0.0016203 | -7.7459e-05 | #DIV/0!
3.3 | 1.688 | 0 | 62.867 | 59.584 | 0 | 3.3 | 3.3 | 59.584 | 1.688 | 100.6553 | -0.0015549 | -1.9094e-05 | #DIV/0!
3.3167 | 1.6877 | 0 | 63.033 | 59.751 | 0 | 3.3167 | 3.3167 | 59.751 | 1.6877 | 100.64 | -0.0015329 | -1.7177e-05 | #DIV/0!
3.3333 | 1.688 | 0 | 63.2 | 59.912 | 0 | 3.3333 | 3.3333 | 59.912 | 1.688 | 100.6553 | 0.0015901 | -1.7358e-05 | #DIV/0!
3.35 | 1.6877 | 0 | 63.367 | 60.068 | 0 | 3.35 | 3.35 | 60.068 | 1.6877 | 100.64 | -0.001641 | -7.9786e-05 | #DIV/0!
3.3667 | 1.6882 | 0 | 63.533 | 60.257 | 0 | 3.3667 | 3.3667 | 60.257 | 1.6882 | 100.6705 | 0.0027037 | -7.8594e-05 | #DIV/0!
3.3833 | 1.6885 | 0 | 63.7 | 60.477 | 0 | 3.3833 | 3.3833 | 60.477 | 1.6885 | 100.6858 | 0.0011636 | -0.00013161 | #DIV/0!
3.4 | 1.689 | 0 | 63.867 | 60.679 | 0 | 3.4 | 3.4 | 60.679 | 1.689 | 100.7162 | 0.0025297 | -0.00012524 | #DIV/0!
3.4167 | 1.6887 | 0 | 64.033 | 60.871 | 0 | 3.4167 | 3.4167 | 60.871 | 1.6887 | 100.701 | -0.0013281 | -0.0001009 | #DIV/0!
3.4333 | 1.6885 | 0 | 64.2 | 61.05 | 0 | 3.4333 | 3.4333 | 61.05 | 1.6885 | 100.6858 | -0.0014302 | -2.3942e-05 | #DIV/0!
3.45 | 1.6885 | 0 | 64.367 | 61.217 | 0 | 3.45 | 3.45 | 61.217 | 1.6885 | 100.6858 | 0 | 4.1009e-06 | #DIV/0!
3.4667 | 1.6885 | 0 | 64.533 | 61.376 | 0 | 3.4667 | 3.4667 | 61.376 | 1.6885 | 100.6858 | 0 | -1.5056e-05 | #DIV/0!
3.4833 | 1.6882 | 0 | 64.7 | 61.523 | 0 | 3.4833 | 3.4833 | 61.523 | 1.6882 | 100.6705 | -0.0017415 | -3.6786e-05 | #DIV/0!
3.5 | 1.688 | 0 | 64.867 | 61.657 | 0 | 3.5 | 3.5 | 61.657 | 1.688 | 100.6553 | -0.001903 | -2.6391e-06 | #DIV/0!
3.5167 | 1.688 | 0 | 65.033 | 61.797 | 0 | 3.5167 | 3.5167 | 61.797 | 1.688 | 100.6553 | 0 | 3.4674e-05 | #DIV/0!
3.5333 | 1.688 | 0 | 65.2 | 61.946 | 0 | 3.5333 | 3.5333 | 61.946 | 1.688 | 100.6553 | 0 | -5.316e-05 | #DIV/0!
3.55 | 1.6887 | 0 | 65.367 | 62.146 | 0 | 3.55 | 3.55 | 62.146 | 1.6887 | 100.701 | 0.003835 | -8.6624e-05 | #DIV/0!
3.5667 | 1.6887 | 0 | 65.533 | 62.351 | 0 | 3.5667 | 3.5667 | 62.351 | 1.6887 | 100.701 | 0 | -0.00019654 | #DIV/0!
3.5833 | 1.6887 | 0 | 65.7 | 62.542 | 0 | 3.5833 | 3.5833 | 62.542 | 1.6887 | 100.701 | 0 | -0.00019654 | #DIV/0!
3.6 | 1.6885 | 0 | 65.867 | 62.718 | 0 | 3.6 | 3.6 | 62.718 | 1.6885 | 100.6858 | -0.0014545 | -0.00019654 | #DIV/0!
3.6167 | 1.6885 | 0 | 66.033 | 62.884 | 0 | 3.6167 | 3.6167 | 62.884 | 1.6885 | 100.6858 | 0 | -0.00020576 | #DIV/0!
3.6333 | 1.6882 | 0 | 66.2 | 63.037 | 0 | 3.6333 | 3.6333 | 63.037 | 1.6882 | 100.6705 | -0.0016732 | -0.00013892 | #DIV/0!
3.65 | 1.6885 | 0 | 66.367 | 63.184 | 0 | 3.65 | 3.65 | 63.184 | 1.6885 | 100.6858 | 0.0017415 | -5.1097e-05 | #DIV/0!
3.6667 | 1.688 | 0 | 66.533 | 63.329 | 0 | 3.6667 | 3.6667 | 63.329 | 1.688 | 100.6553 | -0.0035241 | -4.6257e-05 | #DIV/0!
3.6833 | 1.688 | 0 | 66.7 | 63.481 | 0 | 3.6833 | 3.6833 | 63.481 | 1.688 | 100.6553 | 0 | 4.3166e-05 | #DIV/0!
3.7 | 1.6887 | 0 | 66.867 | 63.675 | 0 | 3.7 | 3.7 | 63.675 | 1.6887 | 100.701 | 0.0039536 | -1.7653e-06 | #DIV/0!
3.7167 | 1.689 | 0 | 67.033 | 63.955 | 0 | 3.7167 | 3.7167 | 63.955 | 1.689 | 100.7162 | 0.00091071 | -0.00010503 | #DIV/0!
3.7333 | 1.6897 | 0 | 67.2 | 64.244 | 0 | 3.7333 | 3.7333 | 64.244 | 1.6897 | 100.762 | 0.002654 | -0.00015213 | #DIV/0!
3.75 | 1.69 | 0 | 67.367 | 64.515 | 0 | 3.75 | 3.75 | 64.515 | 1.69 | 100.7772 | 0.00094096 | -0.00024002 | #DIV/0!
3.7667 | 1.69 | 0 | 67.533 | 64.786 | 0 | 3.7667 | 3.7667 | 64.786 | 1.69 | 100.7772 | 0 | -0.00022015 | #DIV/0!
3.7833 | 1.6897 | 0 | 67.7 | 65.041 | 0 | 3.7833 | 3.7833 | 65.041 | 1.6897 | 100.762 | -0.001 | -0.00034047 | #DIV/0!
3.8 | 1.6895 | 0 | 67.867 | 65.254 | 0 | 3.8 | 3.8 | 65.254 | 1.6895 | 100.7467 | -0.0012019 | -0.00032086 | #DIV/0!
3.8167 | 1.689 | 0 | 68.033 | 65.438 | 0 | 3.8167 | 3.8167 | 65.438 | 1.689 | 100.7162 | -0.0027772 | -0.00029729 | #DIV/0!
3.8333 | 1.689 | 0 | 68.2 | 65.596 | 0 | 3.8333 | 3.8333 | 65.596 | 1.689 | 100.7162 | 0 | -0.00024284 | #DIV/0!
3.85 | 1.689 | 0 | 68.367 | 65.753 | 0 | 3.85 | 3.85 | 65.753 | 1.689 | 100.7162 | 0 | -0.00015338 | #DIV/0!
3.8667 | 1.6885 | 0 | 68.533 | 65.904 | 0 | 3.8667 | 3.8667 | 65.904 | 1.6885 | 100.6858 | -0.0033841 | -9.2734e-05 | #DIV/0!
3.8833 | 1.6885 | 0 | 68.7 | 66.045 | 0 | 3.8833 | 3.8833 | 66.045 | 1.6885 | 100.6858 | 0 | -2.6379e-05 | #DIV/0!
3.9 | 1.6882 | 0 | 68.867 | 66.174 | 0 | 3.9 | 3.9 | 66.174 | 1.6882 | 100.6705 | -0.0019845 | -2.6379e-05 | #DIV/0!
3.9167 | 1.688 | 0 | 69.033 | 66.291 | 0 | 3.9167 | 3.9167 | 66.291 | 1.688 | 100.6553 | -0.0021795 | -1.3341e-05 | #DIV/0!
3.9333 | 1.688 | 0 | 69.2 | 66.421 | 0 | 3.9333 | 3.9333 | 66.421 | 1.688 | 100.6553 | 0 | -2.6271e-05 | #DIV/0!
3.95 | 1.6885 | 0 | 69.367 | 66.602 | 0 | 3.95 | 3.95 | 66.602 | 1.6885 | 100.6858 | 0.0028232 | -5.6033e-05 | #DIV/0!
3.9667 | 1.689 | 0 | 69.533 | 66.784 | 0 | 3.9667 | 3.9667 | 66.784 | 1.689 | 100.7162 | 0.0028077 | -8.0525e-05 | #DIV/0!
3.9833 | 1.6892 | 0 | 69.7 | 66.943 | 0 | 3.9833 | 3.9833 | 66.943 | 1.6892 | 100.7315 | 0.0016101 | -0.00020766 | #DIV/0!
4 | 1.6892 | 0 | 69.867 | 67.09 | 0 | 4 | 4 | 67.09 | 1.6892 | 100.7315 | 0 | -0.00023923 | #DIV/0!
4.0167 | 1.689 | 0 | 70.033 | 67.232 | 0 | 4.0167 | 4.0167 | 67.232 | 1.689 | 100.7162 | -0.0018028 | -0.00023923 | #DIV/0!
4.0333 | 1.6887 | 0 | 70.2 | 67.38 | 0 | 4.0333 | 4.0333 | 67.38 | 1.6887 | 100.701 | -0.001723 | -0.00020388 | #DIV/0!
4.05 | 1.6885 | 0 | 70.367 | 67.523 | 0 | 4.05 | 4.05 | 67.523 | 1.6885 | 100.6858 | -0.0017902 | -0.00012074 | #DIV/0!
4.0667 | 1.6887 | 0 | 70.533 | 67.658 | 0 | 4.0667 | 4.0667 | 67.658 | 1.6887 | 100.701 | 0.0018963 | -2.3493e-05 | #DIV/0!
4.0833 | 1.6885 | 0 | 70.7 | 67.802 | 0 | 4.0833 | 4.0833 | 67.802 | 1.6885 | 100.6858 | -0.0017778 | -3.976e-05 | #DIV/0!
4.1 | 1.6887 | 0 | 70.867 | 67.994 | 0 | 4.1 | 4.1 | 67.994 | 1.6887 | 100.701 | 0.0013333 | -4.902e-06 | #DIV/0!
4.1167 | 1.6892 | 0 | 71.033 | 68.192 | 0 | 4.1167 | 4.1167 | 68.192 | 1.6892 | 100.7315 | 0.0025808 | -5.5895e-05 | #DIV/0!
4.1333 | 1.6895 | 0 | 71.2 | 68.38 | 0 | 4.1333 | 4.1333 | 68.38 | 1.6895 | 100.7467 | 0.0013564 | -0.00013768 | #DIV/0!
4.15 | 1.6892 | 0 | 71.367 | 68.555 | 0 | 4.15 | 4.15 | 68.555 | 1.6892 | 100.7315 | -0.0014571 | -0.00016427 | #DIV/0!
4.1667 | 1.689 | 0 | 71.533 | 68.721 | 0 | 4.1667 | 4.1667 | 68.721 | 1.689 | 100.7162 | -0.0015422 | -0.00017358 | #DIV/0!
4.1833 | 1.6887 | 0 | 71.7 | 68.881 | 0 | 4.1833 | 4.1833 | 68.881 | 1.6887 | 100.701 | -0.0015938 | -0.00022101 | #DIV/0!
4.2 | 1.6885 | 0 | 71.867 | 69.043 | 0 | 4.2 | 4.2 | 69.043 | 1.6885 | 100.6858 | -0.0015802 | -0.00018976 | #DIV/0!
4.2167 | 1.6885 | 0 | 72.033 | 69.192 | 0 | 4.2167 | 4.2167 | 69.192 | 1.6885 | 100.6858 | 0 | -0.00015878 | #DIV/0!
4.2333 | 1.6887 | 0 | 72.2 | 69.364 | 0 | 4.2333 | 4.2333 | 69.364 | 1.6887 | 100.701 | 0.0014884 | -0.00015878 | #DIV/0!
4.25 | 1.6897 | 0 | 72.367 | 69.635 | 0 | 4.25 | 4.25 | 69.635 | 1.6897 | 100.762 | 0.0037712 | -0.00010387 | #DIV/0!
4.2667 | 1.6905 | 0 | 72.533 | 69.93 | 0 | 4.2667 | 4.2667 | 69.93 | 1.6905 | 100.8076 | 0.0025966 | -0.00011578 | #DIV/0!
4.2833 | 1.6905 | 0 | 72.7 | 70.207 | 0 | 4.2833 | 4.2833 | 70.207 | 1.6905 | 100.8076 | 0 | -0.00011728 | #DIV/0!
4.3 | 1.6903 | 0 | 72.867 | 70.468 | 0 | 4.3 | 4.3 | 70.468 | 1.6903 | 100.7924 | -0.00097701 | -0.00013441 | #DIV/0!
4.3167 | 1.69 | 0 | 73.033 | 70.699 | 0 | 4.3167 | 4.3167 | 70.699 | 1.69 | 100.7772 | -0.0011082 | -0.0001328 | #DIV/0!
4.3333 | 1.69 | 0 | 73.2 | 70.903 | 0 | 4.3333 | 4.3333 | 70.903 | 1.69 | 100.7772 | 0 | -0.00013015 | #DIV/0!
4.35 | 1.69 | 0 | 73.367 | 71.092 | 0 | 4.35 | 4.35 | 71.092 | 1.69 | 100.7772 | 0 | -0.00015217 | #DIV/0!
4.3667 | 1.6892 | 0 | 73.533 | 71.263 | 0 | 4.3667 | 4.3667 | 71.263 | 1.6892 | 100.7315 | -0.0044795 | -0.00017781 | #DIV/0!
4.3833 | 1.689 | 0 | 73.7 | 71.413 | 0 | 4.3833 | 4.3833 | 71.413 | 1.689 | 100.7162 | -0.0017067 | -0.00014927 | #DIV/0!
4.4 | 1.6887 | 0 | 73.867 | 71.557 | 0 | 4.4 | 4.4 | 71.557 | 1.6887 | 100.701 | -0.0017708 | -0.00015244 | #DIV/0!
4.4167 | 1.6887 | 0 | 74.033 | 71.686 | 0 | 4.4167 | 4.4167 | 71.686 | 1.6887 | 100.701 | 0 | -0.00016026 | #DIV/0!
4.4333 | 1.6887 | 0 | 74.2 | 71.81 | 0 | 4.4333 | 4.4333 | 71.81 | 1.6887 | 100.701 | 0 | -0.00016026 | #DIV/0!
4.45 | 1.6885 | 0 | 74.367 | 71.943 | 0 | 4.45 | 4.45 | 71.943 | 1.6885 | 100.6858 | -0.0019248 | -0.0002118 | #DIV/0!
4.4667 | 1.6892 | 0 | 74.533 | 72.168 | 0 | 4.4667 | 4.4667 | 72.168 | 1.6892 | 100.7315 | 0.0034089 | -0.00017406 | #DIV/0!
4.4833 | 1.69 | 0 | 74.7 | 72.441 | 0 | 4.4833 | 4.4833 | 72.441 | 1.69 | 100.7772 | 0.0028059 | -0.0002409 | #DIV/0!
4.5 | 1.6905 | 0 | 74.867 | 72.698 | 0 | 4.5 | 4.5 | 72.698 | 1.6905 | 100.8076 | 0.0019883 | -0.00018694 | #DIV/0!
4.5167 | 1.6908 | 0 | 75.033 | 72.945 | 0 | 4.5167 | 4.5167 | 72.945 | 1.6908 | 100.8229 | 0.0010364 | -0.00030498 | #DIV/0!
4.5333 | 1.6903 | 0 | 75.2 | 73.168 | 0 | 4.5333 | 4.5333 | 73.168 | 1.6903 | 100.7924 | -0.0022915 | -0.00023646 | #DIV/0!
4.55 | 1.69 | 0 | 75.367 | 73.363 | 0 | 4.55 | 4.55 | 73.363 | 1.69 | 100.7772 | -0.0013128 | -0.0002972 | #DIV/0!
4.5667 | 1.6897 | 0 | 75.533 | 73.534 | 0 | 4.5667 | 4.5667 | 73.534 | 1.6897 | 100.762 | -0.0014912 | -0.00021024 | #DIV/0!
4.5833 | 1.6895 | 0 | 75.7 | 73.674 | 0 | 4.5833 | 4.5833 | 73.674 | 1.6895 | 100.7467 | -0.0018286 | -0.00024222 | #DIV/0!
4.6 | 1.6897 | 0 | 75.867 | 73.805 | 0 | 4.6 | 4.6 | 73.805 | 1.6897 | 100.762 | 0.0019542 | -0.00016346 | #DIV/0!
4.6167 | 1.689 | 0 | 76.033 | 73.93 | 0 | 4.6167 | 4.6167 | 73.93 | 1.689 | 100.7162 | -0.006136 | -0.0001706 | #DIV/0!
4.6333 | 1.689 | 0 | 76.2 | 74.041 | 0 | 4.6333 | 4.6333 | 74.041 | 1.689 | 100.7162 | 0 | 1.1945e-05 | #DIV/0!
4.65 | 1.689 | 0 | 76.367 | 74.149 | 0 | 4.65 | 4.65 | 74.149 | 1.689 | 100.7162 | 0 | 1.1945e-05 | #DIV/0!
4.6667 | 1.689 | 0 | 76.533 | 74.281 | 0 | 4.6667 | 4.6667 | 74.281 | 1.689 | 100.7162 | 0 | -2.9199e-05 | #DIV/0!
4.6833 | 1.69 | 0 | 76.7 | 74.505 | 0 | 4.6833 | 4.6833 | 74.505 | 1.69 | 100.7772 | 0.0045625 | -7.1216e-05 | #DIV/0!
4.7 | 1.6908 | 0 | 76.867 | 74.753 | 0 | 4.7 | 4.7 | 74.753 | 1.6908 | 100.8229 | 0.0030927 | -0.00016068 | #DIV/0!
4.7167 | 1.6908 | 0 | 77.033 | 74.98 | 0 | 4.7167 | 4.7167 | 74.98 | 1.6908 | 100.8229 | 0 | -0.00022132 | #DIV/0!
4.7333 | 1.6908 | 0 | 77.2 | 75.191 | 0 | 4.7333 | 4.7333 | 75.191 | 1.6908 | 100.8229 | 0 | -0.00016307 | #DIV/0!
4.75 | 1.6905 | 0 | 77.367 | 75.385 | 0 | 4.75 | 4.75 | 75.385 | 1.6905 | 100.8076 | -0.0013196 | -0.00016307 | #DIV/0!
4.7667 | 1.69 | 0 | 77.533 | 75.565 | 0 | 4.7667 | 4.7667 | 75.565 | 1.69 | 100.7772 | -0.0028389 | -0.00017 | #DIV/0!
4.7833 | 1.6897 | 0 | 77.7 | 75.733 | 0 | 4.7833 | 4.7833 | 75.733 | 1.6897 | 100.762 | -0.0015179 | -7.9232e-05 | #DIV/0!
4.8 | 1.69 | 0 | 77.867 | 75.895 | 0 | 4.8 | 4.8 | 75.895 | 1.69 | 100.7772 | 0.0015741 | -0.00012155 | #DIV/0!
4.8167 | 1.6895 | 0 | 78.033 | 76.034 | 0 | 4.8167 | 4.8167 | 76.034 | 1.6895 | 100.7467 | -0.0036763 | -0.00015242 | #DIV/0!
4.8333 | 1.6895 | 0 | 78.2 | 76.161 | 0 | 4.8333 | 4.8333 | 76.161 | 1.6895 | 100.7467 | 0 | -5.3308e-05 | #DIV/0!
4.85 | 1.6895 | 0 | 78.367 | 76.264 | 0 | 4.85 | 4.85 | 76.264 | 1.6895 | 100.7467 | 0 | -5.1365e-06 | #DIV/0!
4.8667 | 1.6895 | 0 | 78.533 | 76.373 | 0 | 4.8667 | 4.8667 | 76.373 | 1.6895 | 100.7467 | 0 | -5.1365e-06 | #DIV/0!
4.8833 | 1.69 | 0 | 78.7 | 76.576 | 0 | 4.8833 | 4.8833 | 76.576 | 1.69 | 100.7772 | 0.0025172 | -5.1365e-06 | #DIV/0!
4.9 | 1.6908 | 0 | 78.867 | 76.818 | 0 | 4.9 | 4.9 | 76.818 | 1.6908 | 100.8229 | 0.0031694 | -8.8051e-05 | #DIV/0!
4.9167 | 1.691 | 0 | 79.033 | 77.058 | 0 | 4.9167 | 4.9167 | 77.058 | 1.691 | 100.8382 | 0.0010667 | -0.00018657 | #DIV/0!
4.9333 | 1.691 | 0 | 79.2 | 77.287 | 0 | 4.9333 | 4.9333 | 77.287 | 1.691 | 100.8382 | 0 | -0.00014957 | #DIV/0!
4.95 | 1.6908 | 0 | 79.367 | 77.489 | 0 | 4.95 | 4.95 | 77.489 | 1.6908 | 100.8229 | -0.0012673 | -0.00014957 | #DIV/0!
4.9667 | 1.6905 | 0 | 79.533 | 77.65 | 0 | 4.9667 | 4.9667 | 77.65 | 1.6905 | 100.8076 | -0.0015901 | -0.00012472 | #DIV/0!
4.9833 | 1.6905 | 0 | 79.7 | 77.791 | 0 | 4.9833 | 4.9833 | 77.791 | 1.6905 | 100.8076 | 0 | -9.3542e-05 | #DIV/0!
5 | 1.6903 | 0 | 79.867 | 77.923 | 0 | 5 | 5 | 77.923 | 1.6903 | 100.7924 | -0.0019318 | -9.3542e-05 | #DIV/0!
5.0167 | 1.6897 | 0 | 80.033 | 78.052 | 0 | 5.0167 | 5.0167 | 78.052 | 1.6897 | 100.762 | -0.0039612 | -5.5663e-05 | #DIV/0!
5.0333 | 1.6897 | 0 | 80.2 | 78.176 | 0 | 5.0333 | 5.0333 | 78.176 | 1.6897 | 100.762 | 0 | 2.2008e-05 | #DIV/0!
5.05 | 1.6897 | 0 | 80.367 | 78.285 | 0 | 5.05 | 5.05 | 78.285 | 1.6897 | 100.762 | 0 | 6.9721e-05 | #DIV/0!
5.0667 | 1.6897 | 0 | 80.533 | 78.444 | 0 | 5.0667 | 5.0667 | 78.444 | 1.6897 | 100.762 | 0 | 9.4945e-05 | #DIV/0!
5.0833 | 1.691 | 0 | 80.7 | 78.742 | 0 | 5.0833 | 5.0833 | 78.742 | 1.691 | 100.8382 | 0.0042886 | 6.7812e-05 | #DIV/0!
5.1 | 1.692 | 0 | 80.867 | 79.065 | 0 | 5.1 | 5.1 | 79.065 | 1.692 | 100.8991 | 0.0031641 | -1.6278e-05 | #DIV/0!
5.1167 | 1.6928 | 0 | 81.033 | 79.369 | 0 | 5.1167 | 5.1167 | 79.369 | 1.6928 | 100.9448 | 0.0025197 | -0.00011165 | #DIV/0!
5.1333 | 1.6926 | 0 | 81.2 | 79.661 | 0 | 5.1333 | 5.1333 | 79.661 | 1.6926 | 100.9296 | -0.00087329 | -0.00013374 | #DIV/0!
5.15 | 1.6923 | 0 | 81.367 | 79.947 | 0 | 5.15 | 5.15 | 79.947 | 1.6923 | 100.9143 | -0.0008951 | -0.00011661 | #DIV/0!
5.1667 | 1.692 | 0 | 81.533 | 80.209 | 0 | 5.1667 | 5.1667 | 80.209 | 1.692 | 100.8991 | -0.00097328 | -7.3452e-05 | #DIV/0!
5.1833 | 1.6918 | 0 | 81.7 | 80.437 | 0 | 5.1833 | 5.1833 | 80.437 | 1.6918 | 100.8839 | -0.0011228 | -0.00011228 | #DIV/0!
5.2 | 1.6915 | 0 | 81.867 | 80.632 | 0 | 5.2 | 5.2 | 80.632 | 1.6915 | 100.8687 | -0.0013077 | -9.0269e-05 | #DIV/0!
5.2167 | 1.691 | 0 | 82.033 | 80.801 | 0 | 5.2167 | 5.2167 | 80.801 | 1.691 | 100.8382 | -0.0030237 | -0.00010354 | #DIV/0!
5.2333 | 1.6908 | 0 | 82.2 | 80.938 | 0 | 5.2333 | 5.2333 | 80.938 | 1.6908 | 100.8229 | -0.0018686 | 1.9976e-05 | #DIV/0!
5.25 | 1.6905 | 0 | 82.367 | 81.056 | 0 | 5.25 | 5.25 | 81.056 | 1.6905 | 100.8076 | -0.0021695 | 8.2896e-05 | #DIV/0!
5.2667 | 1.6905 | 0 | 82.533 | 81.16 | 0 | 5.2667 | 5.2667 | 81.16 | 1.6905 | 100.8076 | 0 | 0.00012544 | #DIV/0!
5.2833 | 1.6903 | 0 | 82.7 | 81.257 | 0 | 5.2833 | 5.2833 | 81.257 | 1.6903 | 100.7924 | -0.0026289 | 0.00012544 | #DIV/0!
5.3 | 1.6903 | 0 | 82.867 | 81.342 | 0 | 5.3 | 5.3 | 81.342 | 1.6903 | 100.7924 | 0 | 0.00014307 | #DIV/0!
5.3167 | 1.6903 | 0 | 83.033 | 81.442 | 0 | 5.3167 | 5.3167 | 81.442 | 1.6903 | 100.7924 | 0 | 0.00010575 | #DIV/0!
5.3333 | 1.691 | 0 | 83.2 | 81.58 | 0 | 5.3333 | 5.3333 | 81.58 | 1.691 | 100.8382 | 0.005558 | 0.00016401 | #DIV/0!
5.35 | 1.6905 | 0 | 83.367 | 81.707 | 0 | 5.35 | 5.35 | 81.707 | 1.6905 | 100.8076 | -0.0040315 | 5.5026e-05 | #DIV/0!
5.3667 | 1.691 | 0 | 83.533 | 81.82 | 0 | 5.3667 | 5.3667 | 81.82 | 1.691 | 100.8382 | 0.004531 | 0.00013407 | #DIV/0!
5.3833 | 1.6905 | 0 | 83.7 | 81.915 | 0 | 5.3833 | 5.3833 | 81.915 | 1.6905 | 100.8076 | -0.0053895 | 4.5232e-05 | #DIV/0!
5.4 | 1.6908 | 0 | 83.867 | 81.997 | 0 | 5.4 | 5.4 | 81.997 | 1.6908 | 100.8229 | 0.003122 | 0.00015091 | #DIV/0!
5.4167 | 1.6905 | 0 | 84.033 | 82.079 | 0 | 5.4167 | 5.4167 | 82.079 | 1.6905 | 100.8076 | -0.003122 | 8.9693e-05 | #DIV/0!
5.4333 | 1.6908 | 0 | 84.2 | 82.196 | 0 | 5.4333 | 5.4333 | 82.196 | 1.6908 | 100.8229 | 0.002188 | 0.00015091 | #DIV/0!
5.45 | 1.691 | 0 | 84.367 | 82.357 | 0 | 5.45 | 5.45 | 82.357 | 1.691 | 100.8382 | 0.0015901 | 0.0001346 | #DIV/0!
5.4667 | 1.6915 | 0 | 84.533 | 82.518 | 0 | 5.4667 | 5.4667 | 82.518 | 1.6915 | 100.8687 | 0.0031739 | 0.00010342 | #DIV/0!
5.4833 | 1.6915 | 0 | 84.7 | 82.658 | 0 | 5.4833 | 5.4833 | 82.658 | 1.6915 | 100.8687 | 0 | 7.3367e-05 | #DIV/0!
5.5 | 1.6913 | 0 | 84.867 | 82.78 | 0 | 5.5 | 5.5 | 82.78 | 1.6913 | 100.8534 | -0.0020984 | 4.7396e-06 | #DIV/0!
5.5167 | 1.691 | 0 | 85.033 | 82.899 | 0 | 5.5167 | 5.5167 | 82.899 | 1.691 | 100.8382 | -0.0021429 | 4.5884e-05 | #DIV/0!
5.5333 | 1.691 | 0 | 85.2 | 83.019 | 0 | 5.5333 | 5.5333 | 83.019 | 1.691 | 100.8382 | 0 | 0.00011464 | #DIV/0!
5.55 | 1.691 | 0 | 85.367 | 83.164 | 0 | 5.55 | 5.55 | 83.164 | 1.691 | 100.8382 | 0 | 0.00014284 | #DIV/0!
5.5667 | 1.6915 | 0 | 85.533 | 83.336 | 0 | 5.5667 | 5.5667 | 83.336 | 1.6915 | 100.8687 | 0.0029709 | 0.00011278 | #DIV/0!
5.5833 | 1.6915 | 0 | 85.7 | 83.499 | 0 | 5.5833 | 5.5833 | 83.499 | 1.6915 | 100.8687 | 0 | 5.4528e-05 | #DIV/0!
5.6 | 1.6913 | 0 | 85.867 | 83.652 | 0 | 5.6 | 5.6 | 83.652 | 1.6913 | 100.8534 | -0.0016732 | 5.4528e-05 | #DIV/0!
5.6167 | 1.6915 | 0 | 86.033 | 83.795 | 0 | 5.6167 | 5.6167 | 83.795 | 1.6915 | 100.8687 | 0.0017902 | 0.00011686 | #DIV/0!
5.6333 | 1.691 | 0 | 86.2 | 83.934 | 0 | 5.6333 | 5.6333 | 83.934 | 1.691 | 100.8382 | -0.0036763 | 8.176e-05 | #DIV/0!
5.65 | 1.691 | 0 | 86.367 | 84.068 | 0 | 5.65 | 5.65 | 84.068 | 1.691 | 100.8382 | 0 | 0.00015384 | #DIV/0!
5.6667 | 1.6913 | 0 | 86.533 | 84.253 | 0 | 5.6667 | 5.6667 | 84.253 | 1.6913 | 100.8534 | 0.0013784 | 0.00018483 | #DIV/0!
5.6833 | 1.6918 | 0 | 86.7 | 84.461 | 0 | 5.6833 | 5.6833 | 84.461 | 1.6918 | 100.8839 | 0.0024567 | 0.0001578 | #DIV/0!
5.7 | 1.6918 | 0 | 86.867 | 84.647 | 0 | 5.7 | 5.7 | 84.647 | 1.6918 | 100.8839 | 0 | 4.6491e-05 | #DIV/0!
5.7167 | 1.6918 | 0 | 87.033 | 84.814 | 0 | 5.7167 | 5.7167 | 84.814 | 1.6918 | 100.8839 | 0 | 7.305e-05 | #DIV/0!
5.7333 | 1.6915 | 0 | 87.2 | 84.963 | 0 | 5.7333 | 5.7333 | 84.963 | 1.6915 | 100.8687 | -0.0017114 | 0.00012443 | #DIV/0!
5.75 | 1.6913 | 0 | 87.367 | 85.101 | 0 | 5.75 | 5.75 | 85.101 | 1.6913 | 100.8534 | -0.0018551 | 9.9736e-05 | #DIV/0!
5.7667 | 1.6918 | 0 | 87.533 | 85.274 | 0 | 5.7667 | 5.7667 | 85.274 | 1.6918 | 100.8839 | 0.0029538 | 0.00016729 | #DIV/0!
5.7833 | 1.6918 | 0 | 87.7 | 85.475 | 0 | 5.7833 | 5.7833 | 85.475 | 1.6918 | 100.8839 | 0 | 7.5907e-05 | #DIV/0!
5.8 | 1.6918 | 0 | 87.867 | 85.664 | 0 | 5.8 | 5.8 | 85.664 | 1.6918 | 100.8839 | 0 | 0.00012837 | #DIV/0!
5.8167 | 1.6918 | 0 | 88.033 | 85.827 | 0 | 5.8167 | 5.8167 | 85.827 | 1.6918 | 100.8839 | 0 | 0.00012837 | #DIV/0!
5.8333 | 1.6918 | 0 | 88.2 | 85.967 | 0 | 5.8333 | 5.8333 | 85.967 | 1.6918 | 100.8839 | 0 | 0.00012837 | #DIV/0!
5.85 | 1.6918 | 0 | 88.367 | 86.099 | 0 | 5.85 | 5.85 | 86.099 | 1.6918 | 100.8839 | 0 | 9.8954e-05 | #DIV/0!
5.8667 | 1.6918 | 0 | 88.533 | 86.282 | 0 | 5.8667 | 5.8667 | 86.282 | 1.6918 | 100.8839 | 0 | 9.8954e-05 | #DIV/0!
5.8833 | 1.6923 | 0 | 88.7 | 86.492 | 0 | 5.8833 | 5.8833 | 86.492 | 1.6923 | 100.9143 | 0.0024333 | 6.8715e-05 | #DIV/0!
5.9 | 1.6926 | 0 | 88.867 | 86.691 | 0 | 5.9 | 5.9 | 86.691 | 1.6926 | 100.9296 | 0.0012864 | 7.3462e-05 | #DIV/0!
5.9167 | 1.6923 | 0 | 89.033 | 86.876 | 0 | 5.9167 | 5.9167 | 86.876 | 1.6923 | 100.9143 | -0.0013838 | 2.0613e-05 | #DIV/0!
5.9333 | 1.6923 | 0 | 89.2 | 87.038 | 0 | 5.9333 | 5.9333 | 87.038 | 1.6923 | 100.9143 | 0 | 4.7746e-05 | #DIV/0!
5.95 | 1.692 | 0 | 89.367 | 87.188 | 0 | 5.95 | 5.95 | 87.188 | 1.692 | 100.8991 | -0.0017 | 1.3365e-05 | #DIV/0!
5.9667 | 1.6923 | 0 | 89.533 | 87.371 | 0 | 5.9667 | 5.9667 | 87.371 | 1.6923 | 100.9143 | 0.0013934 | 4.6699e-05 | #DIV/0!
5.9833 | 1.6923 | 0 | 89.7 | 87.579 | 0 | 5.9833 | 5.9833 | 87.579 | 1.6923 | 100.9143 | 0 | 4.46e-05 | #DIV/0!
6 | 1.6926 | 0 | 89.867 | 87.775 | 0 | 6 | 6 | 87.775 | 1.6926 | 100.9296 | 0.0013061 | 7.0111e-05 | #DIV/0!
6.0167 | 1.692 | 0 | 90.033 | 87.948 | 0 | 6.0167 | 6.0167 | 87.948 | 1.692 | 100.8991 | -0.0029538 | 1.6091e-05 | #DIV/0!
6.0333 | 1.692 | 0 | 90.2 | 88.091 | 0 | 6.0333 | 6.0333 | 88.091 | 1.692 | 100.8991 | 0 | 4.0319e-05 | #DIV/0!
6.05 | 1.6918 | 0 | 90.367 | 88.22 | 0 | 6.05 | 6.05 | 88.22 | 1.6918 | 100.8839 | -0.0019845 | 4.0319e-05 | #DIV/0!
6.0667 | 1.6923 | 0 | 90.533 | 88.376 | 0 | 6.0667 | 6.0667 | 88.376 | 1.6923 | 100.9143 | 0.0032756 | 7.9231e-05 | #DIV/0!
6.0833 | 1.6926 | 0 | 90.7 | 88.567 | 0 | 6.0833 | 6.0833 | 88.567 | 1.6926 | 100.9296 | 0.0013403 | 4.1846e-05 | #DIV/0!
6.1 | 1.6926 | 0 | 90.867 | 88.75 | 0 | 6.1 | 6.1 | 88.75 | 1.6926 | 100.9296 | 0 | 1.5565e-05 | #DIV/0!
6.1167 | 1.6926 | 0 | 91.033 | 88.916 | 0 | 6.1167 | 6.1167 | 88.916 | 1.6926 | 100.9296 | 0 | 1.5565e-05 | #DIV/0!
6.1333 | 1.6923 | 0 | 91.2 | 89.064 | 0 | 6.1333 | 6.1333 | 89.064 | 1.6923 | 100.9143 | -0.0017297 | -1.9784e-05 | #DIV/0!
6.15 | 1.692 | 0 | 91.367 | 89.198 | 0 | 6.15 | 6.15 | 89.198 | 1.692 | 100.8991 | -0.001903 | 1.4132e-05 | #DIV/0!
6.1667 | 1.6926 | 0 | 91.533 | 89.37 | 0 | 6.1667 | 6.1667 | 89.37 | 1.6926 | 100.9296 | 0.0029709 | 0.00010283 | #DIV/0!
6.1833 | 1.6926 | 0 | 91.7 | 89.551 | 0 | 6.1833 | 6.1833 | 89.551 | 1.6926 | 100.9296 | 0 | 1.6797e-05 | #DIV/0!
6.2 | 1.6926 | 0 | 91.867 | 89.722 | 0 | 6.2 | 6.2 | 89.722 | 1.6926 | 100.9296 | 0 | -1.3625e-05 | #DIV/0!
6.2167 | 1.6926 | 0 | 92.033 | 89.886 | 0 | 6.2167 | 6.2167 | 89.886 | 1.6926 | 100.9296 | 0 | -1.3625e-05 | #DIV/0!
6.2333 | 1.6926 | 0 | 92.2 | 90.035 | 0 | 6.2333 | 6.2333 | 90.035 | 1.6926 | 100.9296 | 0 | 3.9109e-05 | #DIV/0!
6.25 | 1.6926 | 0 | 92.367 | 90.192 | 0 | 6.25 | 6.25 | 90.192 | 1.6926 | 100.9296 | 0 | 3.9109e-05 | #DIV/0!
6.2667 | 1.6926 | 0 | 92.533 | 90.378 | 0 | 6.2667 | 6.2667 | 90.378 | 1.6926 | 100.9296 | 0 | 3.9109e-05 | #DIV/0!
6.2833 | 1.6928 | 0 | 92.7 | 90.566 | 0 | 6.2833 | 6.2833 | 90.566 | 1.6928 | 100.9448 | 0.0013564 | 6.642e-06 | #DIV/0!
6.3 | 1.6928 | 0 | 92.867 | 90.744 | 0 | 6.3 | 6.3 | 90.744 | 1.6928 | 100.9448 | 0 | -1.9954e-05 | #DIV/0!
6.3167 | 1.6931 | 0 | 93.033 | 90.9 | 0 | 6.3167 | 6.3167 | 90.9 | 1.6931 | 100.9601 | 0.001641 | -1.9954e-05 | #DIV/0!
6.3333 | 1.6926 | 0 | 93.2 | 91.046 | 0 | 6.3333 | 6.3333 | 91.046 | 1.6926 | 100.9296 | -0.0035 | -1.2698e-06 | #DIV/0!
6.35 | 1.6926 | 0 | 93.367 | 91.206 | 0 | 6.35 | 6.35 | 91.206 | 1.6926 | 100.9296 | 0 | 9.6259e-05 | #DIV/0!
6.3667 | 1.6928 | 0 | 93.533 | 91.393 | 0 | 6.3667 | 6.3667 | 91.393 | 1.6928 | 100.9448 | 0.0013636 | 6.2926e-05 | #DIV/0!
6.3833 | 1.6931 | 0 | 93.7 | 91.571 | 0 | 6.3833 | 6.3833 | 91.571 | 1.6931 | 100.9601 | 0.0014382 | 3.6188e-05 | #DIV/0!
6.4 | 1.6928 | 0 | 93.867 | 91.738 | 0 | 6.4 | 6.4 | 91.738 | 1.6928 | 100.9448 | -0.0015329 | 7.988e-06 | #DIV/0!
6.4167 | 1.6928 | 0 | 94.033 | 91.888 | 0 | 6.4167 | 6.4167 | 91.888 | 1.6928 | 100.9448 | 0 | 1.1902e-05 | #DIV/0!
6.4333 | 1.6928 | 0 | 94.2 | 92.028 | 0 | 6.4333 | 6.4333 | 92.028 | 1.6928 | 100.9448 | 0 | 4.0917e-05 | #DIV/0!
6.45 | 1.6931 | 0 | 94.367 | 92.198 | 0 | 6.45 | 6.45 | 92.198 | 1.6931 | 100.9601 | 0.0015059 | 4.0917e-05 | #DIV/0!
6.4667 | 1.6931 | 0 | 94.533 | 92.4 | 0 | 6.4667 | 6.4667 | 92.4 | 1.6931 | 100.9601 | 0 | -2.5519e-05 | #DIV/0!
6.4833 | 1.6931 | 0 | 94.7 | 92.594 | 0 | 6.4833 | 6.4833 | 92.594 | 1.6931 | 100.9601 | 0 | -2.5519e-05 | #DIV/0!
6.5 | 1.6933 | 0 | 94.867 | 92.756 | 0 | 6.5 | 6.5 | 92.756 | 1.6933 | 100.9753 | 0.0015802 | 2.6128e-05 | #DIV/0!
6.5167 | 1.6933 | 0 | 95.033 | 92.896 | 0 | 6.5167 | 6.5167 | 92.896 | 1.6933 | 100.9753 | 0 | -4.8569e-06 | #DIV/0!
6.5333 | 1.6928 | 0 | 95.2 | 93.055 | 0 | 6.5333 | 6.5333 | 93.055 | 1.6928 | 100.9448 | -0.0032201 | -4.8569e-06 | #DIV/0!
6.55 | 1.6931 | 0 | 95.367 | 93.244 | 0 | 6.55 | 6.55 | 93.244 | 1.6931 | 100.9601 | 0.0013545 | -5.9454e-06 | #DIV/0!
6.5667 | 1.6936 | 0 | 95.533 | 93.439 | 0 | 6.5667 | 6.5667 | 93.439 | 1.6936 | 100.9905 | 0.0026205 | -2.9771e-06 | #DIV/0!
6.5833 | 1.6931 | 0 | 95.7 | 93.611 | 0 | 6.5833 | 6.5833 | 93.611 | 1.6931 | 100.9601 | -0.0029709 | -7.8492e-05 | #DIV/0!
6.6 | 1.6933 | 0 | 95.867 | 93.772 | 0 | 6.6 | 6.6 | 93.772 | 1.6933 | 100.9753 | 0.0015901 | 5.7694e-06 | #DIV/0!
6.6167 | 1.6931 | 0 | 96.033 | 93.922 | 0 | 6.6167 | 6.6167 | 93.922 | 1.6931 | 100.9601 | -0.0017067 | 6.0383e-06 | #DIV/0!
6.6333 | 1.6936 | 0 | 96.2 | 94.113 | 0 | 6.6333 | 6.6333 | 94.113 | 1.6936 | 100.9905 | 0.0026754 | 2.7376e-06 | #DIV/0!
6.65 | 1.6936 | 0 | 96.367 | 94.312 | 0 | 6.65 | 6.65 | 94.312 | 1.6936 | 100.9905 | 0 | -8.3185e-05 | #DIV/0!
6.6667 | 1.6936 | 0 | 96.533 | 94.492 | 0 | 6.6667 | 6.6667 | 94.492 | 1.6936 | 100.9905 | 0 | -8.3185e-05 | #DIV/0!
6.6833 | 1.6933 | 0 | 96.7 | 94.662 | 0 | 6.6833 | 6.6833 | 94.662 | 1.6933 | 100.9753 | -0.0015 | -5.3831e-05 | #DIV/0!
6.7 | 1.6933 | 0 | 96.867 | 94.813 | 0 | 6.7 | 6.7 | 94.813 | 1.6933 | 100.9753 | 0 | -2.4419e-05 | #DIV/0!
6.7167 | 1.6931 | 0 | 97.033 | 94.979 | 0 | 6.7167 | 6.7167 | 94.979 | 1.6931 | 100.9601 | -0.0015422 | -6.0531e-05 | #DIV/0!
6.7333 | 1.6936 | 0 | 97.2 | 95.17 | 0 | 6.7333 | 6.7333 | 95.17 | 1.6936 | 100.9905 | 0.0026754 | -3.0293e-05 | #DIV/0!
6.75 | 1.6933 | 0 | 97.367 | 95.351 | 0 | 6.75 | 6.75 | 95.351 | 1.6933 | 100.9753 | -0.0014088 | -3.0293e-05 | #DIV/0!
6.7667 | 1.6933 | 0 | 97.533 | 95.519 | 0 | 6.7667 | 6.7667 | 95.519 | 1.6933 | 100.9753 | 0 | -2.8846e-05 | #DIV/0!
6.7833 | 1.6931 | 0 | 97.7 | 95.665 | 0 | 6.7833 | 6.7833 | 95.665 | 1.6931 | 100.9601 | -0.0017534 | -5.9085e-05 | #DIV/0!
6.8 | 1.6931 | 0 | 97.867 | 95.821 | 0 | 6.8 | 6.8 | 95.821 | 1.6931 | 100.9601 | 0 | -2.4704e-05 | #DIV/0!
6.8167 | 1.6933 | 0 | 98.033 | 96.02 | 0 | 6.8167 | 6.8167 | 96.02 | 1.6933 | 100.9753 | 0.0012864 | -5.5954e-05 | #DIV/0!
6.8333 | 1.6936 | 0 | 98.2 | 96.216 | 0 | 6.8333 | 6.8333 | 96.216 | 1.6936 | 100.9905 | 0.001301 | -5.5926e-05 | #DIV/0!
6.85 | 1.6933 | 0 | 98.367 | 96.392 | 0 | 6.85 | 6.85 | 96.392 | 1.6933 | 100.9753 | -0.0014489 | -5.4593e-05 | #DIV/0!
6.8667 | 1.6931 | 0 | 98.533 | 96.541 | 0 | 6.8667 | 6.8667 | 96.541 | 1.6931 | 100.9601 | -0.0017181 | -5.6423e-05 | #DIV/0!
6.8833 | 1.6931 | 0 | 98.7 | 96.696 | 0 | 6.8833 | 6.8833 | 96.696 | 1.6931 | 100.9601 | 0 | -5.5846e-05 | #DIV/0!
6.9 | 1.6931 | 0 | 98.867 | 96.889 | 0 | 6.9 | 6.9 | 96.889 | 1.6931 | 100.9601 | 0 | -2.7757e-05 | #DIV/0!
6.9167 | 1.6933 | 0 | 99.033 | 97.076 | 0 | 6.9167 | 6.9167 | 97.076 | 1.6933 | 100.9753 | 0.001369 | -2.7757e-05 | #DIV/0!
6.9333 | 1.6933 | 0 | 99.2 | 97.249 | 0 | 6.9333 | 6.9333 | 97.249 | 1.6933 | 100.9753 | 0 | -5.4599e-05 | #DIV/0!
6.95 | 1.6933 | 0 | 99.367 | 97.394 | 0 | 6.95 | 6.95 | 97.394 | 1.6933 | 100.9753 | 0 | -5.4599e-05 | #DIV/0!
6.9667 | 1.6931 | 0 | 99.533 | 97.536 | 0 | 6.9667 | 6.9667 | 97.536 | 1.6931 | 100.9601 | -0.0018028 | -9.006e-05 | #DIV/0!
6.9833 | 1.6931 | 0 | 99.7 | 97.721 | 0 | 6.9833 | 6.9833 | 97.721 | 1.6931 | 100.9601 | 0 | -2.7973e-05 | #DIV/0!
7 | 1.6936 | 0 | 99.867 | 97.916 | 0 | 7 | 7 | 97.916 | 1.6936 | 100.9905 | 0.0026205 | -2.7973e-05 | #DIV/0!
7.0167 | 1.6933 | 0 | 100.033 | 98.096 | 0 | 7.0167 | 7.0167 | 98.096 | 1.6933 | 100.9753 | -0.0014167 | -7.9356e-05 | #DIV/0!
7.0333 | 1.6931 | 0 | 100.2 | 98.261 | 0 | 7.0333 | 7.0333 | 98.261 | 1.6931 | 100.9601 | -0.0015515 | -5.1578e-05 | #DIV/0!
7.05 | 1.6931 | 0 | 100.367 | 98.418 | 0 | 7.05 | 7.05 | 98.418 | 1.6931 | 100.9601 | 0 | -5.5403e-05 | #DIV/0!
7.0667 | 1.6936 | 0 | 100.533 | 98.608 | 0 | 7.0667 | 7.0667 | 98.608 | 1.6936 | 100.9905 | 0.0026895 | -5.5403e-05 | #DIV/0!
7.0833 | 1.6936 | 0 | 100.7 | 98.813 | 0 | 7.0833 | 7.0833 | 98.813 | 1.6936 | 100.9905 | 0 | -4.9884e-05 | #DIV/0!
7.1 | 1.6936 | 0 | 100.867 | 99.002 | 0 | 7.1 | 7.1 | 99.002 | 1.6936 | 100.9905 | 0 | -4.9884e-05 | #DIV/0!
7.1167 | 1.6933 | 0 | 101.033 | 99.156 | 0 | 7.1167 | 7.1167 | 99.156 | 1.6933 | 100.9753 | -0.0016558 | -8.4502e-05 | #DIV/0!
7.1333 | 1.6933 | 0 | 101.2 | 99.299 | 0 | 7.1333 | 7.1333 | 99.299 | 1.6933 | 100.9753 | 0 | -8.3481e-05 | #DIV/0!
7.15 | 1.6933 | 0 | 101.367 | 99.475 | 0 | 7.15 | 7.15 | 99.475 | 1.6933 | 100.9753 | 0 | -5.5548e-05 | #DIV/0!
7.1667 | 1.6938 | 0 | 101.533 | 99.672 | 0 | 7.1667 | 7.1667 | 99.672 | 1.6938 | 101.0058 | 0.0025939 | -2.6021e-05 | #DIV/0!
7.1833 | 1.6941 | 0 | 101.7 | 99.845 | 0 | 7.1833 | 7.1833 | 99.845 | 1.6941 | 101.021 | 0.001474 | -4.3769e-05 | #DIV/0!
7.2 | 1.6938 | 0 | 101.867 | 99.995 | 0 | 7.2 | 7.2 | 99.995 | 1.6938 | 101.0058 | -0.0017 | -0.00010788 | #DIV/0!
7.2167 | 1.6938 | 0 | 102.033 | 100.137 | 0 | 7.2167 | 7.2167 | 100.137 | 1.6938 | 101.0058 | 0 | -4.7076e-05 | #DIV/0!
7.2333 | 1.6938 | 0 | 102.2 | 100.296 | 0 | 7.2333 | 7.2333 | 100.296 | 1.6938 | 101.0058 | 0 | -4.7076e-05 | #DIV/0!
7.25 | 1.6936 | 0 | 102.367 | 100.488 | 0 | 7.25 | 7.25 | 100.488 | 1.6936 | 100.9905 | -0.0013333 | -7.6488e-05 | #DIV/0!
7.2667 | 1.6938 | 0 | 102.533 | 100.661 | 0 | 7.2667 | 7.2667 | 100.661 | 1.6938 | 101.0058 | 0.0014798 | -5.0344e-05 | #DIV/0!
7.2833 | 1.6938 | 0 | 102.7 | 100.815 | 0 | 7.2833 | 7.2833 | 100.815 | 1.6938 | 101.0058 | 0 | -5.0458e-05 | #DIV/0!
7.3 | 1.6936 | 0 | 102.867 | 100.951 | 0 | 7.3 | 7.3 | 100.951 | 1.6936 | 100.9905 | -0.0018824 | -7.6099e-05 | #DIV/0!
7.3167 | 1.6936 | 0 | 103.033 | 101.107 | 0 | 7.3167 | 7.3167 | 101.107 | 1.6936 | 100.9905 | 0 | 1.4106e-05 | #DIV/0!
7.3333 | 1.6941 | 0 | 103.2 | 101.301 | 0 | 7.3333 | 7.3333 | 101.301 | 1.6941 | 101.021 | 0.002634 | -1.5773e-05 | #DIV/0!
7.35 | 1.6941 | 0 | 103.367 | 101.476 | 0 | 7.35 | 7.35 | 101.476 | 1.6941 | 101.021 | 0 | -0.00010365 | #DIV/0!
7.3667 | 1.6941 | 0 | 103.533 | 101.637 | 0 | 7.3667 | 7.3667 | 101.637 | 1.6941 | 101.021 | 0 | -0.00010365 | #DIV/0!
7.3833 | 1.6936 | 0 | 103.7 | 101.793 | 0 | 7.3833 | 7.3833 | 101.793 | 1.6936 | 100.9905 | -0.0032756 | -4.7362e-05 | #DIV/0!
7.4 | 1.6938 | 0 | 103.867 | 101.963 | 0 | 7.4 | 7.4 | 101.963 | 1.6938 | 101.0058 | 0.0015059 | -1.3191e-05 | #DIV/0!
7.4167 | 1.6936 | 0 | 104.033 | 102.171 | 0 | 7.4167 | 7.4167 | 102.171 | 1.6936 | 100.9905 | -0.0012308 | -4.2718e-05 | #DIV/0!
7.4333 | 1.6938 | 0 | 104.2 | 102.364 | 0 | 7.4333 | 7.4333 | 102.364 | 1.6938 | 101.0058 | 0.0013264 | -5.2832e-05 | #DIV/0!
7.45 | 1.6941 | 0 | 104.367 | 102.523 | 0 | 7.45 | 7.45 | 102.523 | 1.6941 | 101.021 | 0.0016038 | -7.8841e-05 | #DIV/0!
7.4667 | 1.6938 | 0 | 104.533 | 102.659 | 0 | 7.4667 | 7.4667 | 102.659 | 1.6938 | 101.0058 | -0.001875 | -8.2509e-05 | #DIV/0!
7.4833 | 1.6936 | 0 | 104.7 | 102.809 | 0 | 7.4833 | 7.4833 | 102.809 | 1.6936 | 100.9905 | -0.0017067 | -7.6419e-05 | #DIV/0!
7.5 | 1.6936 | 0 | 104.867 | 102.994 | 0 | 7.5 | 7.5 | 102.994 | 1.6936 | 100.9905 | 0 | -4.2955e-05 | #DIV/0!
7.5167 | 1.6938 | 0 | 105.033 | 103.165 | 0 | 7.5167 | 7.5167 | 103.165 | 1.6938 | 101.0058 | 0.0014971 | -1.7314e-05 | #DIV/0!
7.5333 | 1.6938 | 0 | 105.2 | 103.32 | 0 | 7.5333 | 7.5333 | 103.32 | 1.6938 | 101.0058 | 0 | -4.6669e-05 | #DIV/0!
7.55 | 1.6936 | 0 | 105.367 | 103.459 | 0 | 7.55 | 7.55 | 103.459 | 1.6936 | 100.9905 | -0.0018417 | -4.6669e-05 | #DIV/0!
7.5667 | 1.6936 | 0 | 105.533 | 103.607 | 0 | 7.5667 | 7.5667 | 103.607 | 1.6936 | 100.9905 | 0 | -4.3669e-05 | #DIV/0!
7.5833 | 1.6941 | 0 | 105.7 | 103.798 | 0 | 7.5833 | 7.5833 | 103.798 | 1.6941 | 101.021 | 0.0026754 | -1.2024e-05 | #DIV/0!
7.6 | 1.6938 | 0 | 105.867 | 103.989 | 0 | 7.6 | 7.6 | 103.989 | 1.6938 | 101.0058 | -0.0013351 | -6.4482e-05 | #DIV/0!
7.6167 | 1.6936 | 0 | 106.033 | 104.155 | 0 | 7.6167 | 7.6167 | 104.155 | 1.6936 | 100.9905 | -0.0015422 | -7.1265e-06 | #DIV/0!
7.6333 | 1.6936 | 0 | 106.2 | 104.293 | 0 | 7.6333 | 7.6333 | 104.293 | 1.6936 | 100.9905 | 0 | -4.6955e-05 | #DIV/0!
7.65 | 1.6933 | 0 | 106.367 | 104.453 | 0 | 7.65 | 7.65 | 104.453 | 1.6933 | 100.9753 | -0.0015937 | -1.6091e-05 | #DIV/0!
7.6667 | 1.6936 | 0 | 106.533 | 104.651 | 0 | 7.6667 | 7.6667 | 104.651 | 1.6936 | 100.9905 | 0.0012879 | 1.5159e-05 | #DIV/0!
7.6833 | 1.6938 | 0 | 106.7 | 104.838 | 0 | 7.6833 | 7.6833 | 104.838 | 1.6938 | 101.0058 | 0.001369 | 2.0145e-05 | #DIV/0!
7.7 | 1.6936 | 0 | 106.867 | 105.004 | 0 | 7.7 | 7.7 | 105.004 | 1.6936 | 100.9905 | -0.0015422 | -6.6977e-06 | #DIV/0!
7.7167 | 1.6933 | 0 | 107.033 | 105.155 | 0 | 7.7167 | 7.7167 | 105.155 | 1.6933 | 100.9753 | -0.0016887 | -1.3641e-05 | #DIV/0!
7.7333 | 1.6936 | 0 | 107.2 | 105.333 | 0 | 7.7333 | 7.7333 | 105.333 | 1.6936 | 100.9905 | 0.0014326 | 4.7204e-05 | #DIV/0!
7.75 | 1.6936 | 0 | 107.367 | 105.531 | 0 | 7.75 | 7.75 | 105.531 | 1.6936 | 100.9905 | 0 | 4.6738e-05 | #DIV/0!
7.7667 | 1.6936 | 0 | 107.533 | 105.711 | 0 | 7.7667 | 7.7667 | 105.711 | 1.6936 | 100.9905 | 0 | 4.6738e-05 | #DIV/0!
7.7833 | 1.6936 | 0 | 107.7 | 105.861 | 0 | 7.7833 | 7.7833 | 105.861 | 1.6936 | 100.9905 | 0 | 1.4687e-05 | #DIV/0!
7.8 | 1.6933 | 0 | 107.867 | 106.002 | 0 | 7.8 | 7.8 | 106.002 | 1.6933 | 100.9753 | -0.0018085 | 1.4687e-05 | #DIV/0!
7.8167 | 1.6936 | 0 | 108.033 | 106.189 | 0 | 7.8167 | 7.8167 | 106.189 | 1.6936 | 100.9905 | 0.0013636 | 7.6744e-05 | #DIV/0!
7.8333 | 1.6936 | 0 | 108.2 | 106.37 | 0 | 7.8333 | 7.8333 | 106.37 | 1.6936 | 100.9905 | 0 | -1.0353e-05 | #DIV/0!
7.85 | 1.6936 | 0 | 108.367 | 106.514 | 0 | 7.85 | 7.85 | 106.514 | 1.6936 | 100.9905 | 0 | -4.46e-05 | #DIV/0!
7.8667 | 1.6936 | 0 | 108.533 | 106.639 | 0 | 7.8667 | 7.8667 | 106.639 | 1.6936 | 100.9905 | 0 | -4.46e-05 | #DIV/0!
7.8833 | 1.6933 | 0 | 108.7 | 106.785 | 0 | 7.8833 | 7.8833 | 106.785 | 1.6933 | 100.9753 | -0.0017466 | -4.46e-05 | #DIV/0!
7.9 | 1.6933 | 0 | 108.867 | 106.97 | 0 | 7.9 | 7.9 | 106.97 | 1.6933 | 100.9753 | 0 | -1.0353e-05 | #DIV/0!
7.9167 | 1.6938 | 0 | 109.033 | 107.142 | 0 | 7.9167 | 7.9167 | 107.142 | 1.6938 | 101.0058 | 0.0029709 | 2.1494e-05 | #DIV/0!
7.9333 | 1.6938 | 0 | 109.2 | 107.303 | 0 | 7.9333 | 7.9333 | 107.303 | 1.6938 | 101.0058 | 0 | -0.00010225 | #DIV/0!
7.95 | 1.6936 | 0 | 109.367 | 107.448 | 0 | 7.95 | 7.95 | 107.448 | 1.6936 | 100.9905 | -0.0017655 | -7.6104e-05 | #DIV/0!
7.9667 | 1.6933 | 0 | 109.533 | 107.607 | 0 | 7.9667 | 7.9667 | 107.607 | 1.6933 | 100.9753 | -0.0016038 | -1.4312e-05 | #DIV/0!
7.9833 | 1.6936 | 0 | 109.7 | 107.786 | 0 | 7.9833 | 7.9833 | 107.786 | 1.6936 | 100.9905 | 0.0014246 | -1.3729e-05 | #DIV/0!
8 | 1.6938 | 0 | 109.867 | 107.956 | 0 | 8 | 8 | 107.956 | 1.6938 | 101.0058 | 0.0015059 | -4.1662e-05 | #DIV/0!
8.0167 | 1.6941 | 0 | 110.033 | 108.107 | 0 | 8.0167 | 8.0167 | 108.107 | 1.6941 | 101.021 | 0.0016887 | -0.00010256 | #DIV/0!
8.0333 | 1.6938 | 0 | 110.2 | 108.249 | 0 | 8.0333 | 8.0333 | 108.249 | 1.6938 | 101.0058 | -0.0017958 | -0.00010869 | #DIV/0!
8.05 | 1.6941 | 0 | 110.367 | 108.431 | 0 | 8.05 | 8.05 | 108.431 | 1.6941 | 101.021 | 0.0014011 | -7.3476e-05 | #DIV/0!
8.0667 | 1.6941 | 0 | 110.533 | 108.612 | 0 | 8.0667 | 8.0667 | 108.612 | 1.6941 | 101.021 | 0 | -6.5984e-05 | #DIV/0!
8.0833 | 1.6938 | 0 | 110.7 | 108.782 | 0 | 8.0833 | 8.0833 | 108.782 | 1.6938 | 101.0058 | -0.0015 | -3.6456e-05 | #DIV/0!
8.1 | 1.6938 | 0 | 110.867 | 108.929 | 0 | 8.1 | 8.1 | 108.929 | 1.6938 | 101.0058 | 0 | -7.0447e-06 | #DIV/0!
8.1167 | 1.6941 | 0 | 111.033 | 109.102 | 0 | 8.1167 | 8.1167 | 109.102 | 1.6941 | 101.021 | 0.001474 | -3.803e-05 | #DIV/0!
8.1333 | 1.6938 | 0 | 111.2 | 109.297 | 0 | 8.1333 | 8.1333 | 109.297 | 1.6938 | 101.0058 | -0.0013077 | -6.6932e-05 | #DIV/0!
8.15 | 1.6943 | 0 | 111.367 | 109.485 | 0 | 8.15 | 8.15 | 109.485 | 1.6943 | 101.0363 | 0.0027181 | 1.9068e-05 | #DIV/0!
8.1667 | 1.6941 | 0 | 111.533 | 109.653 | 0 | 8.1667 | 8.1667 | 109.653 | 1.6941 | 101.021 | -0.0015238 | -3.4227e-05 | #DIV/0!
8.1833 | 1.6938 | 0 | 111.7 | 109.791 | 0 | 8.1833 | 8.1833 | 109.791 | 1.6938 | 101.0058 | -0.0018478 | 2.3694e-05 | #DIV/0!
8.2 | 1.6938 | 0 | 111.867 | 109.954 | 0 | 8.2 | 8.2 | 109.954 | 1.6938 | 101.0058 | 0 | 2.9504e-05 | #DIV/0!
8.2167 | 1.6943 | 0 | 112.033 | 110.132 | 0 | 8.2167 | 8.2167 | 110.132 | 1.6943 | 101.0363 | 0.0028708 | 1.2552e-06 | #DIV/0!
8.2333 | 1.6941 | 0 | 112.2 | 110.299 | 0 | 8.2333 | 8.2333 | 110.299 | 1.6941 | 101.021 | -0.0015329 | -5.5035e-05 | #DIV/0!
8.25 | 1.6941 | 0 | 112.367 | 110.44 | 0 | 8.25 | 8.25 | 110.44 | 1.6941 | 101.021 | 0 | -2.4977e-05 | #DIV/0!
8.2667 | 1.6938 | 0 | 112.533 | 110.586 | 0 | 8.2667 | 8.2667 | 110.586 | 1.6938 | 101.0058 | -0.0017466 | -2.4977e-05 | #DIV/0!
8.2833 | 1.6938 | 0 | 112.7 | 110.771 | 0 | 8.2833 | 8.2833 | 110.771 | 1.6938 | 101.0058 | 0 | -2.3973e-05 | #DIV/0!
8.3 | 1.6941 | 0 | 112.867 | 110.951 | 0 | 8.3 | 8.3 | 110.951 | 1.6941 | 101.021 | 0.0014167 | -2.3973e-05 | #DIV/0!
8.3167 | 1.6938 | 0 | 113.033 | 111.114 | 0 | 8.3167 | 8.3167 | 111.114 | 1.6938 | 101.0058 | -0.0015644 | -2.1872e-05 | #DIV/0!
8.3333 | 1.6938 | 0 | 113.2 | 111.266 | 0 | 8.3333 | 8.3333 | 111.266 | 1.6938 | 101.0058 | 0 | 8.8026e-06 | #DIV/0!
8.35 | 1.6941 | 0 | 113.367 | 111.461 | 0 | 8.35 | 8.35 | 111.461 | 1.6941 | 101.021 | 0.0013077 | 8.8026e-06 | #DIV/0!
8.3667 | 1.6941 | 0 | 113.533 | 111.658 | 0 | 8.3667 | 8.3667 | 111.658 | 1.6941 | 101.021 | 0 | 1.0189e-05 | #DIV/0!
8.3833 | 1.6941 | 0 | 113.7 | 111.83 | 0 | 8.3833 | 8.3833 | 111.83 | 1.6941 | 101.021 | 0 | -1.7284e-05 | #DIV/0!
8.4 | 1.6938 | 0 | 113.867 | 111.981 | 0 | 8.4 | 8.4 | 111.981 | 1.6938 | 101.0058 | -0.0016887 | -1.7284e-05 | #DIV/0!
8.4167 | 1.6941 | 0 | 114.033 | 112.139 | 0 | 8.4167 | 8.4167 | 112.139 | 1.6941 | 101.021 | 0.0016139 | 1.5829e-05 | #DIV/0!
8.4333 | 1.6941 | 0 | 114.2 | 112.316 | 0 | 8.4333 | 8.4333 | 112.316 | 1.6941 | 101.021 | 0 | -1.5817e-05 | #DIV/0!
8.45 | 1.6943 | 0 | 114.367 | 112.477 | 0 | 8.45 | 8.45 | 112.477 | 1.6943 | 101.0363 | 0.0015901 | -4.6239e-05 | #DIV/0!
8.4667 | 1.6938 | 0 | 114.533 | 112.62 | 0 | 8.4667 | 8.4667 | 112.62 | 1.6938 | 101.0058 | -0.0035734 | 8.6172e-07 | #DIV/0!
8.4833 | 1.6941 | 0 | 114.7 | 112.782 | 0 | 8.4833 | 8.4833 | 112.782 | 1.6941 | 101.021 | 0.0015741 | 3.4958e-05 | #DIV/0!
8.5 | 1.6941 | 0 | 114.867 | 112.971 | 0 | 8.5 | 8.5 | 112.971 | 1.6941 | 101.021 | 0 | 4.0935e-06 | #DIV/0!
8.5167 | 1.6943 | 0 | 115.033 | 113.137 | 0 | 8.5167 | 8.5167 | 113.137 | 1.6943 | 101.0363 | 0.0015422 | 4.0935e-06 | #DIV/0!
8.5333 | 1.6943 | 0 | 115.2 | 113.28 | 0 | 8.5333 | 8.5333 | 113.28 | 1.6943 | 101.0363 | 0 | -5.6203e-05 | #DIV/0!
8.55 | 1.6941 | 0 | 115.367 | 113.415 | 0 | 8.55 | 8.55 | 113.415 | 1.6941 | 101.021 | -0.0018963 | -2.5964e-05 | #DIV/0!
8.5667 | 1.6943 | 0 | 115.533 | 113.596 | 0 | 8.5667 | 8.5667 | 113.596 | 1.6943 | 101.0363 | 0.0014144 | 3.6218e-05 | #DIV/0!
8.5833 | 1.6946 | 0 | 115.7 | 113.777 | 0 | 8.5833 | 8.5833 | 113.777 | 1.6946 | 101.0515 | 0.0014088 | 3.5473e-05 | #DIV/0!
8.6 | 1.6946 | 0 | 115.867 | 113.949 | 0 | 8.6 | 8.6 | 113.949 | 1.6946 | 101.0515 | 0 | -5.4001e-05 | #DIV/0!
8.6167 | 1.6943 | 0 | 116.033 | 114.105 | 0 | 8.6167 | 8.6167 | 114.105 | 1.6943 | 101.0363 | -0.0016346 | -5.4001e-05 | #DIV/0!
8.6333 | 1.6943 | 0 | 116.2 | 114.274 | 0 | 8.6333 | 8.6333 | 114.274 | 1.6943 | 101.0363 | 0 | 3.957e-06 | #DIV/0!
8.65 | 1.6946 | 0 | 116.367 | 114.462 | 0 | 8.65 | 8.65 | 114.462 | 1.6946 | 101.0515 | 0.0013564 | 3.957e-06 | #DIV/0!
8.6667 | 1.6941 | 0 | 116.533 | 114.628 | 0 | 8.6667 | 8.6667 | 114.628 | 1.6941 | 101.021 | -0.0030783 | 1.1742e-05 | #DIV/0!
8.6833 | 1.6938 | 0 | 116.7 | 114.774 | 0 | 8.6833 | 8.6833 | 114.774 | 1.6938 | 101.0058 | -0.0017466 | 3.9717e-05 | #DIV/0!
8.7 | 1.6938 | 0 | 116.867 | 114.919 | 0 | 8.7 | 8.7 | 114.919 | 1.6938 | 101.0058 | 0 | 0.00010265 | #DIV/0!
8.7167 | 1.6938 | 0 | 117.033 | 115.094 | 0 | 8.7167 | 8.7167 | 115.094 | 1.6938 | 101.0058 | 0 | 0.00013482 | #DIV/0!
8.7333 | 1.6938 | 0 | 117.2 | 115.275 | 0 | 8.7333 | 8.7333 | 115.275 | 1.6938 | 101.0058 | 0 | 5.7e-05 | #DIV/0!
8.75 | 1.6941 | 0 | 117.367 | 115.432 | 0 | 8.75 | 8.75 | 115.432 | 1.6941 | 101.021 | 0.0016242 | 0.00012483 | #DIV/0!
8.7667 | 1.6936 | 0 | 117.533 | 115.585 | 0 | 8.7667 | 8.7667 | 115.585 | 1.6936 | 100.9905 | -0.0033399 | 3.1771e-05 | #DIV/0!
8.7833 | 1.6938 | 0 | 117.7 | 115.777 | 0 | 8.7833 | 8.7833 | 115.777 | 1.6938 | 101.0058 | 0.0013333 | 0.00013417 | #DIV/0!
8.8 | 1.6941 | 0 | 117.867 | 115.961 | 0 | 8.8 | 8.8 | 115.961 | 1.6941 | 101.021 | 0.0013859 | 6.8499e-05 | #DIV/0!
8.8167 | 1.6938 | 0 | 118.033 | 116.123 | 0 | 8.8167 | 8.8167 | 116.123 | 1.6938 | 101.0058 | -0.0015741 | 7.3297e-05 | #DIV/0!
8.8333 | 1.6938 | 0 | 118.2 | 116.269 | 0 | 8.8333 | 8.8333 | 116.269 | 1.6938 | 101.0058 | 0 | 0.00013205 | #DIV/0!
8.85 | 1.6936 | 0 | 118.367 | 116.429 | 0 | 8.85 | 8.85 | 116.429 | 1.6936 | 100.9905 | -0.0016 | 0.00010163 | #DIV/0!
8.8667 | 1.6938 | 0 | 118.533 | 116.615 | 0 | 8.8667 | 8.8667 | 116.615 | 1.6938 | 101.0058 | 0.0013763 | 0.000133 | #DIV/0!
8.8833 | 1.6938 | 0 | 118.7 | 116.778 | 0 | 8.8833 | 8.8833 | 116.778 | 1.6938 | 101.0058 | 0 | 0.00013503 | #DIV/0!
8.9 | 1.6941 | 0 | 118.867 | 116.921 | 0 | 8.9 | 8.9 | 116.921 | 1.6941 | 101.021 | 0.0017832 | 0.00013503 | #DIV/0!
8.9167 | 1.6943 | 0 | 119.033 | 117.091 | 0 | 8.9167 | 8.9167 | 117.091 | 1.6943 | 101.0363 | 0.0015059 | 0.00010006 | #DIV/0!
8.9333 | 1.6943 | 0 | 119.2 | 117.27 | 0 | 8.9333 | 8.9333 | 117.27 | 1.6943 | 101.0363 | 0 | 7.0535e-05 | #DIV/0!
8.95 | 1.6941 | 0 | 119.367 | 117.432 | 0 | 8.95 | 8.95 | 117.432 | 1.6941 | 101.021 | -0.0015802 | 9.8159e-05 | #DIV/0!
8.9667 | 1.6941 | 0 | 119.533 | 117.574 | 0 | 8.9667 | 8.9667 | 117.574 | 1.6941 | 101.021 | 0 | 0.00010074 | #DIV/0!
8.9833 | 1.6946 | 0 | 119.7 | 117.74 | 0 | 8.9833 | 8.9833 | 117.74 | 1.6946 | 101.0515 | 0.0030783 | 0.00013498 | #DIV/0!
9 | 1.6946 | 0 | 119.867 | 117.929 | 0 | 9 | 9 | 117.929 | 1.6946 | 101.0515 | 0 | 4.2571e-05 | #DIV/0!
9.0167 | 1.6949 | 0 | 120.033 | 118.108 | 0 | 9.0167 | 9.0167 | 118.108 | 1.6949 | 101.0667 | 0.0014302 | 7.0349e-05 | #DIV/0!
9.0333 | 1.6946 | 0 | 120.2 | 118.273 | 0 | 9.0333 | 9.0333 | 118.273 | 1.6946 | 101.0515 | -0.0015515 | 1.2004e-05 | #DIV/0!
9.05 | 1.6943 | 0 | 120.367 | 118.45 | 0 | 9.05 | 9.05 | 118.45 | 1.6943 | 101.0363 | -0.0014407 | 4.2426e-05 | #DIV/0!
9.0667 | 1.6943 | 0 | 120.533 | 118.641 | 0 | 9.0667 | 9.0667 | 118.641 | 1.6943 | 101.0363 | 0 | 3.8904e-05 | #DIV/0!
9.0833 | 1.6943 | 0 | 120.7 | 118.815 | 0 | 9.0833 | 9.0833 | 118.815 | 1.6943 | 101.0363 | 0 | 6.8606e-05 | #DIV/0!
9.1 | 1.6943 | 0 | 120.867 | 118.965 | 0 | 9.1 | 9.1 | 118.965 | 1.6943 | 101.0363 | 0 | 3.5142e-05 | #DIV/0!
9.1167 | 1.6941 | 0 | 121.033 | 119.116 | 0 | 9.1167 | 9.1167 | 119.116 | 1.6941 | 101.021 | -0.0016954 | 3.5142e-05 | #DIV/0!
9.1333 | 1.6941 | 0 | 121.2 | 119.304 | 0 | 9.1333 | 9.1333 | 119.304 | 1.6941 | 101.021 | 0 | 9.5814e-05 | #DIV/0!
9.15 | 1.6943 | 0 | 121.367 | 119.472 | 0 | 9.15 | 9.15 | 119.472 | 1.6943 | 101.0363 | 0.0015238 | 0.00012199 | #DIV/0!
9.1667 | 1.6943 | 0 | 121.533 | 119.613 | 0 | 9.1667 | 9.1667 | 119.613 | 1.6943 | 101.0363 | 0 | 6.1626e-05 | #DIV/0!
9.1833 | 1.6943 | 0 | 121.7 | 119.762 | 0 | 9.1833 | 9.1833 | 119.762 | 1.6943 | 101.0363 | 0 | 6.1626e-05 | #DIV/0!
9.2 | 1.6946 | 0 | 121.867 | 119.947 | 0 | 9.2 | 9.2 | 119.947 | 1.6946 | 101.0515 | 0.0013784 | 6.1626e-05 | #DIV/0!
9.2167 | 1.6943 | 0 | 122.033 | 120.129 | 0 | 9.2167 | 9.2167 | 120.129 | 1.6943 | 101.0363 | -0.0014011 | 9.2516e-05 | #DIV/0!
9.2333 | 1.6943 | 0 | 122.2 | 120.291 | 0 | 9.2333 | 9.2333 | 120.291 | 1.6943 | 101.0363 | 0 | 8.167e-05 | #DIV/0!
9.25 | 1.6943 | 0 | 122.367 | 120.442 | 0 | 9.25 | 9.25 | 120.442 | 1.6943 | 101.0363 | 0 | 4.7188e-05 | #DIV/0!
9.2667 | 1.6943 | 0 | 122.533 | 120.618 | 0 | 9.2667 | 9.2667 | 120.618 | 1.6943 | 101.0363 | 0 | 7.695e-05 | #DIV/0!
9.2833 | 1.6941 | 0 | 122.7 | 120.783 | 0 | 9.2833 | 9.2833 | 120.783 | 1.6941 | 101.021 | -0.0015515 | 0.00011181 | #DIV/0!
9.3 | 1.6946 | 0 | 122.867 | 120.911 | 0 | 9.3 | 9.3 | 120.911 | 1.6946 | 101.0515 | 0.0039922 | 6.5744e-05 | #DIV/0!
9.3167 | 1.6943 | 0 | 123.033 | 121.05 | 0 | 9.3167 | 9.3167 | 121.05 | 1.6943 | 101.0363 | -0.0018345 | 1.7954e-05 | #DIV/0!
9.3333 | 1.6943 | 0 | 123.2 | 121.241 | 0 | 9.3333 | 9.3333 | 121.241 | 1.6943 | 101.0363 | 0 | 5.3925e-05 | #DIV/0!
9.35 | 1.6943 | 0 | 123.367 | 121.432 | 0 | 9.35 | 9.35 | 121.432 | 1.6943 | 101.0363 | 0 | 5.3925e-05 | #DIV/0!
9.3667 | 1.6941 | 0 | 123.533 | 121.599 | 0 | 9.3667 | 9.3667 | 121.599 | 1.6941 | 101.021 | -0.0015329 | 2.2479e-05 | #DIV/0!
9.3833 | 1.6943 | 0 | 123.7 | 121.765 | 0 | 9.3833 | 9.3833 | 121.765 | 1.6943 | 101.0363 | 0.0015422 | 7.971e-05 | #DIV/0!
9.4 | 1.6946 | 0 | 123.867 | 121.965 | 0 | 9.4 | 9.4 | 121.965 | 1.6946 | 101.0515 | 0.001275 | 7.8655e-05 | #DIV/0!
9.4167 | 1.6949 | 0 | 124.033 | 122.151 | 0 | 9.4167 | 9.4167 | 122.151 | 1.6949 | 101.0667 | 0.0013763 | 2.0413e-05 | #DIV/0!
9.4333 | 1.6943 | 0 | 124.2 | 122.313 | 0 | 9.4333 | 9.4333 | 122.313 | 1.6943 | 101.0363 | -0.0031543 | -3.7062e-05 | #DIV/0!
9.45 | 1.6943 | 0 | 124.367 | 122.475 | 0 | 9.45 | 9.45 | 122.475 | 1.6943 | 101.0363 | 0 | 5.3689e-05 | #DIV/0!
9.4667 | 1.6946 | 0 | 124.533 | 122.668 | 0 | 9.4667 | 9.4667 | 122.668 | 1.6946 | 101.0515 | 0.0013212 | 2.3927e-05 | #DIV/0!
9.4833 | 1.6946 | 0 | 124.7 | 122.835 | 0 | 9.4833 | 9.4833 | 122.835 | 1.6946 | 101.0515 | 0 | -1.9796e-06 | #DIV/0!
9.5 | 1.6949 | 0 | 124.867 | 122.981 | 0 | 9.5 | 9.5 | 122.981 | 1.6949 | 101.0667 | 0.0017534 | 2.3531e-05 | #DIV/0!
9.5167 | 1.6946 | 0 | 125.033 | 123.136 | 0 | 9.5167 | 9.5167 | 123.136 | 1.6946 | 101.0515 | -0.0016516 | -3.7305e-05 | #DIV/0!
9.5333 | 1.6949 | 0 | 125.2 | 123.311 | 0 | 9.5333 | 9.5333 | 123.311 | 1.6949 | 101.0667 | 0.0014629 | 2.3488e-05 | #DIV/0!
9.55 | 1.6951 | 0 | 125.367 | 123.467 | 0 | 9.55 | 9.55 | 123.467 | 1.6951 | 101.082 | 0.001641 | -3.2819e-05 | #DIV/0!
9.5667 | 1.6946 | 0 | 125.533 | 123.596 | 0 | 9.5667 | 9.5667 | 123.596 | 1.6946 | 101.0515 | -0.003969 | -3.7969e-05 | #DIV/0!
9.5833 | 1.6951 | 0 | 125.7 | 123.744 | 0 | 9.5833 | 9.5833 | 123.744 | 1.6951 | 101.082 | 0.0034595 | 8.604e-06 | #DIV/0!
9.6 | 1.6946 | 0 | 125.867 | 123.908 | 0 | 9.6 | 9.6 | 123.908 | 1.6946 | 101.0515 | -0.003122 | -5.9229e-05 | #DIV/0!
9.6167 | 1.6949 | 0 | 126.033 | 124.044 | 0 | 9.6167 | 9.6167 | 124.044 | 1.6949 | 101.0667 | 0.0018824 | 1.9862e-06 | #DIV/0!
9.6333 | 1.6946 | 0 | 126.2 | 124.171 | 0 | 9.6333 | 9.6333 | 124.171 | 1.6946 | 101.0515 | -0.0020157 | -3.4923e-05 | #DIV/0!
9.65 | 1.6949 | 0 | 126.367 | 124.328 | 0 | 9.65 | 9.65 | 124.328 | 1.6949 | 101.0667 | 0.0016306 | 4.6017e-06 | #DIV/0!
9.6667 | 1.6951 | 0 | 126.533 | 124.508 | 0 | 9.6667 | 9.6667 | 124.508 | 1.6951 | 101.082 | 0.0014222 | -2.737e-05 | #DIV/0!
9.6833 | 1.6949 | 0 | 126.7 | 124.673 | 0 | 9.6833 | 9.6833 | 124.673 | 1.6949 | 101.0667 | -0.0015515 | -5.5257e-05 | #DIV/0!
9.7 | 1.6949 | 0 | 126.867 | 124.826 | 0 | 9.7 | 9.7 | 124.826 | 1.6949 | 101.0667 | 0 | 7.012e-06 | #DIV/0!
9.7167 | 1.6951 | 0 | 127.033 | 124.999 | 0 | 9.7167 | 9.7167 | 124.999 | 1.6951 | 101.082 | 0.0014798 | -2.4238e-05 | #DIV/0!
9.7333 | 1.6951 | 0 | 127.2 | 125.168 | 0 | 9.7333 | 9.7333 | 125.168 | 1.6951 | 101.082 | 0 | -2.7612e-05 | #DIV/0!
9.75 | 1.6951 | 0 | 127.367 | 125.322 | 0 | 9.75 | 9.75 | 125.322 | 1.6951 | 101.082 | 0 | -2.7612e-05 | #DIV/0!
9.7667 | 1.6951 | 0 | 127.533 | 125.479 | 0 | 9.7667 | 9.7667 | 125.479 | 1.6951 | 101.082 | 0 | -2.7612e-05 | #DIV/0!
9.7833 | 1.6954 | 0 | 127.7 | 125.66 | 0 | 9.7833 | 9.7833 | 125.66 | 1.6954 | 101.0972 | 0.0014088 | -3.1775e-08 | #DIV/0!
9.8 | 1.6951 | 0 | 127.867 | 125.836 | 0 | 9.8 | 9.8 | 125.836 | 1.6951 | 101.082 | -0.0014489 | -5.4075e-05 | #DIV/0!
9.8167 | 1.6954 | 0 | 128.033 | 125.982 | 0 | 9.8167 | 9.8167 | 125.982 | 1.6954 | 101.0972 | 0.0017466 | -5.6341e-05 | #DIV/0!
9.8333 | 1.6951 | 0 | 128.2 | 126.138 | 0 | 9.8333 | 9.8333 | 126.138 | 1.6951 | 101.082 | -0.0016346 | -3.059e-05 | #DIV/0!
9.85 | 1.6954 | 0 | 128.367 | 126.318 | 0 | 9.85 | 9.85 | 126.318 | 1.6954 | 101.0972 | 0.0014167 | -2.6425e-05 | #DIV/0!
9.8667 | 1.6951 | 0 | 128.533 | 126.483 | 0 | 9.8667 | 9.8667 | 126.483 | 1.6951 | 101.082 | -0.0015455 | -2.3218e-05 | #DIV/0!
9.8833 | 1.6951 | 0 | 128.7 | 126.62 | 0 | 9.8833 | 9.8833 | 126.62 | 1.6951 | 101.082 | 0 | -2.6603e-05 | #DIV/0!
9.9 | 1.6949 | 0 | 128.867 | 126.778 | 0 | 9.9 | 9.9 | 126.778 | 1.6949 | 101.0667 | -0.0016203 | -2.6603e-05 | #DIV/0!
9.9167 | 1.6951 | 0 | 129.033 | 126.947 | 0 | 9.9167 | 9.9167 | 126.947 | 1.6951 | 101.082 | 0.0015148 | 3.4181e-05 | #DIV/0!
9.9333 | 1.6949 | 0 | 129.2 | 127.097 | 0 | 9.9333 | 9.9333 | 127.097 | 1.6949 | 101.0667 | -0.0017067 | -2.9437e-05 | #DIV/0!
9.95 | 1.6949 | 0 | 129.367 | 127.242 | 0 | 9.95 | 9.95 | 127.242 | 1.6949 | 101.0667 | 0 | 4.0274e-06 | #DIV/0!
9.9667 | 1.6951 | 0 | 129.533 | 127.425 | 0 | 9.9667 | 9.9667 | 127.425 | 1.6951 | 101.082 | 0.0013989 | 4.0274e-06 | #DIV/0!
9.9833 | 1.6954 | 0 | 129.7 | 127.616 | 0 | 9.9833 | 9.9833 | 127.616 | 1.6954 | 101.0972 | 0.0013351 | -2.3402e-05 | #DIV/0!
10 | 1.6951 | 0 | 129.867 | 127.78 | 0 | 10 | 10 | 127.78 | 1.6951 | 101.082 | -0.0015549 | -1.6338e-05 | #DIV/0!
10.0167 | 1.6951 | 0 | 130.033 | 127.926 | 0 | 10.0167 | 10.0167 | 127.926 | 1.6951 | 101.082 | 0 | 1.415e-05 | #DIV/0!
10.0333 | 1.6951 | 0 | 130.2 | 128.111 | 0 | 10.0333 | 10.0333 | 128.111 | 1.6951 | 101.082 | 0 | -1.5729e-05 | #DIV/0!
10.05 | 1.6956 | 0 | 130.367 | 128.284 | 0 | 10.05 | 10.05 | 128.284 | 1.6956 | 101.1125 | 0.0029538 | -1.5729e-05 | #DIV/0!
10.0667 | 1.6954 | 0 | 130.533 | 128.415 | 0 | 10.0667 | 10.0667 | 128.415 | 1.6954 | 101.0972 | -0.0019542 | -4.3588e-05 | #DIV/0!
10.0833 | 1.6951 | 0 | 130.7 | 128.56 | 0 | 10.0833 | 10.0833 | 128.56 | 1.6951 | 101.082 | -0.0017586 | -3.3313e-05 | #DIV/0!
10.1 | 1.6954 | 0 | 130.867 | 128.728 | 0 | 10.1 | 10.1 | 128.728 | 1.6954 | 101.0972 | 0.0015179 | 3.1592e-05 | #DIV/0!
10.1167 | 1.6956 | 0 | 131.033 | 128.872 | 0 | 10.1167 | 10.1167 | 128.872 | 1.6956 | 101.1125 | 0.0017778 | -2.8592e-05 | #DIV/0!
10.1333 | 1.6951 | 0 | 131.2 | 129.003 | 0 | 10.1333 | 10.1333 | 129.003 | 1.6951 | 101.082 | -0.0039008 | -9.8695e-06 | #DIV/0!
10.15 | 1.6954 | 0 | 131.367 | 129.167 | 0 | 10.15 | 10.15 | 129.167 | 1.6954 | 101.0972 | 0.0015549 | 6.6616e-05 | #DIV/0!
10.1667 | 1.6954 | 0 | 131.533 | 129.343 | 0 | 10.1667 | 10.1667 | 129.343 | 1.6954 | 101.0972 | 0 | 3.8702e-06 | #DIV/0!
10.1833 | 1.6954 | 0 | 131.7 | 129.5 | 0 | 10.1833 | 10.1833 | 129.5 | 1.6954 | 101.0972 | 0 | 3.0608e-05 | #DIV/0!
10.2 | 1.6951 | 0 | 131.867 | 129.659 | 0 | 10.2 | 10.2 | 129.659 | 1.6951 | 101.082 | -0.0016038 | -6.6667e-08 | #DIV/0!
10.2167 | 1.6954 | 0 | 132.033 | 129.843 | 0 | 10.2167 | 10.2167 | 129.843 | 1.6954 | 101.0972 | 0.0013859 | 3.138e-05 | #DIV/0!
10.2333 | 1.6956 | 0 | 132.2 | 130.015 | 0 | 10.2333 | 10.2333 | 130.015 | 1.6956 | 101.1125 | 0.0014884 | -2.3837e-05 | #DIV/0!
10.25 | 1.6954 | 0 | 132.367 | 130.166 | 0 | 10.25 | 10.25 | 130.166 | 1.6954 | 101.0972 | -0.0016954 | -2.482e-05 | #DIV/0!
10.2667 | 1.6951 | 0 | 132.533 | 130.33 | 0 | 10.2667 | 10.2667 | 130.33 | 1.6951 | 101.082 | -0.0015549 | 8.4222e-06 | #DIV/0!
10.2833 | 1.6954 | 0 | 132.7 | 130.503 | 0 | 10.2833 | 10.2833 | 130.503 | 1.6954 | 101.0972 | 0.001474 | 3.891e-05 | #DIV/0!
10.3 | 1.6951 | 0 | 132.867 | 130.671 | 0 | 10.3 | 10.3 | 130.671 | 1.6951 | 101.082 | -0.0015179 | -1.6692e-05 | #DIV/0!
10.3167 | 1.6951 | 0 | 133.033 | 130.831 | 0 | 10.3167 | 10.3167 | 130.831 | 1.6951 | 101.082 | 0 | 4.1918e-05 | #DIV/0!
10.3333 | 1.6954 | 0 | 133.2 | 131.027 | 0 | 10.3333 | 10.3333 | 131.027 | 1.6954 | 101.0972 | 0.001301 | 1.4489e-05 | #DIV/0!
10.35 | 1.6951 | 0 | 133.367 | 131.216 | 0 | 10.35 | 10.35 | 131.216 | 1.6951 | 101.082 | -0.0013492 | -1.1021e-05 | #DIV/0!
10.3667 | 1.6954 | 0 | 133.533 | 131.392 | 0 | 10.3667 | 10.3667 | 131.392 | 1.6954 | 101.0972 | 0.0014489 | 1.5434e-05 | #DIV/0!
10.3833 | 1.6951 | 0 | 133.7 | 131.573 | 0 | 10.3833 | 10.3833 | 131.573 | 1.6951 | 101.082 | -0.0014088 | 1.9409e-05 | #DIV/0!
10.4 | 1.6954 | 0 | 133.867 | 131.758 | 0 | 10.4 | 10.4 | 131.758 | 1.6954 | 101.0972 | 0.0013784 | 1.9301e-05 | #DIV/0!
10.4167 | 1.6951 | 0 | 134.033 | 131.918 | 0 | 10.4167 | 10.4167 | 131.918 | 1.6951 | 101.082 | -0.0015938 | -7.7262e-06 | #DIV/0!
10.4333 | 1.6951 | 0 | 134.2 | 132.059 | 0 | 10.4333 | 10.4333 | 132.059 | 1.6951 | 101.082 | 0 | 2.3524e-05 | #DIV/0!
10.45 | 1.6951 | 0 | 134.367 | 132.234 | 0 | 10.45 | 10.45 | 132.234 | 1.6951 | 101.082 | 0 | 5.2708e-05 | #DIV/0!
10.4667 | 1.6951 | 0 | 134.533 | 132.39 | 0 | 10.4667 | 10.4667 | 132.39 | 1.6951 | 101.082 | 0 | 5.2708e-05 | #DIV/0!
10.4833 | 1.6951 | 0 | 134.7 | 132.528 | 0 | 10.4833 | 10.4833 | 132.528 | 1.6951 | 101.082 | 0 | 1.8791e-05 | #DIV/0!
10.5 | 1.6951 | 0 | 134.867 | 132.667 | 0 | 10.5 | 10.5 | 132.667 | 1.6951 | 101.082 | 0 | 4.9399e-05 | #DIV/0!
10.5167 | 1.6951 | 0 | 135.033 | 132.825 | 0 | 10.5167 | 10.5167 | 132.825 | 1.6951 | 101.082 | 0 | 4.9399e-05 | #DIV/0!
10.5333 | 1.6954 | 0 | 135.2 | 132.982 | 0 | 10.5333 | 10.5333 | 132.982 | 1.6954 | 101.0972 | 0.0016242 | 4.9399e-05 | #DIV/0!
10.55 | 1.6951 | 0 | 135.367 | 133.142 | 0 | 10.55 | 10.55 | 133.142 | 1.6951 | 101.082 | -0.0015938 | 1.7552e-05 | #DIV/0!
10.5667 | 1.6954 | 0 | 135.533 | 133.337 | 0 | 10.5667 | 10.5667 | 133.337 | 1.6954 | 101.0972 | 0.0013077 | 4.8802e-05 | #DIV/0!
10.5833 | 1.6954 | 0 | 135.7 | 133.529 | 0 | 10.5833 | 10.5833 | 133.529 | 1.6954 | 101.0972 | 0 | -4.454e-05 | #DIV/0!
10.6 | 1.6954 | 0 | 135.867 | 133.696 | 0 | 10.6 | 10.6 | 133.696 | 1.6954 | 101.0972 | 0 | -1.4599e-05 | #DIV/0!
10.6167 | 1.6956 | 0 | 136.033 | 133.878 | 0 | 10.6167 | 10.6167 | 133.878 | 1.6956 | 101.1125 | 0.0014066 | -1.4599e-05 | #DIV/0!
10.6333 | 1.6954 | 0 | 136.2 | 134.068 | 0 | 10.6333 | 10.6333 | 134.068 | 1.6954 | 101.0972 | -0.0013474 | -7.4231e-05 | #DIV/0!
10.65 | 1.6951 | 0 | 136.367 | 134.231 | 0 | 10.65 | 10.65 | 134.231 | 1.6951 | 101.082 | -0.0015644 | -1.805e-05 | #DIV/0!
10.6667 | 1.6956 | 0 | 136.533 | 134.398 | 0 | 10.6667 | 10.6667 | 134.398 | 1.6956 | 101.1125 | 0.0030599 | 3.9468e-05 | #DIV/0!
10.6833 | 1.6954 | 0 | 136.7 | 134.578 | 0 | 10.6833 | 10.6833 | 134.578 | 1.6954 | 101.0972 | -0.0014222 | -4.9714e-05 | #DIV/0!
10.7 | 1.6956 | 0 | 136.867 | 134.74 | 0 | 10.7 | 10.7 | 134.74 | 1.6956 | 101.1125 | 0.0015802 | -4.915e-05 | #DIV/0!
10.7167 | 1.6954 | 0 | 137.033 | 134.889 | 0 | 10.7167 | 10.7167 | 134.889 | 1.6954 | 101.0972 | -0.0017181 | -2.9274e-05 | #DIV/0!
10.7333 | 1.6954 | 0 | 137.2 | 135.068 | 0 | 10.7333 | 10.7333 | 135.068 | 1.6954 | 101.0972 | 0 | -2.3628e-05 | #DIV/0!
10.75 | 1.6956 | 0 | 137.367 | 135.241 | 0 | 10.75 | 10.75 | 135.241 | 1.6956 | 101.1125 | 0.0014798 | -2.3628e-05 | #DIV/0!
10.7667 | 1.6954 | 0 | 137.533 | 135.389 | 0 | 10.7667 | 10.7667 | 135.389 | 1.6954 | 101.0972 | -0.0017297 | -5.2643e-05 | #DIV/0!
10.7833 | 1.6954 | 0 | 137.7 | 135.536 | 0 | 10.7833 | 10.7833 | 135.536 | 1.6954 | 101.0972 | 0 | -1.8726e-05 | #DIV/0!
10.8 | 1.6954 | 0 | 137.867 | 135.714 | 0 | 10.8 | 10.8 | 135.714 | 1.6954 | 101.0972 | 0 | -1.8726e-05 | #DIV/0!
10.8167 | 1.6954 | 0 | 138.033 | 135.88 | 0 | 10.8167 | 10.8167 | 135.88 | 1.6954 | 101.0972 | 0 | -1.8726e-05 | #DIV/0!
10.8333 | 1.6956 | 0 | 138.2 | 136.031 | 0 | 10.8333 | 10.8333 | 136.031 | 1.6956 | 101.1125 | 0.0016954 | 1.2646e-05 | #DIV/0!
10.85 | 1.6956 | 0 | 138.367 | 136.203 | 0 | 10.85 | 10.85 | 136.203 | 1.6956 | 101.1125 | 0 | -5.6196e-05 | #DIV/0!
10.8667 | 1.6954 | 0 | 138.533 | 136.371 | 0 | 10.8667 | 10.8667 | 136.371 | 1.6954 | 101.0972 | -0.0015238 | -2.5589e-05 | #DIV/0!
10.8833 | 1.6954 | 0 | 138.7 | 136.519 | 0 | 10.8833 | 10.8833 | 136.519 | 1.6954 | 101.0972 | 0 | 3.6341e-05 | #DIV/0!
10.9 | 1.6956 | 0 | 138.867 | 136.686 | 0 | 10.9 | 10.9 | 136.686 | 1.6956 | 101.1125 | 0.0015329 | -2.6282e-05 | #DIV/0!
10.9167 | 1.6954 | 0 | 139.033 | 136.865 | 0 | 10.9167 | 10.9167 | 136.865 | 1.6954 | 101.0972 | -0.0014302 | -3.0434e-06 | #DIV/0!
10.9333 | 1.6956 | 0 | 139.2 | 137.03 | 0 | 10.9333 | 10.9333 | 137.03 | 1.6956 | 101.1125 | 0.0015515 | -3.9027e-06 | #DIV/0!
10.95 | 1.6954 | 0 | 139.367 | 137.195 | 0 | 10.95 | 10.95 | 137.195 | 1.6954 | 101.0972 | -0.0015515 | -3.4325e-05 | #DIV/0!
10.9667 | 1.6959 | 0 | 139.533 | 137.382 | 0 | 10.9667 | 10.9667 | 137.382 | 1.6959 | 101.1277 | 0.0027326 | -3.9027e-06 | #DIV/0!
10.9833 | 1.6959 | 0 | 139.7 | 137.546 | 0 | 10.9833 | 10.9833 | 137.546 | 1.6959 | 101.1277 | 0 | -5.7483e-05 | #DIV/0!
11 | 1.6956 | 0 | 139.867 | 137.701 | 0 | 11 | 11 | 137.701 | 1.6956 | 101.1125 | -0.0016452 | -5.7483e-05 | #DIV/0!
11.0167 | 1.6959 | 0 | 140.033 | 137.888 | 0 | 11.0167 | 11.0167 | 137.888 | 1.6959 | 101.1277 | 0.0013636 | -2.5225e-05 | #DIV/0!
11.0333 | 1.6956 | 0 | 140.2 | 138.051 | 0 | 11.0333 | 11.0333 | 138.051 | 1.6956 | 101.1125 | -0.0015644 | -2.403e-05 | #DIV/0!
11.05 | 1.6956 | 0 | 140.367 | 138.199 | 0 | 11.05 | 11.05 | 138.199 | 1.6956 | 101.1125 | 0 | -5.5205e-05 | #DIV/0!
11.0667 | 1.6954 | 0 | 140.533 | 138.378 | 0 | 11.0667 | 11.0667 | 138.378 | 1.6954 | 101.0972 | -0.0014302 | -4.0845e-06 | #DIV/0!
11.0833 | 1.6956 | 0 | 140.7 | 138.556 | 0 | 11.0833 | 11.0833 | 138.556 | 1.6956 | 101.1125 | 0.0014382 | -3.6663e-06 | #DIV/0!
11.1 | 1.6956 | 0 | 140.867 | 138.719 | 0 | 11.1 | 11.1 | 138.719 | 1.6956 | 101.1125 | 0 | -3.1866e-05 | #DIV/0!
11.1167 | 1.6956 | 0 | 141.033 | 138.9 | 0 | 11.1167 | 11.1167 | 138.9 | 1.6956 | 101.1125 | 0 | -4.9847e-06 | #DIV/0!
11.1333 | 1.6954 | 0 | 141.2 | 139.088 | 0 | 11.1333 | 11.1333 | 139.088 | 1.6954 | 101.0972 | -0.0013617 | -3.4925e-05 | #DIV/0!
11.15 | 1.6956 | 0 | 141.367 | 139.262 | 0 | 11.15 | 11.15 | 139.262 | 1.6956 | 101.1125 | 0.0014713 | -8.2247e-06 | #DIV/0!
11.1667 | 1.6954 | 0 | 141.533 | 139.445 | 0 | 11.1667 | 11.1667 | 139.445 | 1.6954 | 101.0972 | -0.0013989 | -3.7073e-05 | #DIV/0!
11.1833 | 1.6954 | 0 | 141.7 | 139.629 | 0 | 11.1833 | 11.1833 | 139.629 | 1.6954 | 101.0972 | 0 | -4.379e-05 | #DIV/0!
11.2 | 1.6954 | 0 | 141.867 | 139.782 | 0 | 11.2 | 11.2 | 139.782 | 1.6954 | 101.0972 | 0 | -4.379e-05 | #DIV/0!
11.2167 | 1.6956 | 0 | 142.033 | 139.937 | 0 | 11.2167 | 11.2167 | 139.937 | 1.6956 | 101.1125 | 0.0016516 | -4.379e-05 | #DIV/0!
11.2333 | 1.6954 | 0 | 142.2 | 140.118 | 0 | 11.2333 | 11.2333 | 140.118 | 1.6954 | 101.0972 | -0.0014144 | -4.358e-05 | #DIV/0!
11.25 | 1.6954 | 0 | 142.367 | 140.272 | 0 | 11.25 | 11.25 | 140.272 | 1.6954 | 101.0972 | 0 | -4.8232e-05 | #DIV/0!
11.2667 | 1.6954 | 0 | 142.533 | 140.405 | 0 | 11.2667 | 11.2667 | 140.405 | 1.6954 | 101.0972 | 0 | -4.8232e-05 | #DIV/0!
11.2833 | 1.6956 | 0 | 142.7 | 140.577 | 0 | 11.2833 | 11.2833 | 140.577 | 1.6956 | 101.1125 | 0.0014884 | -1.6055e-05 | #DIV/0!
11.3 | 1.6956 | 0 | 142.867 | 140.742 | 0 | 11.3 | 11.3 | 140.742 | 1.6956 | 101.1125 | 0 | -7.7211e-05 | #DIV/0!
11.3167 | 1.6954 | 0 | 143.033 | 140.89 | 0 | 11.3167 | 11.3167 | 140.89 | 1.6954 | 101.0972 | -0.0017297 | -4.7509e-05 | #DIV/0!
11.3333 | 1.6956 | 0 | 143.2 | 141.054 | 0 | 11.3333 | 11.3333 | 141.054 | 1.6956 | 101.1125 | 0.001561 | -7.3952e-05 | #DIV/0!
11.35 | 1.6956 | 0 | 143.367 | 141.213 | 0 | 11.35 | 11.35 | 141.213 | 1.6956 | 101.1125 | 0 | -0.00010456 | #DIV/0!
11.3667 | 1.6956 | 0 | 143.533 | 141.36 | 0 | 11.3667 | 11.3667 | 141.36 | 1.6956 | 101.1125 | 0 | -0.00010456 | #DIV/0!
11.3833 | 1.6956 | 0 | 143.7 | 141.529 | 0 | 11.3833 | 11.3833 | 141.529 | 1.6956 | 101.1125 | 0 | -7.3884e-05 | #DIV/0!
11.4 | 1.6956 | 0 | 143.867 | 141.704 | 0 | 11.4 | 11.4 | 141.704 | 1.6956 | 101.1125 | 0 | -4.3277e-05 | #DIV/0!
11.4167 | 1.6951 | 0 | 144.033 | 141.852 | 0 | 11.4167 | 11.4167 | 141.852 | 1.6951 | 101.082 | -0.0034527 | -7.4072e-05 | #DIV/0!
11.4333 | 1.6954 | 0 | 144.2 | 142.019 | 0 | 11.4333 | 11.4333 | 142.019 | 1.6954 | 101.0972 | 0.0015269 | -6.3722e-06 | #DIV/0!
11.45 | 1.6954 | 0 | 144.367 | 142.201 | 0 | 11.45 | 11.45 | 142.201 | 1.6954 | 101.0972 | 0 | -5.1346e-06 | #DIV/0!
11.4667 | 1.6951 | 0 | 144.533 | 142.357 | 0 | 11.4667 | 11.4667 | 142.357 | 1.6951 | 101.082 | -0.0016346 | -3.5373e-05 | #DIV/0!
11.4833 | 1.6954 | 0 | 144.7 | 142.525 | 0 | 11.4833 | 11.4833 | 142.525 | 1.6954 | 101.0972 | 0.0015179 | -3.3219e-06 | #DIV/0!
11.5 | 1.6956 | 0 | 144.867 | 142.712 | 0 | 11.5 | 11.5 | 142.712 | 1.6956 | 101.1125 | 0.001369 | -3.3084e-05 | #DIV/0!
11.5167 | 1.6954 | 0 | 145.033 | 142.884 | 0 | 11.5167 | 11.5167 | 142.884 | 1.6954 | 101.0972 | -0.0014884 | -5.9927e-05 | #DIV/0!
11.5333 | 1.6951 | 0 | 145.2 | 143.067 | 0 | 11.5333 | 11.5333 | 143.067 | 1.6951 | 101.082 | -0.0013934 | -6.1231e-05 | #DIV/0!
11.55 | 1.6956 | 0 | 145.367 | 143.264 | 0 | 11.55 | 11.55 | 143.264 | 1.6956 | 101.1125 | 0.0025939 | -8.0016e-06 | #DIV/0!
11.5667 | 1.6954 | 0 | 145.533 | 143.443 | 0 | 11.5667 | 11.5667 | 143.443 | 1.6954 | 101.0972 | -0.0014302 | -5.8863e-05 | #DIV/0!
11.5833 | 1.6954 | 0 | 145.7 | 143.622 | 0 | 11.5833 | 11.5833 | 143.622 | 1.6954 | 101.0972 | 0 | -6.3933e-05 | #DIV/0!
11.6 | 1.6954 | 0 | 145.867 | 143.809 | 0 | 11.6 | 11.6 | 143.809 | 1.6954 | 101.0972 | 0 | -2.4626e-06 | #DIV/0!
11.6167 | 1.6954 | 0 | 146.033 | 143.979 | 0 | 11.6167 | 11.6167 | 143.979 | 1.6954 | 101.0972 | 0 | -3.5705e-05 | #DIV/0!
11.6333 | 1.6954 | 0 | 146.2 | 144.138 | 0 | 11.6333 | 11.6333 | 144.138 | 1.6954 | 101.0972 | 0 | -1.5581e-06 | #DIV/0!
11.65 | 1.6954 | 0 | 146.367 | 144.319 | 0 | 11.65 | 11.65 | 144.319 | 1.6954 | 101.0972 | 0 | -1.5581e-06 | #DIV/0!
11.6667 | 1.6956 | 0 | 146.533 | 144.479 | 0 | 11.6667 | 11.6667 | 144.479 | 1.6956 | 101.1125 | 0.0016 | -3.7412e-05 | #DIV/0!
11.6833 | 1.6954 | 0 | 146.7 | 144.62 | 0 | 11.6833 | 11.6833 | 144.62 | 1.6954 | 101.0972 | -0.0018156 | -6.8785e-05 | #DIV/0!
11.7 | 1.6956 | 0 | 146.867 | 144.784 | 0 | 11.7 | 11.7 | 144.784 | 1.6956 | 101.1125 | 0.001561 | -5.2982e-06 | #DIV/0!
11.7167 | 1.6959 | 0 | 147.033 | 144.94 | 0 | 11.7167 | 11.7167 | 144.94 | 1.6959 | 101.1277 | 0.0016346 | -9.5193e-05 | #DIV/0!
11.7333 | 1.6954 | 0 | 147.2 | 145.1 | 0 | 11.7333 | 11.7333 | 145.1 | 1.6954 | 101.0972 | -0.0031937 | -0.0001012 | #DIV/0!
11.75 | 1.6959 | 0 | 147.367 | 145.288 | 0 | 11.75 | 11.75 | 145.288 | 1.6959 | 101.1277 | 0.0027181 | -3.858e-05 | #DIV/0!
11.7667 | 1.6956 | 0 | 147.533 | 145.461 | 0 | 11.7667 | 11.7667 | 145.461 | 1.6956 | 101.1125 | -0.001474 | -3.1878e-05 | #DIV/0!
11.7833 | 1.6956 | 0 | 147.7 | 145.632 | 0 | 11.7833 | 11.7833 | 145.632 | 1.6956 | 101.1125 | 0 | -2.9766e-06 | #DIV/0!
11.8 | 1.6956 | 0 | 147.867 | 145.826 | 0 | 11.8 | 11.8 | 145.826 | 1.6956 | 101.1125 | 0 | -3.1712e-05 | #DIV/0!
11.8167 | 1.6956 | 0 | 148.033 | 146.001 | 0 | 11.8167 | 11.8167 | 146.001 | 1.6956 | 101.1125 | 0 | -3.1712e-05 | #DIV/0!
11.8333 | 1.6956 | 0 | 148.2 | 146.166 | 0 | 11.8333 | 11.8333 | 146.166 | 1.6956 | 101.1125 | 0 | -1.5918e-06 | #DIV/0!
11.85 | 1.6956 | 0 | 148.367 | 146.351 | 0 | 11.85 | 11.85 | 146.351 | 1.6956 | 101.1125 | 0 | -6.8837e-05 | #DIV/0!
11.8667 | 1.6959 | 0 | 148.533 | 146.53 | 0 | 11.8667 | 11.8667 | 146.53 | 1.6959 | 101.1277 | 0.0014246 | -6.8837e-05 | #DIV/0!
11.8833 | 1.6954 | 0 | 148.7 | 146.692 | 0 | 11.8833 | 11.8833 | 146.692 | 1.6954 | 101.0972 | -0.0031543 | -3.8517e-05 | #DIV/0!
11.9 | 1.6959 | 0 | 148.867 | 146.888 | 0 | 11.9 | 11.9 | 146.888 | 1.6959 | 101.1277 | 0.0026071 | -4.0083e-05 | #DIV/0!
11.9167 | 1.6956 | 0 | 149.033 | 147.069 | 0 | 11.9167 | 11.9167 | 147.069 | 1.6956 | 101.1125 | -0.0014088 | -6.2844e-05 | #DIV/0!
11.9333 | 1.6956 | 0 | 149.2 | 147.234 | 0 | 11.9333 | 11.9333 | 147.234 | 1.6956 | 101.1125 | 0 | -3.5219e-05 | #DIV/0!
11.95 | 1.6959 | 0 | 149.367 | 147.42 | 0 | 11.95 | 11.95 | 147.42 | 1.6959 | 101.1277 | 0.001371 | -3.5219e-05 | #DIV/0!
11.9667 | 1.6956 | 0 | 149.533 | 147.587 | 0 | 11.9667 | 11.9667 | 147.587 | 1.6956 | 101.1125 | -0.0015269 | -6.2101e-05 | #DIV/0!
11.9833 | 1.6956 | 0 | 149.7 | 147.741 | 0 | 11.9833 | 11.9833 | 147.741 | 1.6956 | 101.1125 | 0 | -6.3931e-05 | #DIV/0!
12 | 1.6956 | 0 | 149.867 | 147.91 | 0 | 12 | 12 | 147.91 | 1.6956 | 101.1125 | 0 | -6.3931e-05 | #DIV/0!
12.0167 | 1.6954 | 0 | 150.033 | 148.057 | 0 | 12.0167 | 12.0167 | 148.057 | 1.6954 | 101.0972 | -0.0017415 | -3.6198e-05 | #DIV/0!
12.0333 | 1.6954 | 0 | 150.2 | 148.2 | 0 | 12.0333 | 12.0333 | 148.2 | 1.6954 | 101.0972 | 0 | 2.7711e-05 | #DIV/0!
12.05 | 1.6954 | 0 | 150.367 | 148.359 | 0 | 12.05 | 12.05 | 148.359 | 1.6954 | 101.0972 | 0 | 2.7711e-05 | #DIV/0!
12.0667 | 1.6956 | 0 | 150.533 | 148.513 | 0 | 12.0667 | 12.0667 | 148.513 | 1.6956 | 101.1125 | 0.0016623 | 1.115e-06 | #DIV/0!
12.0833 | 1.6954 | 0 | 150.7 | 148.668 | 0 | 12.0833 | 12.0833 | 148.668 | 1.6954 | 101.0972 | -0.0016516 | -6.1718e-05 | #DIV/0!
12.1 | 1.6954 | 0 | 150.867 | 148.848 | 0 | 12.1 | 12.1 | 148.848 | 1.6954 | 101.0972 | 0 | -3.1901e-06 | #DIV/0!
12.1167 | 1.6956 | 0 | 151.033 | 149.004 | 0 | 12.1167 | 12.1167 | 149.004 | 1.6956 | 101.1125 | 0.001641 | -3.2892e-05 | #DIV/0!
12.1333 | 1.6954 | 0 | 151.2 | 149.161 | 0 | 12.1333 | 12.1333 | 149.161 | 1.6954 | 101.0972 | -0.0016306 | -3.5011e-05 | #DIV/0!
12.15 | 1.6956 | 0 | 151.367 | 149.33 | 0 | 12.15 | 12.15 | 149.33 | 1.6956 | 101.1125 | 0.0015148 | -3.0393e-06 | #DIV/0!
12.1667 | 1.6951 | 0 | 151.533 | 149.496 | 0 | 12.1667 | 12.1667 | 149.496 | 1.6951 | 101.082 | -0.0030783 | -3.2741e-05 | #DIV/0!
12.1833 | 1.6951 | 0 | 151.7 | 149.677 | 0 | 12.1833 | 12.1833 | 149.677 | 1.6951 | 101.082 | 0 | 2.7618e-05 | #DIV/0!
12.2 | 1.6951 | 0 | 151.867 | 149.871 | 0 | 12.2 | 12.2 | 149.871 | 1.6951 | 101.082 | 0 | 5.4645e-05 | #DIV/0!
12.2167 | 1.6954 | 0 | 152.033 | 150.034 | 0 | 12.2167 | 12.2167 | 150.034 | 1.6954 | 101.0972 | 0.0015644 | 5.4645e-05 | #DIV/0!
12.2333 | 1.6956 | 0 | 152.2 | 150.198 | 0 | 12.2333 | 12.2333 | 150.198 | 1.6956 | 101.1125 | 0.001561 | 2.397e-05 | #DIV/0!
12.25 | 1.6954 | 0 | 152.367 | 150.361 | 0 | 12.25 | 12.25 | 150.361 | 1.6954 | 101.0972 | -0.0015706 | -6.6372e-06 | #DIV/0!
12.2667 | 1.6954 | 0 | 152.533 | 150.496 | 0 | 12.2667 | 12.2667 | 150.496 | 1.6954 | 101.0972 | 0 | -3.932e-06 | #DIV/0!
12.2833 | 1.6956 | 0 | 152.7 | 150.657 | 0 | 12.2833 | 12.2833 | 150.657 | 1.6956 | 101.1125 | 0.0015901 | -3.932e-06 | #DIV/0!
12.3 | 1.6954 | 0 | 152.867 | 150.823 | 0 | 12.3 | 12.3 | 150.823 | 1.6954 | 101.0972 | -0.0015422 | -3.511e-05 | #DIV/0!
12.3167 | 1.6954 | 0 | 153.033 | 150.97 | 0 | 12.3167 | 12.3167 | 150.97 | 1.6954 | 101.0972 | 0 | 2.2907e-05 | #DIV/0!
12.3333 | 1.6954 | 0 | 153.2 | 151.143 | 0 | 12.3333 | 12.3333 | 151.143 | 1.6954 | 101.0972 | 0 | -5.6647e-06 | #DIV/0!
12.35 | 1.6954 | 0 | 153.367 | 151.323 | 0 | 12.35 | 12.35 | 151.323 | 1.6954 | 101.0972 | 0 | 2.2744e-05 | #DIV/0!
12.3667 | 1.6951 | 0 | 153.533 | 151.487 | 0 | 12.3667 | 12.3667 | 151.487 | 1.6951 | 101.082 | -0.0015549 | 4.3233e-05 | #DIV/0!
12.3833 | 1.6954 | 0 | 153.7 | 151.68 | 0 | 12.3833 | 12.3833 | 151.68 | 1.6954 | 101.0972 | 0.0013212 | 9.4554e-05 | #DIV/0!
12.4 | 1.6954 | 0 | 153.867 | 151.85 | 0 | 12.4 | 12.4 | 151.85 | 1.6954 | 101.0972 | 0 | 4.162e-05 | #DIV/0!
12.4167 | 1.6951 | 0 | 154.033 | 152.001 | 0 | 12.4167 | 12.4167 | 152.001 | 1.6951 | 101.082 | -0.0016887 | 7.7037e-06 | #DIV/0!
12.4333 | 1.6956 | 0 | 154.2 | 152.164 | 0 | 12.4333 | 12.4333 | 152.164 | 1.6956 | 101.1125 | 0.003135 | 4.0816e-05 | #DIV/0!
12.45 | 1.6954 | 0 | 154.367 | 152.315 | 0 | 12.45 | 12.45 | 152.315 | 1.6954 | 101.0972 | -0.0016954 | -2.0654e-05 | #DIV/0!
12.4667 | 1.6956 | 0 | 154.533 | 152.462 | 0 | 12.4667 | 12.4667 | 152.462 | 1.6956 | 101.1125 | 0.0017415 | 1.2589e-05 | #DIV/0!
12.4833 | 1.6956 | 0 | 154.7 | 152.625 | 0 | 12.4833 | 12.4833 | 152.625 | 1.6956 | 101.1125 | 0 | -2.8875e-07 | #DIV/0!
12.5 | 1.6954 | 0 | 154.867 | 152.765 | 0 | 12.5 | 12.5 | 152.765 | 1.6954 | 101.0972 | -0.0018286 | 4.4442e-05 | #DIV/0!
12.5167 | 1.6954 | 0 | 155.033 | 152.921 | 0 | 12.5167 | 12.5167 | 152.921 | 1.6954 | 101.0972 | 0 | 5.2716e-05 | #DIV/0!
12.5333 | 1.6956 | 0 | 155.2 | 153.101 | 0 | 12.5333 | 12.5333 | 153.101 | 1.6956 | 101.1125 | 0.0014222 | 5.2716e-05 | #DIV/0!
12.55 | 1.6951 | 0 | 155.367 | 153.27 | 0 | 12.55 | 12.55 | 153.27 | 1.6951 | 101.082 | -0.0030237 | -4.674e-05 | #DIV/0!
12.5667 | 1.6954 | 0 | 155.533 | 153.462 | 0 | 12.5667 | 12.5667 | 153.462 | 1.6954 | 101.0972 | 0.0013281 | 4.9457e-05 | #DIV/0!
12.5833 | 1.6954 | 0 | 155.7 | 153.649 | 0 | 12.5833 | 12.5833 | 153.649 | 1.6954 | 101.0972 | 0 | 2.3415e-05 | #DIV/0!
12.6 | 1.6959 | 0 | 155.867 | 153.816 | 0 | 12.6 | 12.6 | 153.816 | 1.6959 | 101.1277 | 0.0030599 | 2.3415e-05 | #DIV/0!
12.6167 | 1.6959 | 0 | 156.033 | 154.009 | 0 | 12.6167 | 12.6167 | 154.009 | 1.6959 | 101.1277 | 0 | -3.6582e-05 | #DIV/0!
12.6333 | 1.6956 | 0 | 156.2 | 154.183 | 0 | 12.6333 | 12.6333 | 154.183 | 1.6956 | 101.1125 | -0.0014655 | -6.3282e-05 | #DIV/0!
12.65 | 1.6956 | 0 | 156.367 | 154.34 | 0 | 12.65 | 12.65 | 154.34 | 1.6956 | 101.1125 | 0 | 7.5524e-06 | #DIV/0!
12.6667 | 1.6959 | 0 | 156.533 | 154.506 | 0 | 12.6667 | 12.6667 | 154.506 | 1.6959 | 101.1277 | 0.0015361 | 3.0899e-05 | #DIV/0!
12.6833 | 1.6954 | 0 | 156.7 | 154.655 | 0 | 12.6833 | 12.6833 | 154.655 | 1.6954 | 101.0972 | -0.0034295 | -3.0399e-05 | #DIV/0!
12.7 | 1.6954 | 0 | 156.867 | 154.811 | 0 | 12.7 | 12.7 | 154.811 | 1.6954 | 101.0972 | 0 | -4.6655e-07 | #DIV/0!
12.7167 | 1.6959 | 0 | 157.033 | 154.983 | 0 | 12.7167 | 12.7167 | 154.983 | 1.6959 | 101.1277 | 0.0029709 | -4.6655e-07 | #DIV/0!
12.7333 | 1.6954 | 0 | 157.2 | 155.141 | 0 | 12.7333 | 12.7333 | 155.141 | 1.6954 | 101.0972 | -0.0032342 | -9.5629e-05 | #DIV/0!
12.75 | 1.6956 | 0 | 157.367 | 155.318 | 0 | 12.75 | 12.75 | 155.318 | 1.6956 | 101.1125 | 0.0014463 | -4.6335e-06 | #DIV/0!
12.7667 | 1.6956 | 0 | 157.533 | 155.474 | 0 | 12.7667 | 12.7667 | 155.474 | 1.6956 | 101.1125 | 0 | -1.0671e-05 | #DIV/0!
12.7833 | 1.6956 | 0 | 157.7 | 155.623 | 0 | 12.7833 | 12.7833 | 155.623 | 1.6956 | 101.1125 | 0 | -1.0671e-05 | #DIV/0!
12.8 | 1.6956 | 0 | 157.867 | 155.794 | 0 | 12.8 | 12.8 | 155.794 | 1.6956 | 101.1125 | 0 | -1.0671e-05 | #DIV/0!
12.8167 | 1.6954 | 0 | 158.033 | 155.952 | 0 | 12.8167 | 12.8167 | 155.952 | 1.6954 | 101.0972 | -0.0016203 | -4.3139e-05 | #DIV/0!
12.8333 | 1.6954 | 0 | 158.2 | 156.122 | 0 | 12.8333 | 12.8333 | 156.122 | 1.6954 | 101.0972 | 0 | -1.1369e-05 | #DIV/0!
12.85 | 1.6956 | 0 | 158.367 | 156.303 | 0 | 12.85 | 12.85 | 156.303 | 1.6956 | 101.1125 | 0.0014144 | 1.2669e-05 | #DIV/0!
12.8667 | 1.6959 | 0 | 158.533 | 156.471 | 0 | 12.8667 | 12.8667 | 156.471 | 1.6959 | 101.1277 | 0.0015179 | -4.6119e-05 | #DIV/0!
12.8833 | 1.6959 | 0 | 158.7 | 156.651 | 0 | 12.8833 | 12.8833 | 156.651 | 1.6959 | 101.1277 | 0 | -0.00011391 | #DIV/0!
12.9 | 1.6956 | 0 | 158.867 | 156.839 | 0 | 12.9 | 12.9 | 156.839 | 1.6956 | 101.1125 | -0.0013564 | -6.6646e-05 | #DIV/0!
12.9167 | 1.6954 | 0 | 159.033 | 157.005 | 0 | 12.9167 | 12.9167 | 157.005 | 1.6954 | 101.0972 | -0.0015422 | -4.0051e-05 | #DIV/0!
12.9333 | 1.6956 | 0 | 159.2 | 157.197 | 0 | 12.9333 | 12.9333 | 157.197 | 1.6956 | 101.1125 | 0.0013333 | -3.5453e-05 | #DIV/0!
12.95 | 1.6954 | 0 | 159.367 | 157.366 | 0 | 12.95 | 12.95 | 157.366 | 1.6954 | 101.0972 | -0.0015148 | -2.735e-05 | #DIV/0!
12.9667 | 1.6956 | 0 | 159.533 | 157.533 | 0 | 12.9667 | 12.9667 | 157.533 | 1.6956 | 101.1125 | 0.0015329 | -2.4103e-05 | #DIV/0!
12.9833 | 1.6956 | 0 | 159.7 | 157.714 | 0 | 12.9833 | 12.9833 | 157.714 | 1.6956 | 101.1125 | 0 | -3.1939e-05 | #DIV/0!
13 | 1.6956 | 0 | 159.867 | 157.883 | 0 | 13 | 13 | 157.883 | 1.6956 | 101.1125 | 0 | -4.052e-06 | #DIV/0!
13.0167 | 1.6956 | 0 | 160.033 | 158.07 | 0 | 13.0167 | 13.0167 | 158.07 | 1.6956 | 101.1125 | 0 | -0.00011545 | #DIV/0!
13.0333 | 1.6959 | 0 | 160.2 | 158.255 | 0 | 13.0333 | 13.0333 | 158.255 | 1.6959 | 101.1277 | 0.0013784 | -7.3624e-05 | #DIV/0!
13.05 | 1.6959 | 0 | 160.367 | 158.425 | 0 | 13.05 | 13.05 | 158.425 | 1.6959 | 101.1277 | 0 | -0.00010065 | #DIV/0!
13.0667 | 1.6959 | 0 | 160.533 | 158.615 | 0 | 13.0667 | 13.0667 | 158.615 | 1.6959 | 101.1277 | 0 | -0.00010065 | #DIV/0!
13.0833 | 1.6959 | 0 | 160.7 | 158.781 | 0 | 13.0833 | 13.0833 | 158.781 | 1.6959 | 101.1277 | 0 | -0.00013503 | #DIV/0!
13.1 | 1.6956 | 0 | 160.867 | 158.959 | 0 | 13.1 | 13.1 | 158.959 | 1.6956 | 101.1125 | -0.0014326 | -0.00017291 | #DIV/0!
13.1167 | 1.6956 | 0 | 161.033 | 159.138 | 0 | 13.1167 | 13.1167 | 159.138 | 1.6956 | 101.1125 | 0 | -0.00011171 | #DIV/0!
13.1333 | 1.6956 | 0 | 161.2 | 159.295 | 0 | 13.1333 | 13.1333 | 159.295 | 1.6956 | 101.1125 | 0 | -0.00011171 | #DIV/0!
13.15 | 1.6959 | 0 | 161.367 | 159.475 | 0 | 13.15 | 13.15 | 159.475 | 1.6959 | 101.1277 | 0.0014167 | -0.00011171 | #DIV/0!
13.1667 | 1.6956 | 0 | 161.533 | 159.65 | 0 | 13.1667 | 13.1667 | 159.65 | 1.6956 | 101.1125 | -0.0014571 | -0.00010961 | #DIV/0!
13.1833 | 1.6959 | 0 | 161.7 | 159.826 | 0 | 13.1833 | 13.1833 | 159.826 | 1.6959 | 101.1277 | 0.0014489 | -0.00011428 | #DIV/0!
13.2 | 1.6961 | 0 | 161.867 | 160.071 | 0 | 13.2 | 13.2 | 160.071 | 1.6961 | 101.143 | 0.0010449 | -0.00014269 | #DIV/0!
13.2167 | 1.6964 | 0 | 162.033 | 160.311 | 0 | 13.2167 | 13.2167 | 160.311 | 1.6964 | 101.1582 | 0.0010625 | -0.00016318 | #DIV/0!
13.2333 | 1.6961 | 0 | 162.2 | 160.496 | 0 | 13.2333 | 13.2333 | 160.496 | 1.6961 | 101.143 | -0.0013784 | -0.00015499 | #DIV/0!
13.25 | 1.6959 | 0 | 162.367 | 160.644 | 0 | 13.25 | 13.25 | 160.644 | 1.6959 | 101.1277 | -0.0017297 | -0.00016332 | #DIV/0!
13.2667 | 1.6959 | 0 | 162.533 | 160.815 | 0 | 13.2667 | 13.2667 | 160.815 | 1.6959 | 101.1277 | 0 | -0.00010392 | #DIV/0!
13.2833 | 1.6959 | 0 | 162.7 | 160.982 | 0 | 13.2833 | 13.2833 | 160.982 | 1.6959 | 101.1277 | 0 | -0.0001276 | #DIV/0!
13.3 | 1.6959 | 0 | 162.867 | 161.153 | 0 | 13.3 | 13.3 | 161.153 | 1.6959 | 101.1277 | 0 | -0.0001276 | #DIV/0!
13.3167 | 1.6961 | 0 | 163.033 | 161.389 | 0 | 13.3167 | 13.3167 | 161.389 | 1.6961 | 101.143 | 0.0010847 | -0.0001276 | #DIV/0!
13.3333 | 1.6966 | 0 | 163.2 | 161.613 | 0 | 13.3333 | 13.3333 | 161.613 | 1.6966 | 101.1734 | 0.0022812 | -0.00014887 | #DIV/0!
13.35 | 1.6964 | 0 | 163.367 | 161.795 | 0 | 13.35 | 13.35 | 161.795 | 1.6964 | 101.1582 | -0.0014066 | -0.00017078 | #DIV/0!
13.3667 | 1.6964 | 0 | 163.533 | 161.934 | 0 | 13.3667 | 13.3667 | 161.934 | 1.6964 | 101.1582 | 0 | -0.0001432 | #DIV/0!
13.3833 | 1.6959 | 0 | 163.7 | 162.074 | 0 | 13.3833 | 13.3833 | 162.074 | 1.6959 | 101.1277 | -0.00365 | -0.00018242 | #DIV/0!
13.4 | 1.6961 | 0 | 163.867 | 162.21 | 0 | 13.4 | 13.4 | 162.21 | 1.6961 | 101.143 | 0.0018824 | -0.00011085 | #DIV/0!
13.4167 | 1.6961 | 0 | 164.033 | 162.338 | 0 | 13.4167 | 13.4167 | 162.338 | 1.6961 | 101.143 | 0 | -0.00014776 | #DIV/0!
13.4333 | 1.6961 | 0 | 164.2 | 162.488 | 0 | 13.4333 | 13.4333 | 162.488 | 1.6961 | 101.143 | 0 | -0.00018874 | #DIV/0!
13.45 | 1.6961 | 0 | 164.367 | 162.63 | 0 | 13.45 | 13.45 | 162.63 | 1.6961 | 101.143 | 0 | -0.00015377 | #DIV/0!
13.4667 | 1.6959 | 0 | 164.533 | 162.818 | 0 | 13.4667 | 13.4667 | 162.818 | 1.6959 | 101.1277 | -0.0013617 | -0.00019476 | #DIV/0!
13.4833 | 1.6964 | 0 | 164.7 | 163.056 | 0 | 13.4833 | 13.4833 | 163.056 | 1.6964 | 101.1582 | 0.0021471 | -0.00016806 | #DIV/0!
13.5 | 1.6966 | 0 | 164.867 | 163.271 | 0 | 13.5 | 13.5 | 163.271 | 1.6966 | 101.1734 | 0.0011907 | -0.00021016 | #DIV/0!
13.5167 | 1.6964 | 0 | 165.033 | 163.432 | 0 | 13.5167 | 13.5167 | 163.432 | 1.6964 | 101.1582 | -0.0015901 | -0.00020264 | #DIV/0!
13.5333 | 1.6961 | 0 | 165.2 | 163.566 | 0 | 13.5333 | 13.5333 | 163.566 | 1.6961 | 101.143 | -0.001903 | -0.00014885 | #DIV/0!
13.55 | 1.6961 | 0 | 165.367 | 163.713 | 0 | 13.55 | 13.55 | 163.713 | 1.6961 | 101.143 | 0 | -0.00011154 | #DIV/0!
13.5667 | 1.6959 | 0 | 165.533 | 163.849 | 0 | 13.5667 | 13.5667 | 163.849 | 1.6959 | 101.1277 | -0.0018824 | -0.00011154 | #DIV/0!
13.5833 | 1.6961 | 0 | 165.7 | 164.031 | 0 | 13.5833 | 13.5833 | 164.031 | 1.6961 | 101.143 | 0.0014066 | -0.00010542 | #DIV/0!
13.6 | 1.6964 | 0 | 165.867 | 164.255 | 0 | 13.6 | 13.6 | 164.255 | 1.6964 | 101.1582 | 0.0011384 | -0.00010955 | #DIV/0!
13.6167 | 1.6964 | 0 | 166.033 | 164.459 | 0 | 13.6167 | 13.6167 | 164.459 | 1.6964 | 101.1582 | 0 | -0.00015871 | #DIV/0!
13.6333 | 1.6964 | 0 | 166.2 | 164.62 | 0 | 13.6333 | 13.6333 | 164.62 | 1.6964 | 101.1582 | 0 | -0.00015871 | #DIV/0!
13.65 | 1.6961 | 0 | 166.367 | 164.774 | 0 | 13.65 | 13.65 | 164.774 | 1.6961 | 101.143 | -0.0016558 | -0.0001925 | #DIV/0!
13.6667 | 1.6961 | 0 | 166.533 | 164.996 | 0 | 13.6667 | 13.6667 | 164.996 | 1.6961 | 101.143 | 0 | -0.00011428 | #DIV/0!
13.6833 | 1.6964 | 0 | 166.7 | 165.204 | 0 | 13.6833 | 13.6833 | 165.204 | 1.6964 | 101.1582 | 0.001226 | -0.00011428 | #DIV/0!
13.7 | 1.6961 | 0 | 166.867 | 165.365 | 0 | 13.7 | 13.7 | 165.365 | 1.6961 | 101.143 | -0.0015839 | -0.00017134 | #DIV/0!
13.7167 | 1.6959 | 0 | 167.033 | 165.497 | 0 | 13.7167 | 13.7167 | 165.497 | 1.6959 | 101.1277 | -0.0019394 | -0.00014028 | #DIV/0!
13.7333 | 1.6964 | 0 | 167.2 | 165.709 | 0 | 13.7333 | 13.7333 | 165.709 | 1.6964 | 101.1582 | 0.0024104 | -7.8007e-05 | #DIV/0!
13.75 | 1.6964 | 0 | 167.367 | 165.948 | 0 | 13.75 | 13.75 | 165.948 | 1.6964 | 101.1582 | 0 | -0.00015226 | #DIV/0!
13.7667 | 1.6961 | 0 | 167.533 | 166.143 | 0 | 13.7667 | 13.7667 | 166.143 | 1.6961 | 101.143 | -0.0013077 | -0.00011507 | #DIV/0!
13.7833 | 1.6964 | 0 | 167.7 | 166.289 | 0 | 13.7833 | 13.7833 | 166.289 | 1.6964 | 101.1582 | 0.0017466 | -8.9433e-05 | #DIV/0!
13.8 | 1.6961 | 0 | 167.867 | 166.478 | 0 | 13.8 | 13.8 | 166.478 | 1.6961 | 101.143 | -0.0013492 | -0.00012368 | #DIV/0!
13.8167 | 1.6964 | 0 | 168.033 | 166.703 | 0 | 13.8167 | 13.8167 | 166.703 | 1.6964 | 101.1582 | 0.0011333 | -6.9447e-05 | #DIV/0!
13.8333 | 1.6966 | 0 | 168.2 | 166.883 | 0 | 13.8333 | 13.8333 | 166.883 | 1.6966 | 101.1734 | 0.0014222 | -9.1669e-05 | #DIV/0!
13.85 | 1.6959 | 0 | 168.367 | 167.018 | 0 | 13.85 | 13.85 | 167.018 | 1.6959 | 101.1277 | -0.0056815 | -0.00011956 | #DIV/0!
13.8667 | 1.6961 | 0 | 168.533 | 167.138 | 0 | 13.8667 | 13.8667 | 167.138 | 1.6961 | 101.143 | 0.0021333 | -3.1964e-05 | #DIV/0!
13.8833 | 1.6961 | 0 | 168.7 | 167.272 | 0 | 13.8833 | 13.8833 | 167.272 | 1.6961 | 101.143 | 0 | -7.3794e-05 | #DIV/0!
13.9 | 1.6961 | 0 | 168.867 | 167.392 | 0 | 13.9 | 13.9 | 167.392 | 1.6961 | 101.143 | 0 | -4.1114e-05 | #DIV/0!
13.9167 | 1.6959 | 0 | 169.033 | 167.538 | 0 | 13.9167 | 13.9167 | 167.538 | 1.6959 | 101.1277 | -0.0017534 | -7.217e-05 | #DIV/0!
13.9333 | 1.6956 | 0 | 169.2 | 167.67 | 0 | 13.9333 | 13.9333 | 167.67 | 1.6956 | 101.1125 | -0.0019318 | -3.7789e-05 | #DIV/0!
13.95 | 1.6959 | 0 | 169.367 | 167.821 | 0 | 13.95 | 13.95 | 167.821 | 1.6959 | 101.1277 | 0.0016887 | 5.2825e-05 | #DIV/0!
13.9667 | 1.6959 | 0 | 169.533 | 168.052 | 0 | 13.9667 | 13.9667 | 168.052 | 1.6959 | 101.1277 | 0 | -5.4507e-05 | #DIV/0!
13.9833 | 1.6959 | 0 | 169.7 | 168.264 | 0 | 13.9833 | 13.9833 | 168.264 | 1.6959 | 101.1277 | 0 | -5.4507e-05 | #DIV/0!
14 | 1.6961 | 0 | 169.867 | 168.432 | 0 | 14 | 14 | 168.432 | 1.6961 | 101.143 | 0.0015238 | -3.0698e-05 | #DIV/0!
14.0167 | 1.6959 | 0 | 170.033 | 168.583 | 0 | 14.0167 | 14.0167 | 168.583 | 1.6959 | 101.1277 | -0.0016954 | -6.0576e-05 | #DIV/0!
14.0333 | 1.6959 | 0 | 170.2 | 168.801 | 0 | 14.0333 | 14.0333 | 168.801 | 1.6959 | 101.1277 | 0 | -2.7334e-05 | #DIV/0!
14.05 | 1.6959 | 0 | 170.367 | 169.014 | 0 | 14.05 | 14.05 | 169.014 | 1.6959 | 101.1277 | 0 | -5.898e-05 | #DIV/0!
14.0667 | 1.6961 | 0 | 170.533 | 169.187 | 0 | 14.0667 | 14.0667 | 169.187 | 1.6961 | 101.143 | 0.0014798 | -3.9138e-05 | #DIV/0!
14.0833 | 1.6959 | 0 | 170.7 | 169.329 | 0 | 14.0833 | 14.0833 | 169.329 | 1.6959 | 101.1277 | -0.0018028 | -4.9767e-05 | #DIV/0!
14.1 | 1.6961 | 0 | 170.867 | 169.526 | 0 | 14.1 | 14.1 | 169.526 | 1.6961 | 101.143 | 0.0012995 | 8.6242e-06 | #DIV/0!
14.1167 | 1.6959 | 0 | 171.033 | 169.738 | 0 | 14.1167 | 14.1167 | 169.738 | 1.6959 | 101.1277 | -0.0012075 | -1.6856e-05 | #DIV/0!
14.1333 | 1.6959 | 0 | 171.2 | 169.912 | 0 | 14.1333 | 14.1333 | 169.912 | 1.6959 | 101.1277 | 0 | -0.00012155 | #DIV/0!
14.15 | 1.6959 | 0 | 171.367 | 170.051 | 0 | 14.15 | 14.15 | 170.051 | 1.6959 | 101.1277 | 0 | -0.00012155 | #DIV/0!
14.1667 | 1.6959 | 0 | 171.533 | 170.236 | 0 | 14.1667 | 14.1667 | 170.236 | 1.6959 | 101.1277 | 0 | -0.00016409 | #DIV/0!
14.1833 | 1.6961 | 0 | 171.7 | 170.456 | 0 | 14.1833 | 14.1833 | 170.456 | 1.6961 | 101.143 | 0.0011636 | -0.00016409 | #DIV/0!
14.2 | 1.6961 | 0 | 171.867 | 170.637 | 0 | 14.2 | 14.2 | 170.637 | 1.6961 | 101.143 | 0 | -0.00014409 | #DIV/0!
14.2167 | 1.6959 | 0 | 172.033 | 170.765 | 0 | 14.2167 | 14.2167 | 170.765 | 1.6959 | 101.1277 | -0.002 | -0.00016999 | #DIV/0!
14.2333 | 1.6959 | 0 | 172.2 | 170.894 | 0 | 14.2333 | 14.2333 | 170.894 | 1.6959 | 101.1277 | 0 | -9.5568e-05 | #DIV/0!
14.25 | 1.6959 | 0 | 172.367 | 171.021 | 0 | 14.25 | 14.25 | 171.021 | 1.6959 | 101.1277 | 0 | -0.00012825 | #DIV/0!
14.2667 | 1.6956 | 0 | 172.533 | 171.143 | 0 | 14.2667 | 14.2667 | 171.143 | 1.6956 | 101.1125 | -0.0020902 | -0.00012825 | #DIV/0!
14.2833 | 1.6959 | 0 | 172.7 | 171.286 | 0 | 14.2833 | 14.2833 | 171.286 | 1.6959 | 101.1277 | 0.0017832 | -0.00011578 | #DIV/0!
14.3 | 1.6956 | 0 | 172.867 | 171.408 | 0 | 14.3 | 14.3 | 171.408 | 1.6956 | 101.1125 | -0.0020902 | -0.00012762 | #DIV/0!
14.3167 | 1.6956 | 0 | 173.033 | 171.543 | 0 | 14.3167 | 14.3167 | 171.543 | 1.6956 | 101.1125 | 0 | -8.6634e-05 | #DIV/0!
14.3333 | 1.6956 | 0 | 173.2 | 171.678 | 0 | 14.3333 | 14.3333 | 171.678 | 1.6956 | 101.1125 | 0 | -8.6634e-05 | #DIV/0!
14.35 | 1.6959 | 0 | 173.367 | 171.84 | 0 | 14.35 | 14.35 | 171.84 | 1.6959 | 101.1277 | 0.0015741 | -0.00011391 | #DIV/0!
14.3667 | 1.6961 | 0 | 173.533 | 172.062 | 0 | 14.3667 | 14.3667 | 172.062 | 1.6961 | 101.143 | 0.0011532 | -0.00012207 | #DIV/0!
14.3833 | 1.6961 | 0 | 173.7 | 172.266 | 0 | 14.3833 | 14.3833 | 172.266 | 1.6961 | 101.143 | 0 | -0.0001172 | #DIV/0!
14.4 | 1.6961 | 0 | 173.867 | 172.422 | 0 | 14.4 | 14.4 | 172.422 | 1.6961 | 101.143 | 0 | -0.00015452 | #DIV/0!
14.4167 | 1.6959 | 0 | 174.033 | 172.585 | 0 | 14.4167 | 14.4167 | 172.585 | 1.6959 | 101.1277 | -0.0015706 | -0.00015452 | #DIV/0!
14.4333 | 1.6961 | 0 | 174.2 | 172.799 | 0 | 14.4333 | 14.4333 | 172.799 | 1.6961 | 101.143 | 0.0011963 | -9.9212e-05 | #DIV/0!
14.45 | 1.6959 | 0 | 174.367 | 172.986 | 0 | 14.45 | 14.45 | 172.986 | 1.6959 | 101.1277 | -0.001369 | -0.00015392 | #DIV/0!
14.4667 | 1.6959 | 0 | 174.533 | 173.129 | 0 | 14.4667 | 14.4667 | 173.129 | 1.6959 | 101.1277 | 0 | -0.00012708 | #DIV/0!
14.4833 | 1.6956 | 0 | 174.7 | 173.277 | 0 | 14.4833 | 14.4833 | 173.277 | 1.6956 | 101.1125 | -0.001723 | -7.6978e-05 | #DIV/0!
14.5 | 1.6961 | 0 | 174.867 | 173.496 | 0 | 14.5 | 14.5 | 173.496 | 1.6961 | 101.143 | 0.0023333 | -9.4576e-05 | #DIV/0!
14.5167 | 1.6961 | 0 | 175.033 | 173.696 | 0 | 14.5167 | 14.5167 | 173.696 | 1.6961 | 101.143 | 0 | -0.00014033 | #DIV/0!
14.5333 | 1.6959 | 0 | 175.2 | 173.848 | 0 | 14.5333 | 14.5333 | 173.848 | 1.6959 | 101.1277 | -0.0016842 | -0.00017865 | #DIV/0!
14.55 | 1.6959 | 0 | 175.367 | 173.988 | 0 | 14.55 | 14.55 | 173.988 | 1.6959 | 101.1277 | 0 | -0.00012089 | #DIV/0!
14.5667 | 1.6961 | 0 | 175.533 | 174.195 | 0 | 14.5667 | 14.5667 | 174.195 | 1.6961 | 101.143 | 0.0012367 | -9.4579e-05 | #DIV/0!
14.5833 | 1.6959 | 0 | 175.7 | 174.381 | 0 | 14.5833 | 14.5833 | 174.381 | 1.6959 | 101.1277 | -0.0013763 | -0.00015454 | #DIV/0!
14.6 | 1.6961 | 0 | 175.867 | 174.516 | 0 | 14.6 | 14.6 | 174.516 | 1.6961 | 101.143 | 0.0018963 | -0.00017009 | #DIV/0!
14.6167 | 1.6961 | 0 | 176.033 | 174.64 | 0 | 14.6167 | 14.6167 | 174.64 | 1.6961 | 101.143 | 0 | -0.00016579 | #DIV/0!
14.6333 | 1.6961 | 0 | 176.2 | 174.827 | 0 | 14.6333 | 14.6333 | 174.827 | 1.6961 | 101.143 | 0 | -0.00023788 | #DIV/0!
14.65 | 1.6964 | 0 | 176.367 | 175.007 | 0 | 14.65 | 14.65 | 175.007 | 1.6964 | 101.1582 | 0.0014167 | -0.00021575 | #DIV/0!
14.6667 | 1.6964 | 0 | 176.533 | 175.158 | 0 | 14.6667 | 14.6667 | 175.158 | 1.6964 | 101.1582 | 0 | -0.00022361 | #DIV/0!
14.6833 | 1.6964 | 0 | 176.7 | 175.306 | 0 | 14.6833 | 14.6833 | 175.306 | 1.6964 | 101.1582 | 0 | -0.00019957 | #DIV/0!
14.7 | 1.6961 | 0 | 176.867 | 175.516 | 0 | 14.7 | 14.7 | 175.516 | 1.6961 | 101.143 | -0.0012143 | -0.00023204 | #DIV/0!
14.7167 | 1.6961 | 0 | 177.033 | 175.705 | 0 | 14.7167 | 14.7167 | 175.705 | 1.6961 | 101.143 | 0 | -0.00024971 | #DIV/0!
14.7333 | 1.6964 | 0 | 177.2 | 175.858 | 0 | 14.7333 | 14.7333 | 175.858 | 1.6964 | 101.1582 | 0.0016667 | -0.00024971 | #DIV/0!
14.75 | 1.6961 | 0 | 177.367 | 176.019 | 0 | 14.75 | 14.75 | 176.019 | 1.6961 | 101.143 | -0.0015839 | -0.00025742 | #DIV/0!
14.7667 | 1.6961 | 0 | 177.533 | 176.248 | 0 | 14.7667 | 14.7667 | 176.248 | 1.6961 | 101.143 | 0 | -0.00025834 | #DIV/0!
14.7833 | 1.6966 | 0 | 177.7 | 176.438 | 0 | 14.7833 | 14.7833 | 176.438 | 1.6966 | 101.1734 | 0.0026895 | -0.00025834 | #DIV/0!
14.8 | 1.6961 | 0 | 177.867 | 176.573 | 0 | 14.8 | 14.8 | 176.573 | 1.6961 | 101.143 | -0.0037852 | -0.00033433 | #DIV/0!
14.8167 | 1.6961 | 0 | 178.033 | 176.715 | 0 | 14.8167 | 14.8167 | 176.715 | 1.6961 | 101.143 | 0 | -0.00023379 | #DIV/0!
14.8333 | 1.6964 | 0 | 178.2 | 176.925 | 0 | 14.8333 | 14.8333 | 176.925 | 1.6964 | 101.1582 | 0.0012143 | -0.00026951 | #DIV/0!
14.85 | 1.6964 | 0 | 178.367 | 177.114 | 0 | 14.85 | 14.85 | 177.114 | 1.6964 | 101.1582 | 0 | -0.00025299 | #DIV/0!
14.8667 | 1.6964 | 0 | 178.533 | 177.261 | 0 | 14.8667 | 14.8667 | 177.261 | 1.6964 | 101.1582 | 0 | -0.0002961 | #DIV/0!
14.8833 | 1.6961 | 0 | 178.7 | 177.419 | 0 | 14.8833 | 14.8833 | 177.419 | 1.6961 | 101.143 | -0.0016139 | -0.0002961 | #DIV/0!
14.9 | 1.6964 | 0 | 178.867 | 177.671 | 0 | 14.9 | 14.9 | 177.671 | 1.6964 | 101.1582 | 0.0010119 | -0.00030248 | #DIV/0!
14.9167 | 1.6966 | 0 | 179.033 | 177.944 | 0 | 14.9167 | 14.9167 | 177.944 | 1.6966 | 101.1734 | 0.00093773 | -0.00023882 | #DIV/0!
14.9333 | 1.6969 | 0 | 179.2 | 178.161 | 0 | 14.9333 | 14.9333 | 178.161 | 1.6969 | 101.1886 | 0.0011751 | -0.00033801 | #DIV/0!
14.95 | 1.6969 | 0 | 179.367 | 178.313 | 0 | 14.95 | 14.95 | 178.313 | 1.6969 | 101.1886 | 0 | -0.00028999 | #DIV/0!
14.9667 | 1.6961 | 0 | 179.533 | 178.43 | 0 | 14.9667 | 14.9667 | 178.43 | 1.6961 | 101.143 | -0.006547 | -0.0003138 | #DIV/0!
14.9833 | 1.6961 | 0 | 179.7 | 178.554 | 0 | 14.9833 | 14.9833 | 178.554 | 1.6961 | 101.143 | 0 | -0.0001608 | #DIV/0!
15 | 1.6959 | 0 | 179.867 | 178.672 | 0 | 15 | 15 | 178.672 | 1.6959 | 101.1277 | -0.0021695 | -9.17e-05 | #DIV/0!
15.0167 | 1.6959 | 0 | 180.033 | 178.845 | 0 | 15.0167 | 15.0167 | 178.845 | 1.6959 | 101.1277 | 0 | -0.00011923 | #DIV/0!
15.0333 | 1.6964 | 0 | 180.2 | 179.079 | 0 | 15.0333 | 15.0333 | 179.079 | 1.6964 | 101.1582 | 0.0021838 | -7.8747e-05 | #DIV/0!
15.05 | 1.6961 | 0 | 180.367 | 179.272 | 0 | 15.05 | 15.05 | 179.272 | 1.6961 | 101.143 | -0.0013212 | -0.00016411 | #DIV/0!
15.0667 | 1.6964 | 0 | 180.533 | 179.414 | 0 | 15.0667 | 15.0667 | 179.414 | 1.6964 | 101.1582 | 0.0017958 | -0.0001382 | #DIV/0!
15.0833 | 1.6961 | 0 | 180.7 | 179.567 | 0 | 15.0833 | 15.0833 | 179.567 | 1.6961 | 101.143 | -0.0016667 | -0.00017341 | #DIV/0!
15.1 | 1.6961 | 0 | 180.867 | 179.71 | 0 | 15.1 | 15.1 | 179.71 | 1.6961 | 101.143 | 0 | -0.00011891 | #DIV/0!
15.1167 | 1.6959 | 0 | 181.033 | 179.886 | 0 | 15.1167 | 15.1167 | 179.886 | 1.6959 | 101.1277 | -0.0014545 | -9.4982e-05 | #DIV/0!
15.1333 | 1.6961 | 0 | 181.2 | 180.103 | 0 | 15.1333 | 15.1333 | 180.103 | 1.6961 | 101.143 | 0.0011797 | -0.0001311 | #DIV/0!
15.15 | 1.6961 | 0 | 181.367 | 180.29 | 0 | 15.15 | 15.15 | 180.29 | 1.6961 | 101.143 | 0 | -0.00015424 | #DIV/0!
15.1667 | 1.6961 | 0 | 181.533 | 180.433 | 0 | 15.1667 | 15.1667 | 180.433 | 1.6961 | 101.143 | 0 | -0.0001089 | #DIV/0!
15.1833 | 1.6959 | 0 | 181.7 | 180.617 | 0 | 15.1833 | 15.1833 | 180.617 | 1.6959 | 101.1277 | -0.0013913 | -0.00013763 | #DIV/0!
15.2 | 1.6961 | 0 | 181.867 | 180.838 | 0 | 15.2 | 15.2 | 180.838 | 1.6961 | 101.143 | 0.0011584 | -0.00011035 | #DIV/0!
15.2167 | 1.6964 | 0 | 182.033 | 181.02 | 0 | 15.2167 | 15.2167 | 181.02 | 1.6964 | 101.1582 | 0.0014011 | -0.00013307 | #DIV/0!
15.2333 | 1.6961 | 0 | 182.2 | 181.154 | 0 | 15.2333 | 15.2333 | 181.154 | 1.6961 | 101.143 | -0.001903 | -0.00016054 | #DIV/0!
15.25 | 1.6961 | 0 | 182.367 | 181.342 | 0 | 15.25 | 15.25 | 181.342 | 1.6961 | 101.143 | 0 | -0.00015987 | #DIV/0!
15.2667 | 1.6964 | 0 | 182.533 | 181.546 | 0 | 15.2667 | 15.2667 | 181.546 | 1.6964 | 101.1582 | 0.00125 | -0.00019533 | #DIV/0!
15.2833 | 1.6961 | 0 | 182.7 | 181.706 | 0 | 15.2833 | 15.2833 | 181.706 | 1.6961 | 101.143 | -0.0015937 | -0.0001958 | #DIV/0!
15.3 | 1.6961 | 0 | 182.867 | 181.839 | 0 | 15.3 | 15.3 | 181.839 | 1.6961 | 101.143 | 0 | -0.0001412 | #DIV/0!
15.3167 | 1.6966 | 0 | 183.033 | 182.039 | 0 | 15.3167 | 15.3167 | 182.039 | 1.6966 | 101.1734 | 0.002555 | -0.00017108 | #DIV/0!
15.3333 | 1.6961 | 0 | 183.2 | 182.234 | 0 | 15.3333 | 15.3333 | 182.234 | 1.6961 | 101.143 | -0.0026205 | -0.00018837 | #DIV/0!
15.35 | 1.6961 | 0 | 183.367 | 182.375 | 0 | 15.35 | 15.35 | 182.375 | 1.6961 | 101.143 | 0 | -0.00020755 | #DIV/0!
15.3667 | 1.6959 | 0 | 183.533 | 182.506 | 0 | 15.3667 | 15.3667 | 182.506 | 1.6959 | 101.1277 | -0.0019542 | -0.00017529 | #DIV/0!
15.3833 | 1.6961 | 0 | 183.7 | 182.709 | 0 | 15.3833 | 15.3833 | 182.709 | 1.6961 | 101.143 | 0.0012611 | -0.00017122 | #DIV/0!
15.4 | 1.6964 | 0 | 183.867 | 182.899 | 0 | 15.4 | 15.4 | 182.899 | 1.6964 | 101.1582 | 0.0013421 | -0.00019595 | #DIV/0!
15.4167 | 1.6961 | 0 | 184.033 | 183.039 | 0 | 15.4167 | 15.4167 | 183.039 | 1.6961 | 101.143 | -0.0018214 | -0.00017793 | #DIV/0!
15.4333 | 1.6959 | 0 | 184.2 | 183.157 | 0 | 15.4333 | 15.4333 | 183.157 | 1.6959 | 101.1277 | -0.0021695 | -0.00011533 | #DIV/0!
15.45 | 1.6961 | 0 | 184.367 | 183.278 | 0 | 15.45 | 15.45 | 183.278 | 1.6961 | 101.143 | 0.0021157 | -0.00013959 | #DIV/0!
15.4667 | 1.6956 | 0 | 184.533 | 183.417 | 0 | 15.4667 | 15.4667 | 183.417 | 1.6956 | 101.1125 | -0.0036763 | -0.00021156 | #DIV/0!
15.4833 | 1.6959 | 0 | 184.7 | 183.643 | 0 | 15.4833 | 15.4833 | 183.643 | 1.6959 | 101.1277 | 0.0011283 | -0.00010658 | #DIV/0!
15.5 | 1.6961 | 0 | 184.867 | 183.895 | 0 | 15.5 | 15.5 | 183.895 | 1.6961 | 101.143 | 0.0010159 | -0.00015133 | #DIV/0!
15.5167 | 1.6964 | 0 | 185.033 | 184.103 | 0 | 15.5167 | 15.5167 | 184.103 | 1.6964 | 101.1582 | 0.001226 | -0.00012486 | #DIV/0!
15.5333 | 1.6961 | 0 | 185.2 | 184.257 | 0 | 15.5333 | 15.5333 | 184.257 | 1.6961 | 101.143 | -0.0016558 | -0.00018027 | #DIV/0!
15.55 | 1.6959 | 0 | 185.367 | 184.378 | 0 | 15.55 | 15.55 | 184.378 | 1.6959 | 101.1277 | -0.0021157 | -0.00018352 | #DIV/0!
15.5667 | 1.6959 | 0 | 185.533 | 184.568 | 0 | 15.5667 | 15.5667 | 184.568 | 1.6959 | 101.1277 | 0 | -0.00017978 | #DIV/0!
15.5833 | 1.6961 | 0 | 185.7 | 184.769 | 0 | 15.5833 | 15.5833 | 184.769 | 1.6961 | 101.143 | 0.0012736 | -0.00017978 | #DIV/0!
15.6 | 1.6959 | 0 | 185.867 | 184.926 | 0 | 15.6 | 15.6 | 184.926 | 1.6959 | 101.1277 | -0.0016306 | -0.00016838 | #DIV/0!
15.6167 | 1.6959 | 0 | 186.033 | 185.073 | 0 | 15.6167 | 15.6167 | 185.073 | 1.6959 | 101.1277 | 0 | -0.00013641 | #DIV/0!
15.6333 | 1.6956 | 0 | 186.2 | 185.288 | 0 | 15.6333 | 15.6333 | 185.288 | 1.6956 | 101.1125 | -0.001186 | -0.00013641 | #DIV/0!
15.65 | 1.6959 | 0 | 186.367 | 185.478 | 0 | 15.65 | 15.65 | 185.478 | 1.6959 | 101.1277 | 0.0013421 | -0.00011315 | #DIV/0!
15.6667 | 1.6956 | 0 | 186.533 | 185.618 | 0 | 15.6667 | 15.6667 | 185.618 | 1.6956 | 101.1125 | -0.0018214 | -0.00017778 | #DIV/0!
15.6833 | 1.6959 | 0 | 186.7 | 185.742 | 0 | 15.6833 | 15.6833 | 185.742 | 1.6959 | 101.1277 | 0.0020565 | -0.00014207 | #DIV/0!
15.7 | 1.6956 | 0 | 186.867 | 185.858 | 0 | 15.7 | 15.7 | 185.858 | 1.6956 | 101.1125 | -0.0021983 | -0.00014831 | #DIV/0!
15.7167 | 1.6956 | 0 | 187.033 | 185.974 | 0 | 15.7167 | 15.7167 | 185.974 | 1.6956 | 101.1125 | 0 | -0.00010521 | #DIV/0!
15.7333 | 1.6954 | 0 | 187.2 | 186.106 | 0 | 15.7333 | 15.7333 | 186.106 | 1.6954 | 101.0972 | -0.0019394 | -8.0234e-05 | #DIV/0!
15.75 | 1.6959 | 0 | 187.367 | 186.226 | 0 | 15.75 | 15.75 | 186.226 | 1.6959 | 101.1277 | 0.0042583 | -7.5231e-05 | #DIV/0!
15.7667 | 1.6954 | 0 | 187.533 | 186.35 | 0 | 15.7667 | 15.7667 | 186.35 | 1.6954 | 101.0972 | -0.004121 | -0.00019496 | #DIV/0!
15.7833 | 1.6959 | 0 | 187.7 | 186.491 | 0 | 15.7833 | 15.7833 | 186.491 | 1.6959 | 101.1277 | 0.0036241 | -7.2834e-05 | #DIV/0!
15.8 | 1.6956 | 0 | 187.867 | 186.701 | 0 | 15.8 | 15.8 | 186.701 | 1.6956 | 101.1125 | -0.0012143 | -0.00021757 | #DIV/0!
15.8167 | 1.6959 | 0 | 188.033 | 186.904 | 0 | 15.8167 | 15.8167 | 186.904 | 1.6959 | 101.1277 | 0.0012562 | -0.00023508 | #DIV/0!
15.8333 | 1.6964 | 0 | 188.2 | 187.049 | 0 | 15.8333 | 15.8333 | 187.049 | 1.6964 | 101.1582 | 0.0035241 | -0.00025971 | #DIV/0!
15.85 | 1.6959 | 0 | 188.367 | 187.192 | 0 | 15.85 | 15.85 | 187.192 | 1.6959 | 101.1277 | -0.0035734 | -0.00032881 | #DIV/0!
15.8667 | 1.6961 | 0 | 188.533 | 187.316 | 0 | 15.8667 | 15.8667 | 187.316 | 1.6961 | 101.143 | 0.0020645 | -0.00025875 | #DIV/0!
15.8833 | 1.6959 | 0 | 188.7 | 187.434 | 0 | 15.8833 | 15.8833 | 187.434 | 1.6959 | 101.1277 | -0.0021695 | -0.00065777 | #DIV/0!
15.9 | 1.6959 | 0 | 188.867 | 187.561 | 0 | 15.9 | 15.9 | 187.561 | 1.6959 | 101.1277 | 0 | -0.0016192 | #DIV/0!
15.9167 | 1.6959 | 0 | 189.033 | 187.717 | 0 | 15.9167 | 15.9167 | 187.717 | 1.6959 | 101.1277 | 0 | -0.0016192 | #DIV/0!
15.9333 | 1.6961 | 0 | 189.2 | 187.947 | 0 | 15.9333 | 15.9333 | 187.947 | 1.6961 | 101.143 | 0.001113 | -0.0016192 | #DIV/0!
15.95 | 1.6964 | 0 | 189.367 | 188.156 | 0 | 15.95 | 15.95 | 188.156 | 1.6964 | 101.1582 | 0.0012201 | -0.001641 | #DIV/0!
15.9667 | 1.6959 | 0 | 189.533 | 188.311 | 0 | 15.9667 | 15.9667 | 188.311 | 1.6959 | 101.1277 | -0.0032968 | -0.0016649 | #DIV/0!
15.9833 | 1.6959 | 0 | 189.7 | 188.509 | 0 | 15.9833 | 15.9833 | 188.509 | 1.6959 | 101.1277 | 0 | -0.0016003 | #DIV/0!
16 | 1.6964 | 0 | 189.867 | 188.73 | 0 | 16 | 16 | 188.73 | 1.6964 | 101.1582 | 0.0023122 | -0.0015253 | #DIV/0!
16.0167 | 1.6961 | 0 | 190.033 | 188.904 | 0 | 16.0167 | 16.0167 | 188.904 | 1.6961 | 101.143 | -0.0014655 | -0.0016424 | #DIV/0!
16.0333 | 1.6961 | 0 | 190.2 | 189.045 | 0 | 16.0333 | 16.0333 | 189.045 | 1.6961 | 101.143 | 0 | -0.0015501 | #DIV/0!
16.05 | 1.6961 | 0 | 190.367 | 189.186 | 0 | 16.05 | 16.05 | 189.186 | 1.6961 | 101.143 | 0 | -0.0016085 | #DIV/0!
16.0667 | 1.6961 | 0 | 190.533 | 189.309 | 0 | 16.0667 | 16.0667 | 189.309 | 1.6961 | 101.143 | 0 | -0.0016085 | #DIV/0!
16.0833 | 1.6959 | 0 | 190.7 | 189.446 | 0 | 16.0833 | 16.0833 | 189.446 | 1.6959 | 101.1277 | -0.0018686 | -0.0016085 | #DIV/0!
16.1 | 1.6956 | 0 | 190.867 | 189.587 | 0 | 16.1 | 16.1 | 189.587 | 1.6956 | 101.1125 | -0.0018085 | -0.0015282 | #DIV/0!
16.1167 | 1.6959 | 0 | 191.033 | 189.795 | 0 | 16.1167 | 16.1167 | 189.795 | 1.6959 | 101.1277 | 0.001226 | -0.0014495 | #DIV/0!
16.1333 | 1.6961 | 0 | 191.2 | 190.01 | 0 | 16.1333 | 16.1333 | 190.01 | 1.6961 | 101.143 | 0.0011907 | -0.0014735 | #DIV/0!
16.15 | 1.6959 | 0 | 191.367 | 190.178 | 0 | 16.15 | 16.15 | 190.178 | 1.6959 | 101.1277 | -0.0015238 | -0.0014968 | #DIV/0!
16.1667 | 1.6961 | 0 | 191.533 | 190.331 | 0 | 16.1667 | 16.1667 | 190.331 | 1.6961 | 101.143 | 0.0016732 | -0.001467 | #DIV/0!
16.1833 | 1.6956 | 0 | 191.7 | 190.473 | 0 | 16.1833 | 16.1833 | 190.473 | 1.6956 | 101.1125 | -0.0035986 | -0.0014998 | #DIV/0!
16.2 | 1.6959 | 0 | 191.867 | 190.628 | 0 | 16.2 | 16.2 | 190.628 | 1.6959 | 101.1277 | 0.0016452 | -0.001467 | #DIV/0!
16.2167 | 1.6956 | 0 | 192.033 | 190.774 | 0 | 16.2167 | 16.2167 | 190.774 | 1.6956 | 101.1125 | -0.0017466 | -0.0014612 | #DIV/0!
16.2333 | 1.6956 | 0 | 192.2 | 190.957 | 0 | 16.2333 | 16.2333 | 190.957 | 1.6956 | 101.1125 | 0 | -0.0014269 | #DIV/0!
16.25 | 1.6961 | 0 | 192.367 | 191.183 | 0 | 16.25 | 16.25 | 191.183 | 1.6961 | 101.143 | 0.0022611 | -0.0014269 | #DIV/0!
16.2667 | 1.6964 | 0 | 192.533 | 191.369 | 0 | 16.2667 | 16.2667 | 191.369 | 1.6964 | 101.1582 | 0.001371 | -0.0014363 | #DIV/0!
16.2833 | 1.6959 | 0 | 192.7 | 191.519 | 0 | 16.2833 | 16.2833 | 191.519 | 1.6959 | 101.1277 | -0.0034067 | -0.0014992 | #DIV/0!
16.3 | 1.6956 | 0 | 192.867 | 191.683 | 0 | 16.3 | 16.3 | 191.683 | 1.6956 | 101.1125 | -0.0015549 | -0.0014324 | #DIV/0!
16.3167 | 1.6959 | 0 | 193.033 | 191.835 | 0 | 16.3167 | 16.3167 | 191.835 | 1.6959 | 101.1277 | 0.0016776 | -0.001364 | #DIV/0!
16.3333 | 1.6956 | 0 | 193.2 | 192.056 | 0 | 16.3333 | 16.3333 | 192.056 | 1.6956 | 101.1125 | -0.0011538 | -0.0014331 | #DIV/0!
16.35 | 1.6961 | 0 | 193.367 | 192.272 | 0 | 16.35 | 16.35 | 192.272 | 1.6961 | 101.143 | 0.0023657 | -0.0013767 | #DIV/0!
16.3667 | 1.6959 | 0 | 193.533 | 192.432 | 0 | 16.3667 | 16.3667 | 192.432 | 1.6959 | 101.1277 | -0.0016 | -0.0014231 | #DIV/0!
16.3833 | 1.6956 | 0 | 193.7 | 192.572 | 0 | 16.3833 | 16.3833 | 192.572 | 1.6956 | 101.1125 | -0.0018214 | -0.0013917 | #DIV/0!
16.4 | 1.6954 | 0 | 193.867 | 192.705 | 0 | 16.4 | 16.4 | 192.705 | 1.6954 | 101.0972 | -0.0019248 | -0.001356 | #DIV/0!
16.4167 | 1.6954 | 0 | 194.033 | 192.843 | 0 | 16.4167 | 16.4167 | 192.843 | 1.6954 | 101.0972 | 0 | -0.0013183 | #DIV/0!
16.4333 | 1.6956 | 0 | 194.2 | 192.981 | 0 | 16.4333 | 16.4333 | 192.981 | 1.6956 | 101.1125 | 0.0018551 | -0.0012857 | #DIV/0!
16.45 | 1.6956 | 0 | 194.367 | 193.122 | 0 | 16.45 | 16.45 | 193.122 | 1.6956 | 101.1125 | 0 | -0.0013549 | #DIV/0!
16.4667 | 1.6956 | 0 | 194.533 | 193.267 | 0 | 16.4667 | 16.4667 | 193.267 | 1.6956 | 101.1125 | 0 | -0.0013549 | #DIV/0!
16.4833 | 1.6956 | 0 | 194.7 | 193.409 | 0 | 16.4833 | 16.4833 | 193.409 | 1.6956 | 101.1125 | 0 | -0.0013869 | #DIV/0!
16.5 | 1.6954 | 0 | 194.867 | 193.54 | 0 | 16.5 | 16.5 | 193.54 | 1.6954 | 101.0972 | -0.0019542 | -0.0013534 | #DIV/0!
16.5167 | 1.6954 | 0 | 195.033 | 193.746 | 0 | 16.5167 | 16.5167 | 193.746 | 1.6954 | 101.0972 | 0 | -0.001315 | #DIV/0!
16.5333 | 1.6959 | 0 | 195.2 | 194.04 | 0 | 16.5333 | 16.5333 | 194.04 | 1.6959 | 101.1277 | 0.0017381 | -0.001315 | #DIV/0!
16.55 | 1.6959 | 0 | 195.367 | 194.306 | 0 | 16.55 | 16.55 | 194.306 | 1.6959 | 101.1277 | 0 | -0.0013491 | #DIV/0!
16.5667 | 1.6961 | 0 | 195.533 | 194.507 | 0 | 16.5667 | 16.5667 | 194.507 | 1.6961 | 101.143 | 0.0012736 | -0.0013491 | #DIV/0!
16.5833 | 1.6959 | 0 | 195.7 | 194.659 | 0 | 16.5833 | 16.5833 | 194.659 | 1.6959 | 101.1277 | -0.0016842 | -0.0013741 | #DIV/0!
16.6 | 1.6956 | 0 | 195.867 | 194.797 | 0 | 16.6 | 16.6 | 194.797 | 1.6956 | 101.1125 | -0.0018478 | -0.0013411 | #DIV/0!
16.6167 | 1.6959 | 0 | 196.033 | 194.918 | 0 | 16.6167 | 16.6167 | 194.918 | 1.6959 | 101.1277 | 0.0021074 | -0.0013048 | #DIV/0!
16.6333 | 1.6954 | 0 | 196.2 | 195.054 | 0 | 16.6333 | 16.6333 | 195.054 | 1.6954 | 101.0972 | -0.0037574 | -0.0012839 | #DIV/0!
16.65 | 1.6951 | 0 | 196.367 | 195.175 | 0 | 16.65 | 16.65 | 195.175 | 1.6951 | 101.082 | -0.0021074 | -0.0012695 | #DIV/0!
16.6667 | 1.6951 | 0 | 196.533 | 195.26 | 0 | 16.6667 | 16.6667 | 195.26 | 1.6951 | 101.082 | 0 | -0.0012282 | #DIV/0!
16.6833 | 1.6951 | 0 | 196.7 | 195.309 | 0 | 16.6833 | 16.6833 | 195.309 | 1.6951 | 101.082 | 0 | -0.0012282 | #DIV/0!
16.7 | 1.6951 | 0 | 196.867 | 195.338 | 0 | 16.7 | 16.7 | 195.338 | 1.6951 | 101.082 | 0 | -0.0012282 | #DIV/0!
16.7167 | 1.6949 | 0 | 197.033 | 195.352 | 0 | 16.7167 | 16.7167 | 195.352 | 1.6949 | 101.0667 | -0.018286 | -0.0011943 | #DIV/0!
16.7333 | 1.6946 | 0 | 197.2 | 195.357 | 0 | 16.7333 | 16.7333 | 195.357 | 1.6946 | 101.0515 | -0.0512 | -0.00086814 | #DIV/0!
16.75 | 1.6946 | 0 | 197.367 | 195.367 | 0 | 16.75 | 16.75 | 195.367 | 1.6946 | 101.0515 | 0 | 0.00013578 | #DIV/0!
16.7667 | 1.6946 | 0 | 197.533 | 195.379 | 0 | 16.7667 | 16.7667 | 195.379 | 1.6946 | 101.0515 | 0 | 0.00013578 | #DIV/0!
16.7833 | 1.6946 | 0 | 197.7 | 195.405 | 0 | 16.7833 | 16.7833 | 195.405 | 1.6946 | 101.0515 | 0 | 0.00013578 | #DIV/0!
16.8 | 1.6946 | 0 | 197.867 | 195.445 | 0 | 16.8 | 16.8 | 195.445 | 1.6946 | 101.0515 | 0 | 0.00013578 | #DIV/0!
16.8167 | 1.6946 | 0 | 198.033 | 195.493 | 0 | 16.8167 | 16.8167 | 195.493 | 1.6946 | 101.0515 | 0 | 0.00016735 | #DIV/0!
16.8333 | 1.6949 | 0 | 198.2 | 195.56 | 0 | 16.8333 | 16.8333 | 195.56 | 1.6949 | 101.0667 | 0.0038209 | 0.00013538 | #DIV/0!
16.85 | 1.6946 | 0 | 198.367 | 195.63 | 0 | 16.85 | 16.85 | 195.63 | 1.6946 | 101.0515 | -0.0036571 | 6.0463e-05 | #DIV/0!
16.8667 | 1.6949 | 0 | 198.533 | 195.709 | 0 | 16.8667 | 16.8667 | 195.709 | 1.6949 | 101.0667 | 0.0032405 | 0.00016086 | #DIV/0!
16.8833 | 1.6946 | 0 | 198.7 | 195.795 | 0 | 16.8833 | 16.8833 | 195.795 | 1.6946 | 101.0515 | -0.0029767 | 6.6331e-05 | #DIV/0!
16.9 | 1.6946 | 0 | 198.867 | 195.895 | 0 | 16.9 | 16.9 | 195.895 | 1.6946 | 101.0515 | 0 | 0.00015607 | #DIV/0!
16.9167 | 1.6946 | 0 | 199.033 | 196.01 | 0 | 16.9167 | 16.9167 | 196.01 | 1.6946 | 101.0515 | 0 | 0.00015607 | #DIV/0!
16.9333 | 1.6949 | 0 | 199.2 | 196.125 | 0 | 16.9333 | 16.9333 | 196.125 | 1.6949 | 101.0667 | 0.0022261 | 0.00015607 | #DIV/0!
16.95 | 1.6951 | 0 | 199.367 | 196.241 | 0 | 16.95 | 16.95 | 196.241 | 1.6951 | 101.082 | 0.0022069 | 0.0001382 | #DIV/0!
16.9667 | 1.6951 | 0 | 199.533 | 196.365 | 0 | 16.9667 | 16.9667 | 196.365 | 1.6951 | 101.082 | 0 | 9.4923e-05 | #DIV/0!
16.9833 | 1.6951 | 0 | 199.7 | 196.491 | 0 | 16.9833 | 16.9833 | 196.491 | 1.6951 | 101.082 | 0 | 9.4923e-05 | #DIV/0!
17 | 1.6951 | 0 | 199.867 | 196.615 | 0 | 17 | 17 | 196.615 | 1.6951 | 101.082 | 0 | 6.5337e-05 | #DIV/0!
17.0167 | 1.6951 | 0 | 200.033 | 196.749 | 0 | 17.0167 | 17.0167 | 196.749 | 1.6951 | 101.082 | 0 | 6.5337e-05 | #DIV/0!
17.0333 | 1.6949 | 0 | 200.2 | 196.882 | 0 | 17.0333 | 17.0333 | 196.882 | 1.6949 | 101.0667 | -0.0019248 | 6.5337e-05 | #DIV/0!
17.05 | 1.6951 | 0 | 200.367 | 197.014 | 0 | 17.05 | 17.05 | 197.014 | 1.6951 | 101.082 | 0.0019394 | 7.284e-05 | #DIV/0!
17.0667 | 1.6951 | 0 | 200.533 | 197.156 | 0 | 17.0667 | 17.0667 | 197.156 | 1.6951 | 101.082 | 0 | 3.4812e-05 | #DIV/0!
17.0833 | 1.6951 | 0 | 200.7 | 197.3 | 0 | 17.0833 | 17.0833 | 197.3 | 1.6951 | 101.082 | 0 | 3.4812e-05 | #DIV/0!
17.1 | 1.6954 | 0 | 200.867 | 197.443 | 0 | 17.1 | 17.1 | 197.443 | 1.6954 | 101.0972 | 0.0017832 | 3.4812e-05 | #DIV/0!
17.1167 | 1.6951 | 0 | 201.033 | 197.582 | 0 | 17.1167 | 17.1167 | 197.582 | 1.6951 | 101.082 | -0.0018345 | 3.0833e-05 | #DIV/0!
17.1333 | 1.6951 | 0 | 201.2 | 197.719 | 0 | 17.1333 | 17.1333 | 197.719 | 1.6951 | 101.082 | 0 | 6.6804e-05 | #DIV/0!
17.15 | 1.6954 | 0 | 201.367 | 197.851 | 0 | 17.15 | 17.15 | 197.851 | 1.6954 | 101.0972 | 0.0019318 | 3.6009e-05 | #DIV/0!
17.1667 | 1.6951 | 0 | 201.533 | 197.989 | 0 | 17.1667 | 17.1667 | 197.989 | 1.6951 | 101.082 | -0.0018478 | -1.8702e-06 | #DIV/0!
17.1833 | 1.6954 | 0 | 201.7 | 198.137 | 0 | 17.1833 | 17.1833 | 198.137 | 1.6954 | 101.0972 | 0.001723 | 3.4362e-05 | #DIV/0!
17.2 | 1.6954 | 0 | 201.867 | 198.288 | 0 | 17.2 | 17.2 | 198.288 | 1.6954 | 101.0972 | 0 | 5.7791e-07 | #DIV/0!
17.2167 | 1.6954 | 0 | 202.033 | 198.425 | 0 | 17.2167 | 17.2167 | 198.425 | 1.6954 | 101.0972 | 0 | -2.991e-05 | #DIV/0!
17.2333 | 1.6954 | 0 | 202.2 | 198.551 | 0 | 17.2333 | 17.2333 | 198.551 | 1.6954 | 101.0972 | 0 | -3.2409e-07 | #DIV/0!
17.25 | 1.6954 | 0 | 202.367 | 198.696 | 0 | 17.25 | 17.25 | 198.696 | 1.6954 | 101.0972 | 0 | -3.2409e-07 | #DIV/0!
17.2667 | 1.6956 | 0 | 202.533 | 198.85 | 0 | 17.2667 | 17.2667 | 198.85 | 1.6956 | 101.1125 | 0.0016623 | -3.2409e-07 | #DIV/0!
17.2833 | 1.6954 | 0 | 202.7 | 199.003 | 0 | 17.2833 | 17.2833 | 199.003 | 1.6954 | 101.0972 | -0.0016732 | -3.9039e-06 | #DIV/0!
17.3 | 1.6954 | 0 | 202.867 | 199.153 | 0 | 17.3 | 17.3 | 199.153 | 1.6954 | 101.0972 | 0 | -4.5041e-07 | #DIV/0!
17.3167 | 1.6951 | 0 | 203.033 | 199.309 | 0 | 17.3167 | 17.3167 | 199.309 | 1.6951 | 101.082 | -0.0016346 | 3.0922e-05 | #DIV/0!
17.3333 | 1.6954 | 0 | 203.2 | 199.458 | 0 | 17.3333 | 17.3333 | 199.458 | 1.6954 | 101.0972 | 0.0017114 | 3.2552e-05 | #DIV/0!
17.35 | 1.6954 | 0 | 203.367 | 199.607 | 0 | 17.35 | 17.35 | 199.607 | 1.6954 | 101.0972 | 0 | -1.0055e-06 | #DIV/0!
17.3667 | 1.6954 | 0 | 203.533 | 199.768 | 0 | 17.3667 | 17.3667 | 199.768 | 1.6954 | 101.0972 | 0 | -1.0055e-06 | #DIV/0!
17.3833 | 1.6954 | 0 | 203.7 | 199.915 | 0 | 17.3833 | 17.3833 | 199.915 | 1.6954 | 101.0972 | 0 | 2.5553e-05 | #DIV/0!
17.4 | 1.6954 | 0 | 203.867 | 200.06 | 0 | 17.4 | 17.4 | 200.06 | 1.6954 | 101.0972 | 0 | -3.8012e-06 | #DIV/0!
17.4167 | 1.6954 | 0 | 204.033 | 200.21 | 0 | 17.4167 | 17.4167 | 200.21 | 1.6954 | 101.0972 | 0 | -3.8012e-06 | #DIV/0!
17.4333 | 1.6954 | 0 | 204.2 | 200.355 | 0 | 17.4333 | 17.4333 | 200.355 | 1.6954 | 101.0972 | 0 | -3.8012e-06 | #DIV/0!
17.45 | 1.6954 | 0 | 204.367 | 200.509 | 0 | 17.45 | 17.45 | 200.509 | 1.6954 | 101.0972 | 0 | 2.6994e-05 | #DIV/0!
17.4667 | 1.6959 | 0 | 204.533 | 200.67 | 0 | 17.4667 | 17.4667 | 200.67 | 1.6959 | 101.1277 | 0.0031739 | 2.6994e-05 | #DIV/0!
17.4833 | 1.6954 | 0 | 204.7 | 200.839 | 0 | 17.4833 | 17.4833 | 200.839 | 1.6954 | 101.0972 | -0.0030237 | -0.00010387 | #DIV/0!
17.5 | 1.6954 | 0 | 204.867 | 201.014 | 0 | 17.5 | 17.5 | 201.014 | 1.6954 | 101.0972 | 0 | -4.4579e-05 | #DIV/0!
17.5167 | 1.6954 | 0 | 205.033 | 201.167 | 0 | 17.5167 | 17.5167 | 201.167 | 1.6954 | 101.0972 | 0 | -4.4579e-05 | #DIV/0!
17.5333 | 1.6954 | 0 | 205.2 | 201.32 | 0 | 17.5333 | 17.5333 | 201.32 | 1.6954 | 101.0972 | 0 | -4.4579e-05 | #DIV/0!
17.55 | 1.6956 | 0 | 205.367 | 201.468 | 0 | 17.55 | 17.55 | 201.468 | 1.6956 | 101.1125 | 0.0017297 | -4.4579e-05 | #DIV/0!
17.5667 | 1.6954 | 0 | 205.533 | 201.623 | 0 | 17.5667 | 17.5667 | 201.623 | 1.6954 | 101.0972 | -0.0016516 | -7.8496e-05 | #DIV/0!
17.5833 | 1.6954 | 0 | 205.7 | 201.786 | 0 | 17.5833 | 17.5833 | 201.786 | 1.6954 | 101.0972 | 0 | -4.6111e-05 | #DIV/0!
17.6 | 1.6954 | 0 | 205.867 | 201.947 | 0 | 17.6 | 17.6 | 201.947 | 1.6954 | 101.0972 | 0 | -4.6111e-05 | #DIV/0!
17.6167 | 1.6954 | 0 | 206.033 | 202.112 | 0 | 17.6167 | 17.6167 | 202.112 | 1.6954 | 101.0972 | 0 | -4.6111e-05 | #DIV/0!
17.6333 | 1.6954 | 0 | 206.2 | 202.275 | 0 | 17.6333 | 17.6333 | 202.275 | 1.6954 | 101.0972 | 0 | -4.6111e-05 | #DIV/0!
17.65 | 1.6956 | 0 | 206.367 | 202.434 | 0 | 17.65 | 17.65 | 202.434 | 1.6956 | 101.1125 | 0.0016101 | -4.6111e-05 | #DIV/0!
17.6667 | 1.6954 | 0 | 206.533 | 202.591 | 0 | 17.6667 | 17.6667 | 202.591 | 1.6954 | 101.0972 | -0.0016306 | -7.7681e-05 | #DIV/0!
17.6833 | 1.6954 | 0 | 206.7 | 202.756 | 0 | 17.6833 | 17.6833 | 202.756 | 1.6954 | 101.0972 | 0 | -4.5709e-05 | #DIV/0!
17.7 | 1.6956 | 0 | 206.867 | 202.931 | 0 | 17.7 | 17.7 | 202.931 | 1.6956 | 101.1125 | 0.0014629 | -4.5709e-05 | #DIV/0!
17.7167 | 1.6954 | 0 | 207.033 | 203.093 | 0 | 17.7167 | 17.7167 | 203.093 | 1.6954 | 101.0972 | -0.0015802 | -7.4392e-05 | #DIV/0!
17.7333 | 1.6956 | 0 | 207.2 | 203.253 | 0 | 17.7333 | 17.7333 | 203.253 | 1.6956 | 101.1125 | 0.0016 | -4.3407e-05 | #DIV/0!
17.75 | 1.6956 | 0 | 207.367 | 203.428 | 0 | 17.75 | 17.75 | 203.428 | 1.6956 | 101.1125 | 0 | -7.478e-05 | #DIV/0!
17.7667 | 1.6956 | 0 | 207.533 | 203.614 | 0 | 17.7667 | 17.7667 | 203.614 | 1.6956 | 101.1125 | 0 | -0.00010635 | #DIV/0!
17.7833 | 1.6959 | 0 | 207.7 | 203.808 | 0 | 17.7833 | 17.7833 | 203.808 | 1.6959 | 101.1277 | 0.0013144 | -7.3965e-05 | #DIV/0!
17.8 | 1.6959 | 0 | 207.867 | 203.987 | 0 | 17.8 | 17.8 | 203.987 | 1.6959 | 101.1277 | 0 | -9.9738e-05 | #DIV/0!
17.8167 | 1.6959 | 0 | 208.033 | 204.169 | 0 | 17.8167 | 17.8167 | 204.169 | 1.6959 | 101.1277 | 0 | -9.9738e-05 | #DIV/0!
17.8333 | 1.6956 | 0 | 208.2 | 204.338 | 0 | 17.8333 | 17.8333 | 204.338 | 1.6956 | 101.1125 | -0.0015089 | -9.9738e-05 | #DIV/0!
17.85 | 1.6956 | 0 | 208.367 | 204.502 | 0 | 17.85 | 17.85 | 204.502 | 1.6956 | 101.1125 | 0 | -7.0152e-05 | #DIV/0!
17.8667 | 1.6956 | 0 | 208.533 | 204.66 | 0 | 17.8667 | 17.8667 | 204.66 | 1.6956 | 101.1125 | 0 | -7.0152e-05 | #DIV/0!
17.8833 | 1.6954 | 0 | 208.7 | 204.826 | 0 | 17.8833 | 17.8833 | 204.826 | 1.6954 | 101.0972 | -0.0015422 | -7.0152e-05 | #DIV/0!
17.9 | 1.6954 | 0 | 208.867 | 204.996 | 0 | 17.9 | 17.9 | 204.996 | 1.6954 | 101.0972 | 0 | -1.0674e-05 | #DIV/0!
17.9167 | 1.6954 | 0 | 209.033 | 205.168 | 0 | 17.9167 | 17.9167 | 205.168 | 1.6954 | 101.0972 | 0 | -6.9268e-05 | #DIV/0!
17.9333 | 1.6954 | 0 | 209.2 | 205.332 | 0 | 17.9333 | 17.9333 | 205.332 | 1.6954 | 101.0972 | 0 | 2.4143e-05 | #DIV/0!
17.95 | 1.6956 | 0 | 209.367 | 205.494 | 0 | 17.95 | 17.95 | 205.494 | 1.6956 | 101.1125 | 0.0015802 | -6.6521e-06 | #DIV/0!
17.9667 | 1.6956 | 0 | 209.533 | 205.662 | 0 | 17.9667 | 17.9667 | 205.662 | 1.6956 | 101.1125 | 0 | -6.7758e-05 | #DIV/0!
17.9833 | 1.6954 | 0 | 209.7 | 205.825 | 0 | 17.9833 | 17.9833 | 205.825 | 1.6954 | 101.0972 | -0.0015706 | -6.7758e-05 | #DIV/0!
18 | 1.6954 | 0 | 209.867 | 205.984 | 0 | 18 | 18 | 205.984 | 1.6954 | 101.0972 | 0 | -7.0226e-06 | #DIV/0!
18.0167 | 1.6954 | 0 | 210.033 | 206.144 | 0 | 18.0167 | 18.0167 | 206.144 | 1.6954 | 101.0972 | 0 | -3.9074e-05 | #DIV/0!
18.0333 | 1.6954 | 0 | 210.2 | 206.308 | 0 | 18.0333 | 18.0333 | 206.308 | 1.6954 | 101.0972 | 0 | -3.9074e-05 | #DIV/0!
18.05 | 1.6951 | 0 | 210.367 | 206.472 | 0 | 18.05 | 18.05 | 206.472 | 1.6951 | 101.082 | -0.0015549 | -6.6064e-06 | #DIV/0!
18.0667 | 1.6954 | 0 | 210.533 | 206.641 | 0 | 18.0667 | 18.0667 | 206.641 | 1.6954 | 101.0972 | 0.0015089 | 2.3881e-05 | #DIV/0!
18.0833 | 1.6954 | 0 | 210.7 | 206.82 | 0 | 18.0833 | 18.0833 | 206.82 | 1.6954 | 101.0972 | 0 | -5.7043e-06 | #DIV/0!
18.1 | 1.6954 | 0 | 210.867 | 206.995 | 0 | 18.1 | 18.1 | 206.995 | 1.6954 | 101.0972 | 0 | -5.7043e-06 | #DIV/0!
18.1167 | 1.6956 | 0 | 211.033 | 207.168 | 0 | 18.1167 | 18.1167 | 207.168 | 1.6956 | 101.1125 | 0.0014798 | -5.7043e-06 | #DIV/0!
18.1333 | 1.6954 | 0 | 211.2 | 207.339 | 0 | 18.1333 | 18.1333 | 207.339 | 1.6954 | 101.0972 | -0.0014971 | -6.2192e-05 | #DIV/0!
18.15 | 1.6956 | 0 | 211.367 | 207.499 | 0 | 18.15 | 18.15 | 207.499 | 1.6956 | 101.1125 | 0.0016 | -4.1019e-06 | #DIV/0!
18.1667 | 1.6954 | 0 | 211.533 | 207.664 | 0 | 18.1667 | 18.1667 | 207.664 | 1.6954 | 101.0972 | -0.0015515 | -6.4544e-05 | #DIV/0!
18.1833 | 1.6954 | 0 | 211.7 | 207.832 | 0 | 18.1833 | 18.1833 | 207.832 | 1.6954 | 101.0972 | 0 | -6.2971e-05 | #DIV/0!
18.2 | 1.6954 | 0 | 211.867 | 208.014 | 0 | 18.2 | 18.2 | 208.014 | 1.6954 | 101.0972 | 0 | -3.4811e-07 | #DIV/0!
18.2167 | 1.6956 | 0 | 212.033 | 208.203 | 0 | 18.2167 | 18.2167 | 208.203 | 1.6956 | 101.1125 | 0.0013545 | -3.2816e-05 | #DIV/0!
18.2333 | 1.6954 | 0 | 212.2 | 208.374 | 0 | 18.2333 | 18.2333 | 208.374 | 1.6954 | 101.0972 | -0.0014971 | -5.9374e-05 | #DIV/0!
18.25 | 1.6954 | 0 | 212.367 | 208.545 | 0 | 18.25 | 18.25 | 208.545 | 1.6954 | 101.0972 | 0 | -3.002e-05 | #DIV/0!
18.2667 | 1.6954 | 0 | 212.533 | 208.709 | 0 | 18.2667 | 18.2667 | 208.709 | 1.6954 | 101.0972 | 0 | -3.002e-05 | #DIV/0!
18.2833 | 1.6956 | 0 | 212.7 | 208.872 | 0 | 18.2833 | 18.2833 | 208.872 | 1.6956 | 101.1125 | 0.0015706 | -3.002e-05 | #DIV/0!
18.3 | 1.6956 | 0 | 212.867 | 209.027 | 0 | 18.3 | 18.3 | 209.027 | 1.6956 | 101.1125 | 0 | -6.0815e-05 | #DIV/0!
18.3167 | 1.6951 | 0 | 213.033 | 209.173 | 0 | 18.3167 | 18.3167 | 209.173 | 1.6951 | 101.082 | -0.0035 | -3.1913e-05 | #DIV/0!
18.3333 | 1.6951 | 0 | 213.2 | 209.324 | 0 | 18.3333 | 18.3333 | 209.324 | 1.6951 | 101.082 | 0 | 6.5562e-05 | #DIV/0!
18.35 | 1.6951 | 0 | 213.367 | 209.481 | 0 | 18.35 | 18.35 | 209.481 | 1.6951 | 101.082 | 0 | 9.5869e-06 | #DIV/0!
18.3667 | 1.6951 | 0 | 213.533 | 209.652 | 0 | 18.3667 | 18.3667 | 209.652 | 1.6951 | 101.082 | 0 | -2.1398e-05 | #DIV/0!
18.3833 | 1.6951 | 0 | 213.7 | 209.832 | 0 | 18.3833 | 18.3833 | 209.832 | 1.6951 | 101.082 | 0 | 1.1844e-05 | #DIV/0!
18.4 | 1.6951 | 0 | 213.867 | 210.013 | 0 | 18.4 | 18.4 | 210.013 | 1.6951 | 101.082 | 0 | 4.2708e-05 | #DIV/0!
18.4167 | 1.6951 | 0 | 214.033 | 210.192 | 0 | 18.4167 | 18.4167 | 210.192 | 1.6951 | 101.082 | 0 | 1.3297e-05 | #DIV/0!
18.4333 | 1.6951 | 0 | 214.2 | 210.363 | 0 | 18.4333 | 18.4333 | 210.363 | 1.6951 | 101.082 | 0 | 4.2198e-05 | #DIV/0!
18.45 | 1.6951 | 0 | 214.367 | 210.53 | 0 | 18.45 | 18.45 | 210.53 | 1.6951 | 101.082 | 0 | 1.2959e-05 | #DIV/0!
18.4667 | 1.6951 | 0 | 214.533 | 210.694 | 0 | 18.4667 | 18.4667 | 210.694 | 1.6951 | 101.082 | 0 | 1.2959e-05 | #DIV/0!
18.4833 | 1.6951 | 0 | 214.7 | 210.853 | 0 | 18.4833 | 18.4833 | 210.853 | 1.6951 | 101.082 | 0 | 4.1048e-05 | #DIV/0!
18.5 | 1.6951 | 0 | 214.867 | 211.012 | 0 | 18.5 | 18.5 | 211.012 | 1.6951 | 101.082 | 0 | 1.1463e-05 | #DIV/0!
18.5167 | 1.6951 | 0 | 215.033 | 211.175 | 0 | 18.5167 | 18.5167 | 211.175 | 1.6951 | 101.082 | 0 | 4.2327e-05 | #DIV/0!
18.5333 | 1.6951 | 0 | 215.2 | 211.335 | 0 | 18.5333 | 18.5333 | 211.335 | 1.6951 | 101.082 | 0 | 4.2327e-05 | #DIV/0!
18.55 | 1.6951 | 0 | 215.367 | 211.502 | 0 | 18.55 | 18.55 | 211.502 | 1.6951 | 101.082 | 0 | 4.2327e-05 | #DIV/0!
18.5667 | 1.6951 | 0 | 215.533 | 211.665 | 0 | 18.5667 | 18.5667 | 211.665 | 1.6951 | 101.082 | 0 | 1.1463e-05 | #DIV/0!
18.5833 | 1.6951 | 0 | 215.7 | 211.819 | 0 | 18.5833 | 18.5833 | 211.819 | 1.6951 | 101.082 | 0 | 7.3696e-05 | #DIV/0!
18.6 | 1.6949 | 0 | 215.867 | 211.978 | 0 | 18.6 | 18.6 | 211.978 | 1.6949 | 101.0667 | -0.0016101 | 1.5443e-05 | #DIV/0!
18.6167 | 1.6951 | 0 | 216.033 | 212.133 | 0 | 18.6167 | 18.6167 | 212.133 | 1.6951 | 101.082 | 0.0016516 | 4.7013e-05 | #DIV/0!
18.6333 | 1.6951 | 0 | 216.2 | 212.297 | 0 | 18.6333 | 18.6333 | 212.297 | 1.6951 | 101.082 | 0 | 1.4628e-05 | #DIV/0!
18.65 | 1.6951 | 0 | 216.367 | 212.466 | 0 | 18.65 | 18.65 | 212.466 | 1.6951 | 101.082 | 0 | 1.4628e-05 | #DIV/0!
18.6667 | 1.6951 | 0 | 216.533 | 212.635 | 0 | 18.6667 | 18.6667 | 212.635 | 1.6951 | 101.082 | 0 | 1.4628e-05 | #DIV/0!
18.6833 | 1.6951 | 0 | 216.7 | 212.807 | 0 | 18.6833 | 18.6833 | 212.807 | 1.6951 | 101.082 | 0 | -1.3893e-05 | #DIV/0!
18.7 | 1.6951 | 0 | 216.867 | 212.98 | 0 | 18.7 | 18.7 | 212.98 | 1.6951 | 101.082 | 0 | -1.3893e-05 | #DIV/0!
18.7167 | 1.6951 | 0 | 217.033 | 213.156 | 0 | 18.7167 | 18.7167 | 213.156 | 1.6951 | 101.082 | 0 | -1.3893e-05 | #DIV/0!
18.7333 | 1.6954 | 0 | 217.2 | 213.327 | 0 | 18.7333 | 18.7333 | 213.327 | 1.6954 | 101.0972 | 0.0014912 | -1.3893e-05 | #DIV/0!
18.75 | 1.6949 | 0 | 217.367 | 213.498 | 0 | 18.75 | 18.75 | 213.498 | 1.6949 | 101.0667 | -0.0029883 | 1.6865e-05 | #DIV/0!
18.7667 | 1.6956 | 0 | 217.533 | 213.659 | 0 | 18.7667 | 18.7667 | 213.659 | 1.6956 | 101.1125 | 0.004764 | 1.6172e-05 | #DIV/0!
18.7833 | 1.6954 | 0 | 217.7 | 213.822 | 0 | 18.7833 | 18.7833 | 213.822 | 1.6954 | 101.0972 | -0.0015706 | -4.7001e-05 | #DIV/0!
18.8 | 1.6951 | 0 | 217.867 | 213.988 | 0 | 18.8 | 18.8 | 213.988 | 1.6951 | 101.082 | -0.0015361 | 1.485e-05 | #DIV/0!
18.8167 | 1.6951 | 0 | 218.033 | 214.16 | 0 | 18.8167 | 18.8167 | 214.16 | 1.6951 | 101.082 | 0 | -1.467e-05 | #DIV/0!
18.8333 | 1.6954 | 0 | 218.2 | 214.327 | 0 | 18.8333 | 18.8333 | 214.327 | 1.6954 | 101.0972 | 0.0015269 | 1.5938e-05 | #DIV/0!
18.85 | 1.6951 | 0 | 218.367 | 214.483 | 0 | 18.85 | 18.85 | 214.483 | 1.6951 | 101.082 | -0.0016346 | -4.3881e-05 | #DIV/0!
18.8667 | 1.6951 | 0 | 218.533 | 214.634 | 0 | 18.8667 | 18.8667 | 214.634 | 1.6951 | 101.082 | 0 | -4.2068e-05 | #DIV/0!
18.8833 | 1.6954 | 0 | 218.7 | 214.788 | 0 | 18.8833 | 18.8833 | 214.788 | 1.6954 | 101.0972 | 0.0016558 | -1.183e-05 | #DIV/0!
18.9 | 1.6954 | 0 | 218.867 | 214.947 | 0 | 18.9 | 18.9 | 214.947 | 1.6954 | 101.0972 | 0 | -4.4297e-05 | #DIV/0!
18.9167 | 1.6954 | 0 | 219.033 | 215.112 | 0 | 18.9167 | 18.9167 | 215.112 | 1.6954 | 101.0972 | 0 | -4.4297e-05 | #DIV/0!
18.9333 | 1.6954 | 0 | 219.2 | 215.279 | 0 | 18.9333 | 18.9333 | 215.279 | 1.6954 | 101.0972 | 0 | -4.4297e-05 | #DIV/0!
18.95 | 1.6954 | 0 | 219.367 | 215.447 | 0 | 18.95 | 18.95 | 215.447 | 1.6954 | 101.0972 | 0 | -1.1055e-05 | #DIV/0!
18.9667 | 1.6951 | 0 | 219.533 | 215.629 | 0 | 18.9667 | 18.9667 | 215.629 | 1.6951 | 101.082 | -0.0014011 | -7.7102e-05 | #DIV/0!
18.9833 | 1.6954 | 0 | 219.7 | 215.803 | 0 | 18.9833 | 18.9833 | 215.803 | 1.6954 | 101.0972 | 0.0014655 | -4.963e-05 | #DIV/0!
19 | 1.6951 | 0 | 219.867 | 215.975 | 0 | 19 | 19 | 215.975 | 1.6951 | 101.082 | -0.0014826 | -4.6393e-05 | #DIV/0!
19.0167 | 1.6949 | 0 | 220.033 | 216.149 | 0 | 19.0167 | 19.0167 | 216.149 | 1.6949 | 101.0667 | -0.0014713 | -7.8419e-05 | #DIV/0!
19.0333 | 1.6954 | 0 | 220.2 | 216.309 | 0 | 19.0333 | 19.0333 | 216.309 | 1.6954 | 101.0972 | 0.0031938 | -1.8896e-05 | #DIV/0!
19.05 | 1.6951 | 0 | 220.367 | 216.463 | 0 | 19.05 | 19.05 | 216.463 | 1.6951 | 101.082 | -0.0016558 | -0.00011337 | #DIV/0!
19.0667 | 1.6951 | 0 | 220.533 | 216.627 | 0 | 19.0667 | 19.0667 | 216.627 | 1.6951 | 101.082 | 0 | -4.8847e-05 | #DIV/0!
19.0833 | 1.6951 | 0 | 220.7 | 216.801 | 0 | 19.0833 | 19.0833 | 216.801 | 1.6951 | 101.082 | 0 | -7.9711e-05 | #DIV/0!
19.1 | 1.6951 | 0 | 220.867 | 216.976 | 0 | 19.1 | 19.1 | 216.976 | 1.6951 | 101.082 | 0 | -1.7861e-05 | #DIV/0!
19.1167 | 1.6951 | 0 | 221.033 | 217.152 | 0 | 19.1167 | 19.1167 | 217.152 | 1.6951 | 101.082 | 0 | -4.7045e-05 | #DIV/0!
19.1333 | 1.6951 | 0 | 221.2 | 217.327 | 0 | 19.1333 | 19.1333 | 217.327 | 1.6951 | 101.082 | 0 | -4.7045e-05 | #DIV/0!
19.15 | 1.6954 | 0 | 221.367 | 217.5 | 0 | 19.15 | 19.15 | 217.5 | 1.6954 | 101.0972 | 0.001474 | -4.7045e-05 | #DIV/0!
19.1667 | 1.6956 | 0 | 221.533 | 217.674 | 0 | 19.1667 | 19.1667 | 217.674 | 1.6956 | 101.1125 | 0.0014713 | -7.5947e-05 | #DIV/0!
19.1833 | 1.6951 | 0 | 221.7 | 217.853 | 0 | 19.1833 | 19.1833 | 217.853 | 1.6951 | 101.082 | -0.0028547 | -0.00013585 | #DIV/0!
19.2 | 1.6949 | 0 | 221.867 | 218.015 | 0 | 19.2 | 19.2 | 218.015 | 1.6949 | 101.0667 | -0.0015802 | -7.9876e-05 | #DIV/0!
19.2167 | 1.6951 | 0 | 222.033 | 218.166 | 0 | 19.2167 | 19.2167 | 218.166 | 1.6951 | 101.082 | 0.0016954 | -1.7245e-05 | #DIV/0!
19.2333 | 1.6954 | 0 | 222.2 | 218.328 | 0 | 19.2333 | 19.2333 | 218.328 | 1.6954 | 101.0972 | 0.0015741 | -5.0487e-05 | #DIV/0!
19.25 | 1.6951 | 0 | 222.367 | 218.498 | 0 | 19.25 | 19.25 | 218.498 | 1.6951 | 101.082 | -0.0015 | -8.1351e-05 | #DIV/0!
19.2667 | 1.6954 | 0 | 222.533 | 218.671 | 0 | 19.2667 | 19.2667 | 218.671 | 1.6954 | 101.0972 | 0.001474 | -8.0511e-05 | #DIV/0!
19.2833 | 1.6951 | 0 | 222.7 | 218.842 | 0 | 19.2833 | 19.2833 | 218.842 | 1.6951 | 101.082 | -0.0014912 | -8.1004e-05 | #DIV/0!
19.3 | 1.6951 | 0 | 222.867 | 219.007 | 0 | 19.3 | 19.3 | 219.007 | 1.6951 | 101.082 | 0 | 5.9327e-06 | #DIV/0!
19.3167 | 1.6954 | 0 | 223.033 | 219.185 | 0 | 19.3167 | 19.3167 | 219.185 | 1.6954 | 101.0972 | 0.0014326 | -5.5282e-05 | #DIV/0!
19.3333 | 1.6951 | 0 | 223.2 | 219.354 | 0 | 19.3333 | 19.3333 | 219.354 | 1.6951 | 101.082 | -0.0015089 | -2.2157e-05 | #DIV/0!
19.35 | 1.6954 | 0 | 223.367 | 219.516 | 0 | 19.35 | 19.35 | 219.516 | 1.6954 | 101.0972 | 0.0015741 | -2.1926e-05 | #DIV/0!
19.3667 | 1.6954 | 0 | 223.533 | 219.683 | 0 | 19.3667 | 19.3667 | 219.683 | 1.6954 | 101.0972 | 0 | -5.279e-05 | #DIV/0!
19.3833 | 1.6954 | 0 | 223.7 | 219.855 | 0 | 19.3833 | 19.3833 | 219.855 | 1.6954 | 101.0972 | 0 | -5.279e-05 | #DIV/0!
19.4 | 1.6951 | 0 | 223.867 | 220.017 | 0 | 19.4 | 19.4 | 220.017 | 1.6951 | 101.082 | -0.0015741 | -5.279e-05 | #DIV/0!
19.4167 | 1.6956 | 0 | 224.033 | 220.178 | 0 | 19.4167 | 19.4167 | 220.178 | 1.6956 | 101.1125 | 0.0031739 | -5.1804e-05 | #DIV/0!
19.4333 | 1.6951 | 0 | 224.2 | 220.35 | 0 | 19.4333 | 19.4333 | 220.35 | 1.6951 | 101.082 | -0.0029709 | -0.00011404 | #DIV/0!
19.45 | 1.6951 | 0 | 224.367 | 220.527 | 0 | 19.45 | 19.45 | 220.527 | 1.6951 | 101.082 | 0 | -2.5727e-05 | #DIV/0!
19.4667 | 1.6951 | 0 | 224.533 | 220.702 | 0 | 19.4667 | 19.4667 | 220.702 | 1.6951 | 101.082 | 0 | -5.4742e-05 | #DIV/0!
19.4833 | 1.6951 | 0 | 224.7 | 220.877 | 0 | 19.4833 | 19.4833 | 220.877 | 1.6951 | 101.082 | 0 | -5.4742e-05 | #DIV/0!
19.5 | 1.6951 | 0 | 224.867 | 221.051 | 0 | 19.5 | 19.5 | 221.051 | 1.6951 | 101.082 | 0 | -2.5388e-05 | #DIV/0!
19.5167 | 1.6949 | 0 | 225.033 | 221.227 | 0 | 19.5167 | 19.5167 | 221.227 | 1.6949 | 101.0667 | -0.0014545 | -2.5388e-05 | #DIV/0!
19.5333 | 1.6949 | 0 | 225.2 | 221.4 | 0 | 19.5333 | 19.5333 | 221.4 | 1.6949 | 101.0667 | 0 | 3.1329e-06 | #DIV/0!
19.55 | 1.6949 | 0 | 225.367 | 221.571 | 0 | 19.55 | 19.55 | 221.571 | 1.6949 | 101.0667 | 0 | 3.3371e-05 | #DIV/0!
19.5667 | 1.6949 | 0 | 225.533 | 221.744 | 0 | 19.5667 | 19.5667 | 221.744 | 1.6949 | 101.0667 | 0 | 2.9496e-06 | #DIV/0!
19.5833 | 1.6954 | 0 | 225.7 | 221.911 | 0 | 19.5833 | 19.5833 | 221.911 | 1.6954 | 101.0972 | 0.0030599 | 2.9496e-06 | #DIV/0!
19.6 | 1.6949 | 0 | 225.867 | 222.08 | 0 | 19.6 | 19.6 | 222.08 | 1.6949 | 101.0667 | -0.0030237 | -8.6063e-05 | #DIV/0!
19.6167 | 1.6951 | 0 | 226.033 | 222.246 | 0 | 19.6167 | 19.6167 | 222.246 | 1.6951 | 101.082 | 0.0015422 | -2.6776e-05 | #DIV/0!
19.6333 | 1.6954 | 0 | 226.2 | 222.407 | 0 | 19.6333 | 19.6333 | 222.407 | 1.6954 | 101.0972 | 0.0015839 | 4.5762e-06 | #DIV/0!
19.65 | 1.6949 | 0 | 226.367 | 222.575 | 0 | 19.65 | 19.65 | 222.575 | 1.6949 | 101.0667 | -0.0030417 | -8.6957e-05 | #DIV/0!
19.6667 | 1.6951 | 0 | 226.533 | 222.739 | 0 | 19.6667 | 19.6667 | 222.739 | 1.6951 | 101.082 | 0.001561 | 2.9222e-06 | #DIV/0!
19.6833 | 1.6949 | 0 | 226.7 | 222.907 | 0 | 19.6833 | 19.6833 | 222.907 | 1.6949 | 101.0667 | -0.0015238 | -5.7924e-05 | #DIV/0!
19.7 | 1.6946 | 0 | 226.867 | 223.073 | 0 | 19.7 | 19.7 | 223.073 | 1.6946 | 101.0515 | -0.0015422 | -2.8045e-05 | #DIV/0!
19.7167 | 1.6949 | 0 | 227.033 | 223.239 | 0 | 19.7167 | 19.7167 | 223.239 | 1.6949 | 101.0667 | 0.0015422 | 6.3784e-05 | #DIV/0!
19.7333 | 1.6949 | 0 | 227.2 | 223.401 | 0 | 19.7333 | 19.7333 | 223.401 | 1.6949 | 101.0667 | 0 | -2.9595e-05 | #DIV/0!
19.75 | 1.6949 | 0 | 227.367 | 223.562 | 0 | 19.75 | 19.75 | 223.562 | 1.6949 | 101.0667 | 0 | -2.9595e-05 | #DIV/0!
19.7667 | 1.6949 | 0 | 227.533 | 223.724 | 0 | 19.7667 | 19.7667 | 223.724 | 1.6949 | 101.0667 | 0 | 1.5831e-06 | #DIV/0!
19.7833 | 1.6951 | 0 | 227.7 | 223.875 | 0 | 19.7833 | 19.7833 | 223.875 | 1.6951 | 101.082 | 0.0016954 | -2.7944e-05 | #DIV/0!
19.8 | 1.6946 | 0 | 227.867 | 224.027 | 0 | 19.8 | 19.8 | 224.027 | 1.6946 | 101.0515 | -0.0033684 | -3.2003e-05 | #DIV/0!
19.8167 | 1.6946 | 0 | 228.033 | 224.188 | 0 | 19.8167 | 19.8167 | 224.188 | 1.6946 | 101.0515 | 0 | 6.6152e-06 | #DIV/0!
19.8333 | 1.6949 | 0 | 228.2 | 224.345 | 0 | 19.8333 | 19.8333 | 224.345 | 1.6949 | 101.0667 | 0.0016306 | 6.1474e-05 | #DIV/0!
19.85 | 1.6943 | 0 | 228.367 | 224.509 | 0 | 19.85 | 19.85 | 224.509 | 1.6943 | 101.0363 | -0.0031159 | 2.2218e-06 | #DIV/0!
19.8667 | 1.6946 | 0 | 228.533 | 224.672 | 0 | 19.8667 | 19.8667 | 224.672 | 1.6946 | 101.0515 | 0.0015644 | 9.2844e-05 | #DIV/0!
19.8833 | 1.6943 | 0 | 228.7 | 224.829 | 0 | 19.8833 | 19.8833 | 224.829 | 1.6943 | 101.0363 | -0.0016242 | 3.3321e-05 | #DIV/0!
19.9 | 1.6946 | 0 | 228.867 | 224.985 | 0 | 19.9 | 19.9 | 224.985 | 1.6946 | 101.0515 | 0.0016346 | 3.399e-05 | #DIV/0!
19.9167 | 1.6943 | 0 | 229.033 | 225.147 | 0 | 19.9167 | 19.9167 | 225.147 | 1.6943 | 101.0363 | -0.0015741 | 3.1641e-05 | #DIV/0!
19.9333 | 1.6949 | 0 | 229.2 | 225.309 | 0 | 19.9333 | 19.9333 | 225.309 | 1.6949 | 101.0667 | 0.0031543 | 6.2505e-05 | #DIV/0!
19.95 | 1.6946 | 0 | 229.367 | 225.481 | 0 | 19.95 | 19.95 | 225.481 | 1.6946 | 101.0515 | -0.0014884 | 6.5568e-07 | #DIV/0!
19.9667 | 1.6946 | 0 | 229.533 | 225.653 | 0 | 19.9667 | 19.9667 | 225.653 | 1.6946 | 101.0515 | 0 | 6.0635e-05 | #DIV/0!
19.9833 | 1.6946 | 0 | 229.7 | 225.811 | 0 | 19.9833 | 19.9833 | 225.811 | 1.6946 | 101.0515 | 0 | 6.0635e-05 | #DIV/0!
20 | 1.6946 | 0 | 229.867 | 225.965 | 0 | 20 | 20 | 225.965 | 1.6946 | 101.0515 | 0 | 3.0213e-05 | #DIV/0!
20.0167 | 1.6943 | 0 | 230.033 | 226.126 | 0 | 20.0167 | 20.0167 | 226.126 | 1.6943 | 101.0363 | -0.0015839 | 3.0213e-05 | #DIV/0!
20.0333 | 1.6943 | 0 | 230.2 | 226.284 | 0 | 20.0333 | 20.0333 | 226.284 | 1.6943 | 101.0363 | 0 | 6.1269e-05 | #DIV/0!
20.05 | 1.6946 | 0 | 230.367 | 226.442 | 0 | 20.05 | 20.05 | 226.442 | 1.6946 | 101.0515 | 0.0016139 | 6.1269e-05 | #DIV/0!
20.0667 | 1.6946 | 0 | 230.533 | 226.601 | 0 | 20.0667 | 20.0667 | 226.601 | 1.6946 | 101.0515 | 0 | 2.9623e-05 | #DIV/0!
20.0833 | 1.6946 | 0 | 230.7 | 226.763 | 0 | 20.0833 | 20.0833 | 226.763 | 1.6946 | 101.0515 | 0 | 5.8977e-05 | #DIV/0!
20.1 | 1.6943 | 0 | 230.867 | 226.938 | 0 | 20.1 | 20.1 | 226.938 | 1.6943 | 101.0363 | -0.0014571 | 3.0777e-05 | #DIV/0!
20.1167 | 1.6946 | 0 | 231.033 | 227.114 | 0 | 20.1167 | 20.1167 | 227.114 | 1.6946 | 101.0515 | 0.0014489 | 5.9349e-05 | #DIV/0!
20.1333 | 1.6951 | 0 | 231.2 | 227.288 | 0 | 20.1333 | 20.1333 | 227.288 | 1.6951 | 101.082 | 0.0029425 | 3.094e-05 | #DIV/0!
20.15 | 1.6946 | 0 | 231.367 | 227.452 | 0 | 20.15 | 20.15 | 227.452 | 1.6946 | 101.0515 | -0.003122 | -2.6757e-05 | #DIV/0!
20.1667 | 1.6951 | 0 | 231.533 | 227.616 | 0 | 20.1667 | 20.1667 | 227.616 | 1.6951 | 101.082 | 0.003122 | 3.4458e-05 | #DIV/0!
20.1833 | 1.6949 | 0 | 231.7 | 227.787 | 0 | 20.1833 | 20.1833 | 227.787 | 1.6949 | 101.0667 | -0.0014971 | -2.6757e-05 | #DIV/0!
20.2 | 1.6949 | 0 | 231.867 | 227.946 | 0 | 20.2 | 20.2 | 227.946 | 1.6949 | 101.0667 | 0 | 2.5976e-06 | #DIV/0!
20.2167 | 1.6949 | 0 | 232.033 | 228.108 | 0 | 20.2167 | 20.2167 | 228.108 | 1.6949 | 101.0667 | 0 | 2.5976e-06 | #DIV/0!
20.2333 | 1.6949 | 0 | 232.2 | 228.265 | 0 | 20.2333 | 20.2333 | 228.265 | 1.6949 | 101.0667 | 0 | -3.0645e-05 | #DIV/0!
20.25 | 1.6946 | 0 | 232.367 | 228.433 | 0 | 20.25 | 20.25 | 228.433 | 1.6946 | 101.0515 | -0.0015238 | -3.0645e-05 | #DIV/0!
20.2667 | 1.6946 | 0 | 232.533 | 228.597 | 0 | 20.2667 | 20.2667 | 228.597 | 1.6946 | 101.0515 | 0 | -7.6625e-07 | #DIV/0!
20.2833 | 1.6949 | 0 | 232.7 | 228.764 | 0 | 20.2833 | 20.2833 | 228.764 | 1.6949 | 101.0667 | 0.0015329 | -7.6625e-07 | #DIV/0!
20.3 | 1.6946 | 0 | 232.867 | 228.937 | 0 | 20.3 | 20.3 | 228.937 | 1.6946 | 101.0515 | -0.0014798 | -1.2967e-06 | #DIV/0!
20.3167 | 1.6946 | 0 | 233.033 | 229.109 | 0 | 20.3167 | 20.3167 | 229.109 | 1.6946 | 101.0515 | 0 | -2.3391e-06 | #DIV/0!
20.3333 | 1.6949 | 0 | 233.2 | 229.28 | 0 | 20.3333 | 20.3333 | 229.28 | 1.6949 | 101.0667 | 0.0014971 | -3.0911e-05 | #DIV/0!
20.35 | 1.6949 | 0 | 233.367 | 229.453 | 0 | 20.35 | 20.35 | 229.453 | 1.6949 | 101.0667 | 0 | -3.1694e-05 | #DIV/0!
20.3667 | 1.6949 | 0 | 233.533 | 229.628 | 0 | 20.3667 | 20.3667 | 229.628 | 1.6949 | 101.0667 | 0 | -3.1694e-05 | #DIV/0!
20.3833 | 1.6951 | 0 | 233.7 | 229.794 | 0 | 20.3833 | 20.3833 | 229.794 | 1.6951 | 101.082 | 0.0015422 | -3.1694e-05 | #DIV/0!
20.4 | 1.6949 | 0 | 233.867 | 229.959 | 0 | 20.4 | 20.4 | 229.959 | 1.6949 | 101.0667 | -0.0015515 | -9.5045e-05 | #DIV/0!
20.4167 | 1.6949 | 0 | 234.033 | 230.135 | 0 | 20.4167 | 20.4167 | 230.135 | 1.6949 | 101.0667 | 0 | -6.4623e-05 | #DIV/0!
20.4333 | 1.6946 | 0 | 234.2 | 230.308 | 0 | 20.4333 | 20.4333 | 230.308 | 1.6946 | 101.0515 | -0.0014798 | -3.2365e-05 | #DIV/0!
20.45 | 1.6946 | 0 | 234.367 | 230.474 | 0 | 20.45 | 20.45 | 230.474 | 1.6946 | 101.0515 | 0 | -3.3497e-06 | #DIV/0!
20.4667 | 1.6951 | 0 | 234.533 | 230.637 | 0 | 20.4667 | 20.4667 | 230.637 | 1.6951 | 101.082 | 0.0031411 | 2.9035e-05 | #DIV/0!
20.4833 | 1.6946 | 0 | 234.7 | 230.803 | 0 | 20.4833 | 20.4833 | 230.803 | 1.6946 | 101.0515 | -0.0030843 | -9.9353e-05 | #DIV/0!
20.5 | 1.6949 | 0 | 234.867 | 230.969 | 0 | 20.5 | 20.5 | 230.969 | 1.6949 | 101.0667 | 0.0015422 | -3.8876e-05 | #DIV/0!
20.5167 | 1.6946 | 0 | 235.033 | 231.135 | 0 | 20.5167 | 20.5167 | 231.135 | 1.6946 | 101.0515 | -0.0015422 | -3.8626e-05 | #DIV/0!
20.5333 | 1.6946 | 0 | 235.2 | 231.303 | 0 | 20.5333 | 20.5333 | 231.303 | 1.6946 | 101.0515 | 0 | -3.8328e-05 | #DIV/0!
20.55 | 1.6951 | 0 | 235.367 | 231.466 | 0 | 20.55 | 20.55 | 231.466 | 1.6951 | 101.082 | 0.0031411 | -7.6531e-06 | #DIV/0!
20.5667 | 1.6946 | 0 | 235.533 | 231.625 | 0 | 20.5667 | 20.5667 | 231.625 | 1.6946 | 101.0515 | -0.0032201 | -0.00013347 | #DIV/0!
20.5833 | 1.6946 | 0 | 235.7 | 231.785 | 0 | 20.5833 | 20.5833 | 231.785 | 1.6946 | 101.0515 | 0 | -7.0332e-05 | #DIV/0!
20.6 | 1.6949 | 0 | 235.867 | 231.946 | 0 | 20.6 | 20.6 | 231.946 | 1.6949 | 101.0667 | 0.0015901 | -1.2415e-05 | #DIV/0!
20.6167 | 1.6946 | 0 | 236.033 | 232.116 | 0 | 20.6167 | 20.6167 | 232.116 | 1.6946 | 101.0515 | -0.0015059 | -7.2002e-05 | #DIV/0!
20.6333 | 1.6949 | 0 | 236.2 | 232.288 | 0 | 20.6333 | 20.6333 | 232.288 | 1.6949 | 101.0667 | 0.0014884 | -1.4542e-05 | #DIV/0!
20.65 | 1.6946 | 0 | 236.367 | 232.471 | 0 | 20.65 | 20.65 | 232.471 | 1.6946 | 101.0515 | -0.0013989 | -0.00010164 | #DIV/0!
20.6667 | 1.6951 | 0 | 236.533 | 232.654 | 0 | 20.6667 | 20.6667 | 232.654 | 1.6951 | 101.082 | 0.0027978 | -4.5365e-05 | #DIV/0!
20.6833 | 1.6949 | 0 | 236.7 | 232.838 | 0 | 20.6833 | 20.6833 | 232.838 | 1.6949 | 101.0667 | -0.0013913 | -0.00012941 | #DIV/0!
20.7 | 1.6951 | 0 | 236.867 | 233.008 | 0 | 20.7 | 20.7 | 233.008 | 1.6951 | 101.082 | 0.0015059 | -0.00010213 | #DIV/0!
20.7167 | 1.6949 | 0 | 237.033 | 233.182 | 0 | 20.7167 | 20.7167 | 233.182 | 1.6949 | 101.0667 | -0.0014713 | -7.34e-05 | #DIV/0!
20.7333 | 1.6946 | 0 | 237.2 | 233.343 | 0 | 20.7333 | 20.7333 | 233.343 | 1.6946 | 101.0515 | -0.0015901 | -0.00010084 | #DIV/0!
20.75 | 1.6949 | 0 | 237.367 | 233.512 | 0 | 20.75 | 20.75 | 233.512 | 1.6949 | 101.0667 | 0.0015148 | -4.1144e-05 | #DIV/0!
20.7667 | 1.6949 | 0 | 237.533 | 233.683 | 0 | 20.7667 | 20.7667 | 233.683 | 1.6949 | 101.0667 | 0 | -9.8732e-05 | #DIV/0!
20.7833 | 1.6949 | 0 | 237.7 | 233.853 | 0 | 20.7833 | 20.7833 | 233.853 | 1.6949 | 101.0667 | 0 | -6.9205e-05 | #DIV/0!
20.8 | 1.6951 | 0 | 237.867 | 234.016 | 0 | 20.8 | 20.8 | 234.016 | 1.6951 | 101.082 | 0.0015706 | -0.00010019 | #DIV/0!
20.8167 | 1.6951 | 0 | 238.033 | 234.167 | 0 | 20.8167 | 20.8167 | 234.167 | 1.6951 | 101.082 | 0 | -0.00010038 | #DIV/0!
20.8333 | 1.6949 | 0 | 238.2 | 234.332 | 0 | 20.8333 | 20.8333 | 234.332 | 1.6949 | 101.0667 | -0.0015515 | -0.00013062 | #DIV/0!
20.85 | 1.6949 | 0 | 238.367 | 234.493 | 0 | 20.85 | 20.85 | 234.493 | 1.6949 | 101.0667 | 0 | -4.1256e-05 | #DIV/0!
20.8667 | 1.6949 | 0 | 238.533 | 234.647 | 0 | 20.8667 | 20.8667 | 234.647 | 1.6949 | 101.0667 | 0 | -0.00010311 | #DIV/0!
20.8833 | 1.6949 | 0 | 238.7 | 234.809 | 0 | 20.8833 | 20.8833 | 234.809 | 1.6949 | 101.0667 | 0 | -0.00010311 | #DIV/0!
20.9 | 1.6949 | 0 | 238.867 | 234.975 | 0 | 20.9 | 20.9 | 234.975 | 1.6949 | 101.0667 | 0 | -0.00013475 | #DIV/0!
20.9167 | 1.6951 | 0 | 239.033 | 235.146 | 0 | 20.9167 | 20.9167 | 235.146 | 1.6951 | 101.082 | 0.0014971 | -0.00010499 | #DIV/0!
20.9333 | 1.6949 | 0 | 239.2 | 235.324 | 0 | 20.9333 | 20.9333 | 235.324 | 1.6949 | 101.0667 | -0.0014382 | -0.00013434 | #DIV/0!
20.95 | 1.6949 | 0 | 239.367 | 235.494 | 0 | 20.95 | 20.95 | 235.494 | 1.6949 | 101.0667 | 0 | -7.7129e-05 | #DIV/0!
20.9667 | 1.6949 | 0 | 239.533 | 235.661 | 0 | 20.9667 | 20.9667 | 235.661 | 1.6949 | 101.0667 | 0 | -0.00013538 | #DIV/0!
20.9833 | 1.6949 | 0 | 239.7 | 235.834 | 0 | 20.9833 | 20.9833 | 235.834 | 1.6949 | 101.0667 | 0 | -0.00013538 | #DIV/0!
21 | 1.6949 | 0 | 239.867 | 235.996 | 0 | 21 | 21 | 235.996 | 1.6949 | 101.0667 | 0 | -0.00013538 | #DIV/0!
21.0167 | 1.6949 | 0 | 240.033 | 236.162 | 0 | 21.0167 | 21.0167 | 236.162 | 1.6949 | 101.0667 | 0 | -0.00010597 | #DIV/0!
21.0333 | 1.6949 | 0 | 240.2 | 236.329 | 0 | 21.0333 | 21.0333 | 236.329 | 1.6949 | 101.0667 | 0 | -0.00013782 | #DIV/0!
21.05 | 1.6949 | 0 | 240.367 | 236.486 | 0 | 21.05 | 21.05 | 236.486 | 1.6949 | 101.0667 | 0 | -0.00013782 | #DIV/0!
21.0667 | 1.6946 | 0 | 240.533 | 236.637 | 0 | 21.0667 | 21.0667 | 236.637 | 1.6946 | 101.0515 | -0.0016954 | -0.00016939 | #DIV/0!
21.0833 | 1.6946 | 0 | 240.7 | 236.799 | 0 | 21.0833 | 21.0833 | 236.799 | 1.6946 | 101.0515 | 0 | -0.00010554 | #DIV/0!
21.1 | 1.6946 | 0 | 240.867 | 236.969 | 0 | 21.1 | 21.1 | 236.969 | 1.6946 | 101.0515 | 0 | -0.00013691 | #DIV/0!
21.1167 | 1.6946 | 0 | 241.033 | 237.139 | 0 | 21.1167 | 21.1167 | 237.139 | 1.6946 | 101.0515 | 0 | -0.00013691 | #DIV/0!
21.1333 | 1.6949 | 0 | 241.2 | 237.309 | 0 | 21.1333 | 21.1333 | 237.309 | 1.6949 | 101.0667 | 0.0015059 | -0.00013691 | #DIV/0!
21.15 | 1.6946 | 0 | 241.367 | 237.476 | 0 | 21.15 | 21.15 | 237.476 | 1.6946 | 101.0515 | -0.0015329 | -0.00016644 | #DIV/0!
21.1667 | 1.6943 | 0 | 241.533 | 237.651 | 0 | 21.1667 | 21.1667 | 237.651 | 1.6943 | 101.0363 | -0.0014571 | -0.0001072 | #DIV/0!
21.1833 | 1.6946 | 0 | 241.7 | 237.826 | 0 | 21.1833 | 21.1833 | 237.826 | 1.6946 | 101.0515 | 0.0014571 | -0.00010905 | #DIV/0!
21.2 | 1.6946 | 0 | 241.867 | 237.995 | 0 | 21.2 | 21.2 | 237.995 | 1.6946 | 101.0515 | 0 | -0.00013762 | #DIV/0!
21.2167 | 1.6946 | 0 | 242.033 | 238.155 | 0 | 21.2167 | 21.2167 | 238.155 | 1.6946 | 101.0515 | 0 | -0.00010663 | #DIV/0!
21.2333 | 1.6943 | 0 | 242.2 | 238.306 | 0 | 21.2333 | 21.2333 | 238.306 | 1.6943 | 101.0363 | -0.0016887 | -0.0001382 | #DIV/0!
21.25 | 1.6943 | 0 | 242.367 | 238.456 | 0 | 21.25 | 21.25 | 238.456 | 1.6943 | 101.0363 | 0 | -0.00010509 | #DIV/0!
21.2667 | 1.6946 | 0 | 242.533 | 238.611 | 0 | 21.2667 | 21.2667 | 238.611 | 1.6946 | 101.0515 | 0.0016452 | -7.6075e-05 | #DIV/0!
21.2833 | 1.6946 | 0 | 242.7 | 238.768 | 0 | 21.2833 | 21.2833 | 238.768 | 1.6946 | 101.0515 | 0 | -0.00016369 | #DIV/0!
21.3 | 1.6949 | 0 | 242.867 | 238.923 | 0 | 21.3 | 21.3 | 238.923 | 1.6949 | 101.0667 | 0.0016516 | -0.00013591 | #DIV/0!
21.3167 | 1.6943 | 0 | 243.033 | 239.073 | 0 | 21.3167 | 21.3167 | 239.073 | 1.6943 | 101.0363 | -0.0034067 | -0.00019671 | #DIV/0!
21.3333 | 1.6943 | 0 | 243.2 | 239.23 | 0 | 21.3333 | 21.3333 | 239.23 | 1.6943 | 101.0363 | 0 | -0.00010101 | #DIV/0!
21.35 | 1.6946 | 0 | 243.367 | 239.394 | 0 | 21.35 | 21.35 | 239.394 | 1.6946 | 101.0515 | 0.0015549 | -7.1128e-05 | #DIV/0!
21.3667 | 1.6943 | 0 | 243.533 | 239.561 | 0 | 21.3667 | 21.3667 | 239.561 | 1.6943 | 101.0363 | -0.0015269 | -0.0001326 | #DIV/0!
21.3833 | 1.6946 | 0 | 243.7 | 239.724 | 0 | 21.3833 | 21.3833 | 239.724 | 1.6946 | 101.0515 | 0.0015644 | -0.00013334 | #DIV/0!
21.4 | 1.6941 | 0 | 243.867 | 239.88 | 0 | 21.4 | 21.4 | 239.88 | 1.6941 | 101.021 | -0.0032756 | -0.00013295 | #DIV/0!
21.4167 | 1.6941 | 0 | 244.033 | 240.044 | 0 | 21.4167 | 21.4167 | 240.044 | 1.6941 | 101.021 | 0 | -0.00010037 | #DIV/0!
21.4333 | 1.6946 | 0 | 244.2 | 240.217 | 0 | 21.4333 | 21.4333 | 240.217 | 1.6946 | 101.0515 | 0.0029538 | -6.7259e-05 | #DIV/0!
21.45 | 1.6943 | 0 | 244.367 | 240.393 | 0 | 21.45 | 21.45 | 240.393 | 1.6943 | 101.0363 | -0.0014489 | -0.00012518 | #DIV/0!
21.4667 | 1.6946 | 0 | 244.533 | 240.572 | 0 | 21.4667 | 21.4667 | 240.572 | 1.6946 | 101.0515 | 0.0014246 | -0.0001301 | #DIV/0!
21.4833 | 1.6941 | 0 | 244.7 | 240.745 | 0 | 21.4833 | 21.4833 | 240.745 | 1.6941 | 101.021 | -0.0029538 | -0.00012678 | #DIV/0!
21.5 | 1.6943 | 0 | 244.867 | 240.919 | 0 | 21.5 | 21.5 | 240.919 | 1.6943 | 101.0363 | 0.0014713 | -9.9731e-05 | #DIV/0!
21.5167 | 1.6941 | 0 | 245.033 | 241.091 | 0 | 21.5167 | 21.5167 | 241.091 | 1.6941 | 101.021 | -0.0014884 | -0.00012858 | #DIV/0!
21.5333 | 1.6941 | 0 | 245.2 | 241.258 | 0 | 21.5333 | 21.5333 | 241.258 | 1.6941 | 101.021 | 0 | -0.00012892 | #DIV/0!
21.55 | 1.6946 | 0 | 245.367 | 241.43 | 0 | 21.55 | 21.55 | 241.43 | 1.6946 | 101.0515 | 0.0029709 | -0.00010088 | #DIV/0!
21.5667 | 1.6941 | 0 | 245.533 | 241.608 | 0 | 21.5667 | 21.5667 | 241.608 | 1.6941 | 101.021 | -0.0028708 | -0.00018782 | #DIV/0!
21.5833 | 1.6943 | 0 | 245.7 | 241.784 | 0 | 21.5833 | 21.5833 | 241.784 | 1.6943 | 101.0363 | 0.0014545 | -0.00010364 | #DIV/0!
21.6 | 1.6941 | 0 | 245.867 | 241.964 | 0 | 21.6 | 21.6 | 241.964 | 1.6941 | 101.021 | -0.0014222 | -0.00016036 | #DIV/0!
21.6167 | 1.6943 | 0 | 246.033 | 242.134 | 0 | 21.6167 | 21.6167 | 242.134 | 1.6943 | 101.0363 | 0.0015059 | -0.00013247 | #DIV/0!
21.6333 | 1.6941 | 0 | 246.2 | 242.296 | 0 | 21.6333 | 21.6333 | 242.296 | 1.6941 | 101.021 | -0.0015802 | -0.00013247 | #DIV/0!
21.65 | 1.6943 | 0 | 246.367 | 242.46 | 0 | 21.65 | 21.65 | 242.46 | 1.6943 | 101.0363 | 0.001561 | -0.00013137 | #DIV/0!
21.6667 | 1.6941 | 0 | 246.533 | 242.626 | 0 | 21.6667 | 21.6667 | 242.626 | 1.6941 | 101.021 | -0.0015422 | -0.00016197 | #DIV/0!
21.6833 | 1.6946 | 0 | 246.7 | 242.796 | 0 | 21.6833 | 21.6833 | 242.796 | 1.6946 | 101.0515 | 0.0030059 | -0.00010131 | #DIV/0!
21.7 | 1.6941 | 0 | 246.867 | 242.958 | 0 | 21.7 | 21.7 | 242.958 | 1.6941 | 101.021 | -0.0031543 | -0.00018944 | #DIV/0!
21.7167 | 1.6941 | 0 | 247.033 | 243.11 | 0 | 21.7167 | 21.7167 | 243.11 | 1.6941 | 101.021 | 0 | -9.8904e-05 | #DIV/0!
21.7333 | 1.6938 | 0 | 247.2 | 243.268 | 0 | 21.7333 | 21.7333 | 243.268 | 1.6938 | 101.0058 | -0.0016139 | -0.00012792 | #DIV/0!
21.75 | 1.6941 | 0 | 247.367 | 243.436 | 0 | 21.75 | 21.75 | 243.436 | 1.6941 | 101.021 | 0.0015179 | -9.6274e-05 | #DIV/0!
21.7667 | 1.6941 | 0 | 247.533 | 243.604 | 0 | 21.7667 | 21.7667 | 243.604 | 1.6941 | 101.021 | 0 | -9.702e-05 | #DIV/0!
21.7833 | 1.6943 | 0 | 247.7 | 243.777 | 0 | 21.7833 | 21.7833 | 243.777 | 1.6943 | 101.0363 | 0.0014798 | -9.702e-05 | #DIV/0!
21.8 | 1.6938 | 0 | 247.867 | 243.949 | 0 | 21.8 | 21.8 | 243.949 | 1.6938 | 101.0058 | -0.0029709 | -0.00015741 | #DIV/0!
21.8167 | 1.6938 | 0 | 248.033 | 244.123 | 0 | 21.8167 | 21.8167 | 244.123 | 1.6938 | 101.0058 | 0 | -9.9155e-05 | #DIV/0!
21.8333 | 1.6938 | 0 | 248.2 | 244.3 | 0 | 21.8333 | 21.8333 | 244.3 | 1.6938 | 101.0058 | 0 | -9.9155e-05 | #DIV/0!
21.85 | 1.6941 | 0 | 248.367 | 244.47 | 0 | 21.85 | 21.85 | 244.47 | 1.6941 | 101.021 | 0.0015 | -0.00013092 | #DIV/0!
21.8667 | 1.6938 | 0 | 248.533 | 244.627 | 0 | 21.8667 | 21.8667 | 244.627 | 1.6938 | 101.0058 | -0.0016242 | -0.00016034 | #DIV/0!
21.8833 | 1.6938 | 0 | 248.7 | 244.785 | 0 | 21.8833 | 21.8833 | 244.785 | 1.6938 | 101.0058 | 0 | -9.8787e-05 | #DIV/0!
21.9 | 1.6936 | 0 | 248.867 | 244.944 | 0 | 21.9 | 21.9 | 244.944 | 1.6936 | 100.9905 | -0.0016101 | -0.00012867 | #DIV/0!
21.9167 | 1.6938 | 0 | 249.033 | 245.108 | 0 | 21.9167 | 21.9167 | 245.108 | 1.6938 | 101.0058 | 0.001561 | -9.7096e-05 | #DIV/0!
21.9333 | 1.6936 | 0 | 249.2 | 245.268 | 0 | 21.9333 | 21.9333 | 245.268 | 1.6936 | 100.9905 | -0.0016 | -0.00016316 | #DIV/0!
21.95 | 1.6936 | 0 | 249.367 | 245.431 | 0 | 21.95 | 21.95 | 245.431 | 1.6936 | 100.9905 | 0 | -9.8008e-05 | #DIV/0!
21.9667 | 1.6936 | 0 | 249.533 | 245.596 | 0 | 21.9667 | 21.9667 | 245.596 | 1.6936 | 100.9905 | 0 | -0.00012813 | #DIV/0!
21.9833 | 1.6936 | 0 | 249.7 | 245.766 | 0 | 21.9833 | 21.9833 | 245.766 | 1.6936 | 100.9905 | 0 | -0.00012813 | #DIV/0!
22 | 1.6938 | 0 | 249.867 | 245.938 | 0 | 22 | 22 | 245.938 | 1.6938 | 101.0058 | 0.0014884 | -0.00012813 | #DIV/0!
22.0167 | 1.6936 | 0 | 250.033 | 246.103 | 0 | 22.0167 | 22.0167 | 246.103 | 1.6936 | 100.9905 | -0.0015515 | -0.00018849 | #DIV/0!
22.0333 | 1.6936 | 0 | 250.2 | 246.265 | 0 | 22.0333 | 22.0333 | 246.265 | 1.6936 | 100.9905 | 0 | -0.00015807 | #DIV/0!
22.05 | 1.6938 | 0 | 250.367 | 246.427 | 0 | 22.05 | 22.05 | 246.427 | 1.6938 | 101.0058 | 0.0015802 | -0.00012708 | #DIV/0!
22.0667 | 1.6936 | 0 | 250.533 | 246.586 | 0 | 22.0667 | 22.0667 | 246.586 | 1.6936 | 100.9905 | -0.0016101 | -0.00018813 | #DIV/0!
22.0833 | 1.6936 | 0 | 250.7 | 246.753 | 0 | 22.0833 | 22.0833 | 246.753 | 1.6936 | 100.9905 | 0 | -0.00015656 | #DIV/0!
22.1 | 1.6938 | 0 | 250.867 | 246.926 | 0 | 22.1 | 22.1 | 246.926 | 1.6938 | 101.0058 | 0.0014798 | -0.00018403 | #DIV/0!
22.1167 | 1.6933 | 0 | 251.033 | 247.107 | 0 | 22.1167 | 22.1167 | 247.107 | 1.6933 | 100.9753 | -0.0028232 | -0.00021304 | #DIV/0!
22.1333 | 1.6936 | 0 | 251.2 | 247.287 | 0 | 22.1333 | 22.1333 | 247.287 | 1.6936 | 100.9905 | 0.0014167 | -0.00015769 | #DIV/0!
22.15 | 1.6933 | 0 | 251.367 | 247.463 | 0 | 22.15 | 22.15 | 247.463 | 1.6933 | 100.9753 | -0.0014489 | -0.00018546 | #DIV/0!
22.1667 | 1.6936 | 0 | 251.533 | 247.636 | 0 | 22.1667 | 22.1667 | 247.636 | 1.6936 | 100.9905 | 0.001474 | -0.00018843 | #DIV/0!
22.1833 | 1.6938 | 0 | 251.7 | 247.804 | 0 | 22.1833 | 22.1833 | 247.804 | 1.6938 | 101.0058 | 0.0015238 | -0.00018709 | #DIV/0!
22.2 | 1.6936 | 0 | 251.867 | 247.966 | 0 | 22.2 | 22.2 | 247.966 | 1.6936 | 100.9905 | -0.0015802 | -0.00021697 | #DIV/0!
22.2167 | 1.6933 | 0 | 252.033 | 248.129 | 0 | 22.2167 | 22.2167 | 248.129 | 1.6933 | 100.9753 | -0.0015644 | -0.00018598 | #DIV/0!
22.2333 | 1.6936 | 0 | 252.2 | 248.29 | 0 | 22.2333 | 22.2333 | 248.29 | 1.6936 | 100.9905 | 0.0015839 | -0.00015531 | #DIV/0!
22.25 | 1.6933 | 0 | 252.367 | 248.448 | 0 | 22.25 | 22.25 | 248.448 | 1.6933 | 100.9753 | -0.0016139 | -0.00021607 | #DIV/0!
22.2667 | 1.6936 | 0 | 252.533 | 248.599 | 0 | 22.2667 | 22.2667 | 248.599 | 1.6936 | 100.9905 | 0.0016887 | -0.00018442 | #DIV/0!
22.2833 | 1.6936 | 0 | 252.7 | 248.75 | 0 | 22.2833 | 22.2833 | 248.75 | 1.6936 | 100.9905 | 0 | -0.00021753 | #DIV/0!
22.3 | 1.6933 | 0 | 252.867 | 248.9 | 0 | 22.3 | 22.3 | 248.9 | 1.6933 | 100.9753 | -0.0017 | -0.00018869 | #DIV/0!
22.3167 | 1.6936 | 0 | 253.033 | 249.06 | 0 | 22.3167 | 22.3167 | 249.06 | 1.6936 | 100.9905 | 0.0015937 | -0.00021361 | #DIV/0!
22.3333 | 1.6933 | 0 | 253.2 | 249.222 | 0 | 22.3333 | 22.3333 | 249.222 | 1.6933 | 100.9753 | -0.0015741 | -0.00024486 | #DIV/0!
22.35 | 1.6933 | 0 | 253.367 | 249.377 | 0 | 22.35 | 22.35 | 249.377 | 1.6933 | 100.9753 | 0 | -0.00015802 | #DIV/0!
22.3667 | 1.6931 | 0 | 253.533 | 249.547 | 0 | 22.3667 | 22.3667 | 249.547 | 1.6931 | 100.9601 | -0.0015059 | -0.00021131 | #DIV/0!
22.3833 | 1.6933 | 0 | 253.7 | 249.726 | 0 | 22.3833 | 22.3833 | 249.726 | 1.6933 | 100.9753 | 0.0014302 | -0.00018178 | #DIV/0!
22.4 | 1.6931 | 0 | 253.867 | 249.901 | 0 | 22.4 | 22.4 | 249.901 | 1.6931 | 100.9601 | -0.0014629 | -0.00020983 | #DIV/0!
22.4167 | 1.6933 | 0 | 254.033 | 250.081 | 0 | 22.4167 | 22.4167 | 250.081 | 1.6933 | 100.9753 | 0.0014222 | -0.00020919 | #DIV/0!
22.4333 | 1.6931 | 0 | 254.2 | 250.259 | 0 | 22.4333 | 22.4333 | 250.259 | 1.6931 | 100.9601 | -0.0014382 | -0.00023707 | #DIV/0!
22.45 | 1.6931 | 0 | 254.367 | 250.434 | 0 | 22.45 | 22.45 | 250.434 | 1.6931 | 100.9601 | 0 | -0.00017882 | #DIV/0!
22.4667 | 1.6933 | 0 | 254.533 | 250.604 | 0 | 22.4667 | 22.4667 | 250.604 | 1.6933 | 100.9753 | 0.0015059 | -0.00020887 | #DIV/0!
22.4833 | 1.6931 | 0 | 254.7 | 250.772 | 0 | 22.4833 | 22.4833 | 250.772 | 1.6931 | 100.9601 | -0.0015238 | -0.00026781 | #DIV/0!
22.5 | 1.6931 | 0 | 254.867 | 250.936 | 0 | 22.5 | 22.5 | 250.936 | 1.6931 | 100.9601 | 0 | -0.00023793 | #DIV/0!
22.5167 | 1.6933 | 0 | 255.033 | 251.101 | 0 | 22.5167 | 22.5167 | 251.101 | 1.6933 | 100.9753 | 0.0015515 | -0.00023793 | #DIV/0!
22.5333 | 1.6931 | 0 | 255.2 | 251.273 | 0 | 22.5333 | 22.5333 | 251.273 | 1.6931 | 100.9601 | -0.0014884 | -0.00023749 | #DIV/0!
22.55 | 1.6933 | 0 | 255.367 | 251.448 | 0 | 22.55 | 22.55 | 251.448 | 1.6933 | 100.9753 | 0.0014629 | -0.00023879 | #DIV/0!
22.5667 | 1.6931 | 0 | 255.533 | 251.621 | 0 | 22.5667 | 22.5667 | 251.621 | 1.6931 | 100.9601 | -0.0014798 | -0.00023699 | #DIV/0!
22.5833 | 1.6931 | 0 | 255.7 | 251.799 | 0 | 22.5833 | 22.5833 | 251.799 | 1.6931 | 100.9601 | 0 | -0.00023774 | #DIV/0!
22.6 | 1.6933 | 0 | 255.867 | 251.972 | 0 | 22.6 | 22.6 | 251.972 | 1.6933 | 100.9753 | 0.0014798 | -0.00023774 | #DIV/0!
22.6167 | 1.6933 | 0 | 256.033 | 252.145 | 0 | 22.6167 | 22.6167 | 252.145 | 1.6933 | 100.9753 | 0 | -0.0002956 | #DIV/0!
22.6333 | 1.6931 | 0 | 256.2 | 252.305 | 0 | 22.6333 | 22.6333 | 252.305 | 1.6931 | 100.9601 | -0.0016 | -0.0002956 | #DIV/0!
22.65 | 1.6931 | 0 | 256.367 | 252.462 | 0 | 22.65 | 22.65 | 252.462 | 1.6931 | 100.9601 | 0 | -0.00029291 | #DIV/0!
22.6667 | 1.6931 | 0 | 256.533 | 252.618 | 0 | 22.6667 | 22.6667 | 252.618 | 1.6931 | 100.9601 | 0 | -0.00026423 | #DIV/0!
22.6833 | 1.6928 | 0 | 256.7 | 252.776 | 0 | 22.6833 | 22.6833 | 252.776 | 1.6928 | 100.9448 | -0.0016203 | -0.00029429 | #DIV/0!
22.7 | 1.6928 | 0 | 256.867 | 252.931 | 0 | 22.7 | 22.7 | 252.931 | 1.6928 | 100.9448 | 0 | -0.00029319 | #DIV/0!
22.7167 | 1.6931 | 0 | 257.033 | 253.1 | 0 | 22.7167 | 22.7167 | 253.1 | 1.6931 | 100.9601 | 0.0015148 | -0.00032361 | #DIV/0!
22.7333 | 1.6928 | 0 | 257.2 | 253.268 | 0 | 22.7333 | 22.7333 | 253.268 | 1.6928 | 100.9448 | -0.0015238 | -0.00035331 | #DIV/0!
22.75 | 1.6928 | 0 | 257.367 | 253.423 | 0 | 22.75 | 22.75 | 253.423 | 1.6928 | 100.9448 | 0 | -0.00032344 | #DIV/0!
22.7667 | 1.6926 | 0 | 257.533 | 253.564 | 0 | 22.7667 | 22.7667 | 253.564 | 1.6926 | 100.9296 | -0.0018085 | -0.00035488 | #DIV/0!
22.7833 | 1.6928 | 0 | 257.7 | 253.712 | 0 | 22.7833 | 22.7833 | 253.712 | 1.6928 | 100.9448 | 0.001723 | -0.0003506 | #DIV/0!
22.8 | 1.6926 | 0 | 257.867 | 253.878 | 0 | 22.8 | 22.8 | 253.878 | 1.6926 | 100.9296 | -0.0015361 | -0.00041487 | #DIV/0!
22.8167 | 1.6926 | 0 | 258.033 | 254.045 | 0 | 22.8167 | 22.8167 | 254.045 | 1.6926 | 100.9296 | 0 | -0.00035618 | #DIV/0!
22.8333 | 1.6926 | 0 | 258.2 | 254.211 | 0 | 22.8333 | 22.8333 | 254.211 | 1.6926 | 100.9296 | 0 | -0.00038427 | #DIV/0!
22.85 | 1.6923 | 0 | 258.367 | 254.372 | 0 | 22.85 | 22.85 | 254.372 | 1.6923 | 100.9143 | -0.0015901 | -0.0004138 | #DIV/0!
22.8667 | 1.6923 | 0 | 258.533 | 254.534 | 0 | 22.8667 | 22.8667 | 254.534 | 1.6923 | 100.9143 | 0 | -0.00038262 | #DIV/0!
22.8833 | 1.6926 | 0 | 258.7 | 254.696 | 0 | 22.8833 | 22.8833 | 254.696 | 1.6926 | 100.9296 | 0.0015802 | -0.00041274 | #DIV/0!
22.9 | 1.6923 | 0 | 258.867 | 254.863 | 0 | 22.9 | 22.9 | 254.863 | 1.6923 | 100.9143 | -0.0015329 | -0.00044372 | #DIV/0!
22.9167 | 1.6923 | 0 | 259.033 | 255.031 | 0 | 22.9167 | 22.9167 | 255.031 | 1.6923 | 100.9143 | 0 | -0.00044427 | #DIV/0!
22.9333 | 1.692 | 0 | 259.2 | 255.213 | 0 | 22.9333 | 22.9333 | 255.213 | 1.692 | 100.8991 | -0.0014011 | -0.00044427 | #DIV/0!
22.95 | 1.692 | 0 | 259.367 | 255.383 | 0 | 22.95 | 22.95 | 255.383 | 1.692 | 100.8991 | 0 | -0.00047216 | #DIV/0!
22.9667 | 1.692 | 0 | 259.533 | 255.542 | 0 | 22.9667 | 22.9667 | 255.542 | 1.692 | 100.8991 | 0 | -0.00047216 | #DIV/0!
22.9833 | 1.692 | 0 | 259.7 | 255.697 | 0 | 22.9833 | 22.9833 | 255.697 | 1.692 | 100.8991 | 0 | -0.00047216 | #DIV/0!
23 | 1.6918 | 0 | 259.867 | 255.857 | 0 | 23 | 23 | 255.857 | 1.6918 | 100.8839 | -0.0016 | -0.00050068 | #DIV/0!
23.0167 | 1.692 | 0 | 260.033 | 256.023 | 0 | 23.0167 | 23.0167 | 256.023 | 1.692 | 100.8991 | 0.0015422 | -0.00049961 | #DIV/0!
23.0333 | 1.692 | 0 | 260.2 | 256.204 | 0 | 23.0333 | 23.0333 | 256.204 | 1.692 | 100.8991 | 0 | -0.00049738 | #DIV/0!
23.05 | 1.692 | 0 | 260.367 | 256.379 | 0 | 23.05 | 23.05 | 256.379 | 1.692 | 100.8991 | 0 | -0.00053071 | #DIV/0!
23.0667 | 1.692 | 0 | 260.533 | 256.549 | 0 | 23.0667 | 23.0667 | 256.549 | 1.692 | 100.8991 | 0 | -0.00056228 | #DIV/0!
23.0833 | 1.6918 | 0 | 260.7 | 256.718 | 0 | 23.0833 | 23.0833 | 256.718 | 1.6918 | 100.8839 | -0.0015148 | -0.00059454 | #DIV/0!
23.1 | 1.6918 | 0 | 260.867 | 256.888 | 0 | 23.1 | 23.1 | 256.888 | 1.6918 | 100.8839 | 0 | -0.00059437 | #DIV/0!
23.1167 | 1.6918 | 0 | 261.033 | 257.059 | 0 | 23.1167 | 23.1167 | 257.059 | 1.6918 | 100.8839 | 0 | -0.00059437 | #DIV/0!
23.1333 | 1.692 | 0 | 261.2 | 257.233 | 0 | 23.1333 | 23.1333 | 257.233 | 1.692 | 100.8991 | 0.0014713 | -0.00059437 | #DIV/0!
23.15 | 1.6915 | 0 | 261.367 | 257.405 | 0 | 23.15 | 23.15 | 257.405 | 1.6915 | 100.8687 | -0.0029709 | -0.00062322 | #DIV/0!
23.1667 | 1.6915 | 0 | 261.533 | 257.583 | 0 | 23.1667 | 23.1667 | 257.583 | 1.6915 | 100.8687 | 0 | -0.00064412 | #DIV/0!
23.1833 | 1.692 | 0 | 261.7 | 257.762 | 0 | 23.1833 | 23.1833 | 257.762 | 1.692 | 100.8991 | 0.0028547 | -0.00064412 | #DIV/0!
23.2 | 1.6915 | 0 | 261.867 | 257.95 | 0 | 23.2 | 23.2 | 257.95 | 1.6915 | 100.8687 | -0.0027181 | -0.00072818 | #DIV/0!
23.2167 | 1.6915 | 0 | 262.033 | 258.143 | 0 | 23.2167 | 23.2167 | 258.143 | 1.6915 | 100.8687 | 0 | -0.00070373 | #DIV/0!
23.2333 | 1.6915 | 0 | 262.2 | 258.33 | 0 | 23.2333 | 23.2333 | 258.33 | 1.6915 | 100.8687 | 0 | -0.00073121 | #DIV/0!
23.25 | 1.6913 | 0 | 262.367 | 258.509 | 0 | 23.25 | 23.25 | 258.509 | 1.6913 | 100.8534 | -0.0014302 | -0.00073121 | #DIV/0!
23.2667 | 1.6913 | 0 | 262.533 | 258.674 | 0 | 23.2667 | 23.2667 | 258.674 | 1.6913 | 100.8534 | 0 | -0.00070316 | #DIV/0!
23.2833 | 1.6915 | 0 | 262.7 | 258.841 | 0 | 23.2833 | 23.2833 | 258.841 | 1.6915 | 100.8687 | 0.0015329 | -0.00076463 | #DIV/0!
23.3 | 1.6913 | 0 | 262.867 | 259.008 | 0 | 23.3 | 23.3 | 259.008 | 1.6913 | 100.8534 | -0.0015329 | -0.00079469 | #DIV/0!
23.3167 | 1.691 | 0 | 263.033 | 259.178 | 0 | 23.3167 | 23.3167 | 259.178 | 1.691 | 100.8382 | -0.0015 | -0.00079661 | #DIV/0!
23.3333 | 1.691 | 0 | 263.2 | 259.343 | 0 | 23.3333 | 23.3333 | 259.343 | 1.691 | 100.8382 | 0 | -0.00079987 | #DIV/0!
23.35 | 1.691 | 0 | 263.367 | 259.504 | 0 | 23.35 | 23.35 | 259.504 | 1.691 | 100.8382 | 0 | -0.00083185 | #DIV/0!
23.3667 | 1.6913 | 0 | 263.533 | 259.666 | 0 | 23.3667 | 23.3667 | 259.666 | 1.6913 | 100.8534 | 0.0015741 | -0.00086208 | #DIV/0!
23.3833 | 1.691 | 0 | 263.7 | 259.83 | 0 | 23.3833 | 23.3833 | 259.83 | 1.691 | 100.8382 | -0.0015549 | -0.00092381 | #DIV/0!
23.4 | 1.6913 | 0 | 263.867 | 259.994 | 0 | 23.4 | 23.4 | 259.994 | 1.6913 | 100.8534 | 0.0015549 | -0.00095332 | #DIV/0!
23.4167 | 1.691 | 0 | 264.033 | 260.162 | 0 | 23.4167 | 23.4167 | 260.162 | 1.691 | 100.8382 | -0.0015179 | -0.00098381 | #DIV/0!
23.4333 | 1.691 | 0 | 264.2 | 260.337 | 0 | 23.4333 | 23.4333 | 260.337 | 1.691 | 100.8382 | 0 | -0.0010441 | #DIV/0!
23.45 | 1.6908 | 0 | 264.367 | 260.511 | 0 | 23.45 | 23.45 | 260.511 | 1.6908 | 100.8229 | -0.0014713 | -0.0010131 | #DIV/0!
23.4667 | 1.6908 | 0 | 264.533 | 260.692 | 0 | 23.4667 | 23.4667 | 260.692 | 1.6908 | 100.8229 | 0 | -0.0010765 | #DIV/0!
23.4833 | 1.6905 | 0 | 264.7 | 260.867 | 0 | 23.4833 | 23.4833 | 260.867 | 1.6905 | 100.8076 | -0.0014629 | -0.0010467 | #DIV/0!
23.5 | 1.6908 | 0 | 264.867 | 261.042 | 0 | 23.5 | 23.5 | 261.042 | 1.6908 | 100.8229 | 0.0014629 | -0.0010774 | #DIV/0!
23.5167 | 1.6905 | 0 | 265.033 | 261.209 | 0 | 23.5167 | 23.5167 | 261.209 | 1.6905 | 100.8076 | -0.0015329 | -0.0011061 | #DIV/0!
23.5333 | 1.6903 | 0 | 265.2 | 261.372 | 0 | 23.5333 | 23.5333 | 261.372 | 1.6903 | 100.7924 | -0.0015644 | -0.0011623 | #DIV/0!
23.55 | 1.69 | 0 | 265.367 | 261.537 | 0 | 23.55 | 23.55 | 261.537 | 1.69 | 100.7772 | -0.0015515 | -0.0011889 | #DIV/0!
23.5667 | 1.69 | 0 | 265.533 | 261.688 | 0 | 23.5667 | 23.5667 | 261.688 | 1.69 | 100.7772 | 0 | -0.0011877 | #DIV/0!
23.5833 | 1.69 | 0 | 265.7 | 261.846 | 0 | 23.5833 | 23.5833 | 261.846 | 1.69 | 100.7772 | 0 | -0.001217 | #DIV/0!
23.6 | 1.6897 | 0 | 265.867 | 262.005 | 0 | 23.6 | 23.6 | 262.005 | 1.6897 | 100.762 | -0.0016038 | -0.0012746 | #DIV/0!
23.6167 | 1.6895 | 0 | 266.033 | 262.166 | 0 | 23.6167 | 23.6167 | 262.166 | 1.6895 | 100.7467 | -0.0015901 | -0.0012729 | #DIV/0!
23.6333 | 1.6892 | 0 | 266.2 | 262.33 | 0 | 23.6333 | 23.6333 | 262.33 | 1.6892 | 100.7315 | -0.0015549 | -0.0012706 | #DIV/0!
23.65 | 1.6895 | 0 | 266.367 | 262.505 | 0 | 23.65 | 23.65 | 262.505 | 1.6895 | 100.7467 | 0.0014571 | -0.0012682 | #DIV/0!
23.6667 | 1.6892 | 0 | 266.533 | 262.683 | 0 | 23.6667 | 23.6667 | 262.683 | 1.6892 | 100.7315 | -0.0014326 | -0.0013492 | #DIV/0!
23.6833 | 1.689 | 0 | 266.7 | 262.853 | 0 | 23.6833 | 23.6833 | 262.853 | 1.689 | 100.7162 | -0.0015059 | -0.0014011 | #DIV/0!
23.7 | 1.689 | 0 | 266.867 | 263.021 | 0 | 23.7 | 23.7 | 263.021 | 1.689 | 100.7162 | 0 | -0.0014006 | #DIV/0!
23.7167 | 1.6887 | 0 | 267.033 | 263.187 | 0 | 23.7167 | 23.7167 | 263.187 | 1.6887 | 100.701 | -0.0015361 | -0.0014304 | #DIV/0!
23.7333 | 1.6887 | 0 | 267.2 | 263.352 | 0 | 23.7333 | 23.7333 | 263.352 | 1.6887 | 100.701 | 0 | -0.0014294 | #DIV/0!
23.75 | 1.6885 | 0 | 267.367 | 263.516 | 0 | 23.75 | 23.75 | 263.516 | 1.6885 | 100.6858 | -0.001561 | -0.0015222 | #DIV/0!
23.7667 | 1.6885 | 0 | 267.533 | 263.683 | 0 | 23.7667 | 23.7667 | 263.683 | 1.6885 | 100.6858 | 0 | -0.0015231 | #DIV/0!
23.7833 | 1.688 | 0 | 267.7 | 263.864 | 0 | 23.7833 | 23.7833 | 263.864 | 1.688 | 100.6553 | -0.0028232 | -0.0015547 | #DIV/0!
23.8 | 1.688 | 0 | 267.867 | 264.044 | 0 | 23.8 | 23.8 | 264.044 | 1.688 | 100.6553 | 0 | -0.0015612 | #DIV/0!
23.8167 | 1.688 | 0 | 268.033 | 264.229 | 0 | 23.8167 | 23.8167 | 264.229 | 1.688 | 100.6553 | 0 | -0.001623 | #DIV/0!
23.8333 | 1.6877 | 0 | 268.2 | 264.405 | 0 | 23.8333 | 23.8333 | 264.405 | 1.6877 | 100.64 | -0.0014545 | -0.0016533 | #DIV/0!
23.85 | 1.6874 | 0 | 268.367 | 264.57 | 0 | 23.85 | 23.85 | 264.57 | 1.6874 | 100.6248 | -0.0015455 | -0.0016841 | #DIV/0!
23.8667 | 1.6877 | 0 | 268.533 | 264.724 | 0 | 23.8667 | 23.8667 | 264.724 | 1.6877 | 100.64 | 0.0016558 | -0.0017128 | #DIV/0!
23.8833 | 1.6874 | 0 | 268.7 | 264.874 | 0 | 23.8833 | 23.8833 | 264.874 | 1.6874 | 100.6248 | -0.0017 | -0.0017453 | #DIV/0!
23.9 | 1.6872 | 0 | 268.867 | 265.033 | 0 | 23.9 | 23.9 | 265.033 | 1.6872 | 100.6096 | -0.0016101 | -0.001803 | #DIV/0!
23.9167 | 1.6869 | 0 | 269.033 | 265.188 | 0 | 23.9167 | 23.9167 | 265.188 | 1.6869 | 100.5943 | -0.0016452 | -0.0018013 | #DIV/0!
23.9333 | 1.6867 | 0 | 269.2 | 265.358 | 0 | 23.9333 | 23.9333 | 265.358 | 1.6867 | 100.5791 | -0.0015059 | -0.0018601 | #DIV/0!
23.95 | 1.6867 | 0 | 269.367 | 265.53 | 0 | 23.95 | 23.95 | 265.53 | 1.6867 | 100.5791 | 0 | -0.0018925 | #DIV/0!
23.9667 | 1.6867 | 0 | 269.533 | 265.712 | 0 | 23.9667 | 23.9667 | 265.712 | 1.6867 | 100.5791 | 0 | -0.0018925 | #DIV/0!
23.9833 | 1.6867 | 0 | 269.7 | 265.901 | 0 | 23.9833 | 23.9833 | 265.901 | 1.6867 | 100.5791 | 0 | -0.0019555 | #DIV/0!
24 | 1.6859 | 0 | 269.867 | 266.091 | 0 | 24 | 24 | 266.091 | 1.6859 | 100.5333 | -0.0040368 | -0.0020531 | #DIV/0!
24.0167 | 1.6859 | 0 | 270.033 | 266.272 | 0 | 24.0167 | 24.0167 | 266.272 | 1.6859 | 100.5333 | 0 | -0.0020045 | #DIV/0!
24.0333 | 1.6857 | 0 | 270.2 | 266.45 | 0 | 24.0333 | 24.0333 | 266.45 | 1.6857 | 100.5181 | -0.0014326 | -0.0020635 | #DIV/0!
24.05 | 1.6854 | 0 | 270.367 | 266.624 | 0 | 24.05 | 24.05 | 266.624 | 1.6854 | 100.5029 | -0.0014713 | -0.0020954 | #DIV/0!
24.0667 | 1.6851 | 0 | 270.533 | 266.806 | 0 | 24.0667 | 24.0667 | 266.806 | 1.6851 | 100.4877 | -0.0014011 | -0.0021571 | #DIV/0!
24.0833 | 1.6851 | 0 | 270.7 | 266.985 | 0 | 24.0833 | 24.0833 | 266.985 | 1.6851 | 100.4877 | 0 | -0.0021911 | #DIV/0!
24.1 | 1.6851 | 0 | 270.867 | 267.155 | 0 | 24.1 | 24.1 | 267.155 | 1.6851 | 100.4877 | 0 | -0.0022519 | #DIV/0!
24.1167 | 1.6846 | 0 | 271.033 | 267.318 | 0 | 24.1167 | 24.1167 | 267.318 | 1.6846 | 100.4572 | -0.003135 | -0.0023165 | #DIV/0!
24.1333 | 1.6846 | 0 | 271.2 | 267.473 | 0 | 24.1333 | 24.1333 | 267.473 | 1.6846 | 100.4572 | 0 | -0.002318 | #DIV/0!
24.15 | 1.6844 | 0 | 271.367 | 267.63 | 0 | 24.15 | 24.15 | 267.63 | 1.6844 | 100.4419 | -0.0016306 | -0.0023857 | #DIV/0!
24.1667 | 1.6841 | 0 | 271.533 | 267.783 | 0 | 24.1667 | 24.1667 | 267.783 | 1.6841 | 100.4267 | -0.0016667 | -0.0023866 | #DIV/0!
24.1833 | 1.6839 | 0 | 271.7 | 267.94 | 0 | 24.1833 | 24.1833 | 267.94 | 1.6839 | 100.4115 | -0.0016306 | -0.0024456 | #DIV/0!
24.2 | 1.6836 | 0 | 271.867 | 268.106 | 0 | 24.2 | 24.2 | 268.106 | 1.6836 | 100.3962 | -0.0015422 | -0.002474 | #DIV/0!
24.2167 | 1.6834 | 0 | 272.033 | 268.268 | 0 | 24.2167 | 24.2167 | 268.268 | 1.6834 | 100.381 | -0.0015741 | -0.0024746 | #DIV/0!
24.2333 | 1.6828 | 0 | 272.2 | 268.435 | 0 | 24.2333 | 24.2333 | 268.435 | 1.6828 | 100.3505 | -0.0030599 | -0.0025661 | #DIV/0!
24.25 | 1.6828 | 0 | 272.367 | 268.607 | 0 | 24.25 | 24.25 | 268.607 | 1.6828 | 100.3505 | 0 | -0.0025657 | #DIV/0!
24.2667 | 1.6821 | 0 | 272.533 | 268.774 | 0 | 24.2667 | 24.2667 | 268.774 | 1.6821 | 100.3048 | -0.0045928 | -0.0026287 | #DIV/0!
24.2833 | 1.6823 | 0 | 272.7 | 268.936 | 0 | 24.2833 | 24.2833 | 268.936 | 1.6823 | 100.32 | 0.0015802 | -0.0026302 | #DIV/0!
24.3 | 1.6816 | 0 | 272.867 | 269.099 | 0 | 24.3 | 24.3 | 269.099 | 1.6816 | 100.2743 | -0.0047055 | -0.0026943 | #DIV/0!
24.3167 | 1.6818 | 0 | 273.033 | 269.267 | 0 | 24.3167 | 24.3167 | 269.267 | 1.6818 | 100.2896 | 0.0015238 | -0.0026658 | #DIV/0!
24.3333 | 1.6813 | 0 | 273.2 | 269.436 | 0 | 24.3333 | 24.3333 | 269.436 | 1.6813 | 100.259 | -0.0030296 | -0.0027946 | #DIV/0!
24.35 | 1.6813 | 0 | 273.367 | 269.613 | 0 | 24.35 | 24.35 | 269.613 | 1.6813 | 100.259 | 0 | -0.0027978 | #DIV/0!
24.3667 | 1.6805 | 0 | 273.533 | 269.787 | 0 | 24.3667 | 24.3667 | 269.787 | 1.6805 | 100.2134 | -0.0044023 | -0.0028853 | #DIV/0!
24.3833 | 1.68 | 0 | 273.7 | 269.962 | 0 | 24.3833 | 24.3833 | 269.962 | 1.68 | 100.1829 | -0.00292 | -0.0028586 | #DIV/0!
24.4 | 1.6798 | 0 | 273.867 | 270.134 | 0 | 24.4 | 24.4 | 270.134 | 1.6798 | 100.1676 | -0.0014884 | -0.0028298 | #DIV/0!
24.4167 | 1.6795 | 0 | 274.033 | 270.305 | 0 | 24.4167 | 24.4167 | 270.305 | 1.6795 | 100.1524 | -0.0014971 | -0.0029186 | #DIV/0!
24.4333 | 1.679 | 0 | 274.2 | 270.479 | 0 | 24.4333 | 24.4333 | 270.479 | 1.679 | 100.1219 | -0.0029368 | -0.0029475 | #DIV/0!
24.45 | 1.6788 | 0 | 274.367 | 270.647 | 0 | 24.45 | 24.45 | 270.647 | 1.6788 | 100.1067 | -0.0015179 | -0.0029517 | #DIV/0!
24.4667 | 1.6785 | 0 | 274.533 | 270.821 | 0 | 24.4667 | 24.4667 | 270.821 | 1.6785 | 100.0914 | -0.0014713 | -0.003013 | #DIV/0!
24.4833 | 1.6782 | 0 | 274.7 | 270.999 | 0 | 24.4833 | 24.4833 | 270.999 | 1.6782 | 100.0762 | -0.0014326 | -0.0030753 | #DIV/0!
24.5 | 1.6777 | 0 | 274.867 | 271.19 | 0 | 24.5 | 24.5 | 271.19 | 1.6777 | 100.0457 | -0.0026754 | -0.0031058 | #DIV/0!
24.5167 | 1.677 | 0 | 275.033 | 271.378 | 0 | 24.5167 | 24.5167 | 271.378 | 1.677 | 100 | -0.0040798 | -0.0031116 | #DIV/0!
24.5333 | 1.6767 | 0 | 275.2 | 271.551 | 0 | 24.5333 | 24.5333 | 271.551 | 1.6767 | 99.9847 | -0.0014798 | -0.0030905 | #DIV/0!
24.55 | 1.6765 | 0 | 275.367 | 271.719 | 0 | 24.55 | 24.55 | 271.719 | 1.6765 | 99.9695 | -0.0015179 | -0.0031235 | #DIV/0!
24.5667 | 1.6762 | 0 | 275.533 | 271.891 | 0 | 24.5667 | 24.5667 | 271.891 | 1.6762 | 99.9543 | -0.0014884 | -0.0032182 | #DIV/0!
24.5833 | 1.6754 | 0 | 275.7 | 272.053 | 0 | 24.5833 | 24.5833 | 272.053 | 1.6754 | 99.9086 | -0.0047284 | -0.003249 | #DIV/0!
24.6 | 1.6752 | 0 | 275.867 | 272.212 | 0 | 24.6 | 24.6 | 272.212 | 1.6752 | 99.8933 | -0.0016101 | -0.0032389 | #DIV/0!
24.6167 | 1.6749 | 0 | 276.033 | 272.371 | 0 | 24.6167 | 24.6167 | 272.371 | 1.6749 | 99.8781 | -0.0016101 | -0.0032347 | #DIV/0!
24.6333 | 1.6744 | 0 | 276.2 | 272.533 | 0 | 24.6333 | 24.6333 | 272.533 | 1.6744 | 99.8476 | -0.0031543 | -0.0032886 | #DIV/0!
24.65 | 1.6739 | 0 | 276.367 | 272.695 | 0 | 24.65 | 24.65 | 272.695 | 1.6739 | 99.8171 | -0.0031543 | -0.0033146 | #DIV/0!
24.6667 | 1.6736 | 0 | 276.533 | 272.86 | 0 | 24.6667 | 24.6667 | 272.86 | 1.6736 | 99.8019 | -0.0015455 | -0.0032814 | #DIV/0!
24.6833 | 1.6731 | 0 | 276.7 | 273.029 | 0 | 24.6833 | 24.6833 | 273.029 | 1.6731 | 99.7714 | -0.0030237 | -0.0033637 | #DIV/0!
24.7 | 1.6726 | 0 | 276.867 | 273.199 | 0 | 24.7 | 24.7 | 273.199 | 1.6726 | 99.7409 | -0.0030118 | -0.0033626 | #DIV/0!
24.7167 | 1.6726 | 0 | 277.033 | 273.37 | 0 | 24.7167 | 24.7167 | 273.37 | 1.6726 | 99.7409 | 0 | -0.0033926 | #DIV/0!
24.7333 | 1.6719 | 0 | 277.2 | 273.535 | 0 | 24.7333 | 24.7333 | 273.535 | 1.6719 | 99.6952 | -0.0046424 | -0.0034224 | #DIV/0!
24.75 | 1.6716 | 0 | 277.367 | 273.703 | 0 | 24.75 | 24.75 | 273.703 | 1.6716 | 99.68 | -0.0015238 | -0.0034247 | #DIV/0!
24.7667 | 1.6708 | 0 | 277.533 | 273.868 | 0 | 24.7667 | 24.7667 | 273.868 | 1.6708 | 99.6343 | -0.0046424 | -0.0034849 | #DIV/0!
24.7833 | 1.6703 | 0 | 277.7 | 274.03 | 0 | 24.7833 | 24.7833 | 274.03 | 1.6703 | 99.6037 | -0.0031605 | -0.0034524 | #DIV/0!
24.8 | 1.6703 | 0 | 277.867 | 274.185 | 0 | 24.8 | 24.8 | 274.185 | 1.6703 | 99.6037 | 0 | -0.0034494 | #DIV/0!
24.8167 | 1.6698 | 0 | 278.033 | 274.344 | 0 | 24.8167 | 24.8167 | 274.344 | 1.6698 | 99.5733 | -0.0032138 | -0.0035073 | #DIV/0!
24.8333 | 1.669 | 0 | 278.2 | 274.498 | 0 | 24.8333 | 24.8333 | 274.498 | 1.669 | 99.5276 | -0.004974 | -0.0035298 | #DIV/0!
24.85 | 1.6688 | 0 | 278.367 | 274.662 | 0 | 24.85 | 24.85 | 274.662 | 1.6688 | 99.5123 | -0.001561 | -0.0035197 | #DIV/0!
24.8667 | 1.6683 | 0 | 278.533 | 274.832 | 0 | 24.8667 | 24.8667 | 274.832 | 1.6683 | 99.4819 | -0.0030059 | -0.0035505 | #DIV/0!
24.8833 | 1.6678 | 0 | 278.7 | 274.999 | 0 | 24.8833 | 24.8833 | 274.999 | 1.6678 | 99.4514 | -0.0030599 | -0.0035826 | #DIV/0!
24.9 | 1.667 | 0 | 278.867 | 275.165 | 0 | 24.9 | 24.9 | 275.165 | 1.667 | 99.4057 | -0.0046205 | -0.0036096 | #DIV/0!
24.9167 | 1.6665 | 0 | 279.033 | 275.328 | 0 | 24.9167 | 24.9167 | 275.328 | 1.6665 | 99.3752 | -0.003135 | -0.0035494 | #DIV/0!
24.9333 | 1.666 | 0 | 279.2 | 275.493 | 0 | 24.9333 | 24.9333 | 275.493 | 1.666 | 99.3447 | -0.003097 | -0.0035757 | #DIV/0!
24.95 | 1.6655 | 0 | 279.367 | 275.648 | 0 | 24.95 | 24.95 | 275.648 | 1.6655 | 99.3142 | -0.0032968 | -0.0035773 | #DIV/0!
24.9667 | 1.665 | 0 | 279.533 | 275.807 | 0 | 24.9667 | 24.9667 | 275.807 | 1.665 | 99.2838 | -0.0032138 | -0.0036038 | #DIV/0!
24.9833 | 1.6644 | 0 | 279.7 | 275.955 | 0 | 24.9833 | 24.9833 | 275.955 | 1.6644 | 99.2533 | -0.0034527 | -0.003597 | #DIV/0!
25 | 1.6642 | 0 | 279.867 | 276.108 | 0 | 25 | 25 | 276.108 | 1.6642 | 99.238 | -0.0016732 | -0.0035583 | #DIV/0!
25.0167 | 1.6634 | 0 | 280.033 | 276.272 | 0 | 25.0167 | 25.0167 | 276.272 | 1.6634 | 99.1923 | -0.0046768 | -0.0036134 | #DIV/0!
25.0333 | 1.6629 | 0 | 280.2 | 276.438 | 0 | 25.0333 | 25.0333 | 276.438 | 1.6629 | 99.1618 | -0.0030783 | -0.0036145 | #DIV/0!
25.05 | 1.6627 | 0 | 280.367 | 276.6 | 0 | 25.05 | 25.05 | 276.6 | 1.6627 | 99.1466 | -0.0015741 | -0.0036172 | #DIV/0!
25.0667 | 1.6616 | 0 | 280.533 | 276.764 | 0 | 25.0667 | 25.0667 | 276.764 | 1.6616 | 99.0856 | -0.0062378 | -0.0035863 | #DIV/0!
25.0833 | 1.6611 | 0 | 280.7 | 276.932 | 0 | 25.0833 | 25.0833 | 276.932 | 1.6611 | 99.0551 | -0.0030417 | -0.0036149 | #DIV/0!
25.1 | 1.6606 | 0 | 280.867 | 277.091 | 0 | 25.1 | 25.1 | 277.091 | 1.6606 | 99.0247 | -0.0032138 | -0.0035848 | #DIV/0!
25.1167 | 1.6598 | 0 | 281.033 | 277.255 | 0 | 25.1167 | 25.1167 | 277.255 | 1.6598 | 98.979 | -0.0046707 | -0.0035829 | #DIV/0!
25.1333 | 1.6596 | 0 | 281.2 | 277.407 | 0 | 25.1333 | 25.1333 | 277.407 | 1.6596 | 98.9637 | -0.0016842 | -0.0036143 | #DIV/0!
25.15 | 1.6591 | 0 | 281.367 | 277.564 | 0 | 25.15 | 25.15 | 277.564 | 1.6591 | 98.9333 | -0.0032548 | -0.0036402 | #DIV/0!
25.1667 | 1.6583 | 0 | 281.533 | 277.716 | 0 | 25.1667 | 25.1667 | 277.716 | 1.6583 | 98.8875 | -0.0050461 | -0.0036364 | #DIV/0!
25.1833 | 1.6578 | 0 | 281.7 | 277.876 | 0 | 25.1833 | 25.1833 | 277.876 | 1.6578 | 98.857 | -0.0031938 | -0.0036187 | #DIV/0!
25.2 | 1.657 | 0 | 281.867 | 278.048 | 0 | 25.2 | 25.2 | 278.048 | 1.657 | 98.8113 | -0.0044593 | -0.0036118 | #DIV/0!
25.2167 | 1.6565 | 0 | 282.033 | 278.216 | 0 | 25.2167 | 25.2167 | 278.216 | 1.6565 | 98.7808 | -0.0030417 | -0.0035522 | #DIV/0!
25.2333 | 1.6563 | 0 | 282.2 | 278.392 | 0 | 25.2333 | 25.2333 | 278.392 | 1.6563 | 98.7656 | -0.0014489 | -0.0035501 | #DIV/0!
25.25 | 1.6552 | 0 | 282.367 | 278.562 | 0 | 25.25 | 25.25 | 278.562 | 1.6552 | 98.7046 | -0.0060176 | -0.0036519 | #DIV/0!
25.2667 | 1.6547 | 0 | 282.533 | 278.734 | 0 | 25.2667 | 25.2667 | 278.734 | 1.6547 | 98.6742 | -0.0029709 | -0.0035942 | #DIV/0!
25.2833 | 1.6542 | 0 | 282.7 | 278.896 | 0 | 25.2833 | 25.2833 | 278.896 | 1.6542 | 98.6437 | -0.0031543 | -0.003565 | #DIV/0!
25.3 | 1.6535 | 0 | 282.867 | 279.061 | 0 | 25.3 | 25.3 | 279.061 | 1.6535 | 98.598 | -0.0046424 | -0.0035604 | #DIV/0!
25.3167 | 1.6527 | 0 | 283.033 | 279.226 | 0 | 25.3167 | 25.3167 | 279.226 | 1.6527 | 98.5523 | -0.0046485 | -0.0035542 | #DIV/0!
25.3333 | 1.6522 | 0 | 283.2 | 279.397 | 0 | 25.3333 | 25.3333 | 279.397 | 1.6522 | 98.5218 | -0.0029883 | -0.0034631 | #DIV/0!
25.35 | 1.6517 | 0 | 283.367 | 279.569 | 0 | 25.35 | 25.35 | 279.569 | 1.6517 | 98.4913 | -0.0029709 | -0.0035198 | #DIV/0!
25.3667 | 1.6512 | 0 | 283.533 | 279.739 | 0 | 25.3667 | 25.3667 | 279.739 | 1.6512 | 98.4609 | -0.0030059 | -0.0035483 | #DIV/0!
25.3833 | 1.6506 | 0 | 283.7 | 279.901 | 0 | 25.3833 | 25.3833 | 279.901 | 1.6506 | 98.4303 | -0.0031605 | -0.0035174 | #DIV/0!
25.4 | 1.6496 | 0 | 283.867 | 280.062 | 0 | 25.4 | 25.4 | 280.062 | 1.6496 | 98.3694 | -0.0063478 | -0.0035389 | #DIV/0!
25.4167 | 1.6491 | 0 | 284.033 | 280.229 | 0 | 25.4167 | 25.4167 | 280.229 | 1.6491 | 98.3389 | -0.0030599 | -0.0034144 | #DIV/0!
25.4333 | 1.6483 | 0 | 284.2 | 280.411 | 0 | 25.4333 | 25.4333 | 280.411 | 1.6483 | 98.2932 | -0.0042143 | -0.0034717 | #DIV/0!
25.45 | 1.6481 | 0 | 284.367 | 280.594 | 0 | 25.45 | 25.45 | 280.594 | 1.6481 | 98.278 | -0.0013934 | -0.0034467 | #DIV/0!
25.4667 | 1.6473 | 0 | 284.533 | 280.77 | 0 | 25.4667 | 25.4667 | 280.77 | 1.6473 | 98.2322 | -0.004358 | -0.0034479 | #DIV/0!
25.4833 | 1.6466 | 0 | 284.7 | 280.941 | 0 | 25.4833 | 25.4833 | 280.941 | 1.6466 | 98.1866 | -0.0044795 | -0.0034197 | #DIV/0!
25.5 | 1.6463 | 0 | 284.867 | 281.116 | 0 | 25.5 | 25.5 | 281.116 | 1.6463 | 98.1713 | -0.0014629 | -0.0033913 | #DIV/0!
25.5167 | 1.6453 | 0 | 285.033 | 281.294 | 0 | 25.5167 | 25.5167 | 281.294 | 1.6453 | 98.1103 | -0.0057416 | -0.003451 | #DIV/0!
25.5333 | 1.6448 | 0 | 285.2 | 281.466 | 0 | 25.5333 | 25.5333 | 281.466 | 1.6448 | 98.0799 | -0.0029709 | -0.0033676 | #DIV/0!
25.55 | 1.644 | 0 | 285.367 | 281.635 | 0 | 25.55 | 25.55 | 281.635 | 1.644 | 98.0341 | -0.0045385 | -0.0033693 | #DIV/0!
25.5667 | 1.6437 | 0 | 285.533 | 281.803 | 0 | 25.5667 | 25.5667 | 281.803 | 1.6437 | 98.0189 | -0.0015238 | -0.0033403 | #DIV/0!
25.5833 | 1.643 | 0 | 285.7 | 281.964 | 0 | 25.5833 | 25.5833 | 281.964 | 1.643 | 97.9732 | -0.0047578 | -0.0033701 | #DIV/0!
25.6 | 1.6422 | 0 | 285.867 | 282.131 | 0 | 25.6 | 25.6 | 282.131 | 1.6422 | 97.9275 | -0.0045928 | -0.0033383 | #DIV/0!
25.6167 | 1.6417 | 0 | 286.033 | 282.302 | 0 | 25.6167 | 25.6167 | 282.302 | 1.6417 | 97.897 | -0.0029883 | -0.0033112 | #DIV/0!
25.6333 | 1.6412 | 0 | 286.2 | 282.472 | 0 | 25.6333 | 25.6333 | 282.472 | 1.6412 | 97.8665 | -0.0030059 | -0.0032527 | #DIV/0!
25.65 | 1.6407 | 0 | 286.367 | 282.645 | 0 | 25.65 | 25.65 | 282.645 | 1.6407 | 97.836 | -0.0029538 | -0.0032811 | #DIV/0!
25.6667 | 1.6399 | 0 | 286.533 | 282.821 | 0 | 25.6667 | 25.6667 | 282.821 | 1.6399 | 97.7903 | -0.004358 | -0.0033144 | #DIV/0!
25.6833 | 1.6391 | 0 | 286.7 | 282.993 | 0 | 25.6833 | 25.6833 | 282.993 | 1.6391 | 97.7446 | -0.0044593 | -0.00326 | #DIV/0!
25.7 | 1.6386 | 0 | 286.867 | 283.156 | 0 | 25.7 | 25.7 | 283.156 | 1.6386 | 97.7141 | -0.003135 | -0.003259 | #DIV/0!
25.7167 | 1.6379 | 0 | 287.033 | 283.321 | 0 | 25.7167 | 25.7167 | 283.321 | 1.6379 | 97.6684 | -0.0046424 | -0.0032541 | #DIV/0!
25.7333 | 1.6371 | 0 | 287.2 | 283.494 | 0 | 25.7333 | 25.7333 | 283.494 | 1.6371 | 97.6227 | -0.0044335 | -0.003217 | #DIV/0!
25.75 | 1.6368 | 0 | 287.367 | 283.659 | 0 | 25.75 | 25.75 | 283.659 | 1.6368 | 97.6074 | -0.0015515 | -0.003214 | #DIV/0!
25.7667 | 1.6361 | 0 | 287.533 | 283.83 | 0 | 25.7667 | 25.7667 | 283.83 | 1.6361 | 97.5617 | -0.0044795 | -0.0032402 | #DIV/0!
25.7833 | 1.6356 | 0 | 287.7 | 283.991 | 0 | 25.7833 | 25.7833 | 283.991 | 1.6356 | 97.5313 | -0.0031739 | -0.0031823 | #DIV/0!
25.8 | 1.6348 | 0 | 287.867 | 284.156 | 0 | 25.8 | 25.8 | 284.156 | 1.6348 | 97.4855 | -0.0046485 | -0.0031786 | #DIV/0!
25.8167 | 1.6343 | 0 | 288.033 | 284.334 | 0 | 25.8167 | 25.8167 | 284.334 | 1.6343 | 97.4551 | -0.0028708 | -0.0031764 | #DIV/0!
25.8333 | 1.634 | 0 | 288.2 | 284.507 | 0 | 25.8333 | 25.8333 | 284.507 | 1.634 | 97.4398 | -0.0014798 | -0.0031493 | #DIV/0!
25.85 | 1.6333 | 0 | 288.367 | 284.678 | 0 | 25.85 | 25.85 | 284.678 | 1.6333 | 97.3941 | -0.0044795 | -0.0032114 | #DIV/0!
25.8667 | 1.6325 | 0 | 288.533 | 284.84 | 0 | 25.8667 | 25.8667 | 284.84 | 1.6325 | 97.3484 | -0.0047346 | -0.0031836 | #DIV/0!
25.8833 | 1.632 | 0 | 288.7 | 284.999 | 0 | 25.8833 | 25.8833 | 284.999 | 1.632 | 97.3179 | -0.0032138 | -0.0031196 | #DIV/0!
25.9 | 1.632 | 0 | 288.867 | 285.161 | 0 | 25.9 | 25.9 | 285.161 | 1.632 | 97.3179 | 0 | -0.0031162 | #DIV/0!
25.9167 | 1.6307 | 0 | 289.033 | 285.327 | 0 | 25.9167 | 25.9167 | 285.327 | 1.6307 | 97.2417 | -0.0076988 | -0.0031732 | #DIV/0!
25.9333 | 1.6305 | 0 | 289.2 | 285.497 | 0 | 25.9333 | 25.9333 | 285.497 | 1.6305 | 97.2264 | -0.0015059 | -0.0030523 | #DIV/0!
25.95 | 1.6299 | 0 | 289.367 | 285.661 | 0 | 25.95 | 25.95 | 285.661 | 1.6299 | 97.196 | -0.0031159 | -0.0030835 | #DIV/0!
25.9667 | 1.6289 | 0 | 289.533 | 285.824 | 0 | 25.9667 | 25.9667 | 285.824 | 1.6289 | 97.135 | -0.0062699 | -0.0030806 | #DIV/0!
25.9833 | 1.6284 | 0 | 289.7 | 285.994 | 0 | 25.9833 | 25.9833 | 285.994 | 1.6284 | 97.1045 | -0.0030059 | -0.0030173 | #DIV/0!
26 | 1.6279 | 0 | 289.867 | 286.161 | 0 | 26 | 26 | 286.161 | 1.6279 | 97.0741 | -0.0030599 | -0.0030495 | #DIV/0!
26.0167 | 1.6271 | 0 | 290.033 | 286.346 | 0 | 26.0167 | 26.0167 | 286.346 | 1.6271 | 97.0283 | -0.0041459 | -0.00302 | #DIV/0!
26.0333 | 1.6266 | 0 | 290.2 | 286.526 | 0 | 26.0333 | 26.0333 | 286.526 | 1.6266 | 96.9979 | -0.0028389 | -0.0029994 | #DIV/0!
26.05 | 1.6264 | 0 | 290.367 | 286.706 | 0 | 26.05 | 26.05 | 286.706 | 1.6264 | 96.9826 | -0.0014222 | -0.0030045 | #DIV/0!
26.0667 | 1.6259 | 0 | 290.533 | 286.88 | 0 | 26.0667 | 26.0667 | 286.88 | 1.6259 | 96.9521 | -0.0029368 | -0.0030377 | #DIV/0!
26.0833 | 1.6248 | 0 | 290.7 | 287.034 | 0 | 26.0833 | 26.0833 | 287.034 | 1.6248 | 96.8912 | -0.0066364 | -0.0030439 | #DIV/0!
26.1 | 1.6243 | 0 | 290.867 | 287.2 | 0 | 26.1 | 26.1 | 287.2 | 1.6243 | 96.8607 | -0.0030783 | -0.0029457 | #DIV/0!
26.1167 | 1.6241 | 0 | 291.033 | 287.373 | 0 | 26.1167 | 26.1167 | 287.373 | 1.6241 | 96.8454 | -0.0014798 | -0.002945 | #DIV/0!
26.1333 | 1.6236 | 0 | 291.2 | 287.548 | 0 | 26.1333 | 26.1333 | 287.548 | 1.6236 | 96.815 | -0.00292 | -0.0029443 | #DIV/0!
26.15 | 1.6228 | 0 | 291.367 | 287.725 | 0 | 26.15 | 26.15 | 287.725 | 1.6228 | 96.7693 | -0.0043277 | -0.0029744 | #DIV/0!
26.1667 | 1.6228 | 0 | 291.533 | 287.903 | 0 | 26.1667 | 26.1667 | 287.903 | 1.6228 | 96.7693 | 0 | -0.0029468 | #DIV/0!
26.1833 | 1.6218 | 0 | 291.7 | 288.077 | 0 | 26.1833 | 26.1833 | 288.077 | 1.6218 | 96.7083 | -0.0058793 | -0.0029468 | #DIV/0!
26.2 | 1.621 | 0 | 291.867 | 288.25 | 0 | 26.2 | 26.2 | 288.25 | 1.621 | 96.6626 | -0.0044277 | -0.0028882 | #DIV/0!
26.2167 | 1.6207 | 0 | 292.033 | 288.429 | 0 | 26.2167 | 26.2167 | 288.429 | 1.6207 | 96.6473 | -0.0014302 | -0.0029185 | #DIV/0!
26.2333 | 1.62 | 0 | 292.2 | 288.609 | 0 | 26.2333 | 26.2333 | 288.609 | 1.62 | 96.6017 | -0.0042556 | -0.0029529 | #DIV/0!
26.25 | 1.62 | 0 | 292.367 | 288.786 | 0 | 26.25 | 26.25 | 288.786 | 1.62 | 96.6017 | 0 | -0.0028997 | #DIV/0!
26.2667 | 1.619 | 0 | 292.533 | 288.957 | 0 | 26.2667 | 26.2667 | 288.957 | 1.619 | 96.5407 | -0.0059825 | -0.0029604 | #DIV/0!
26.2833 | 1.6184 | 0 | 292.7 | 289.131 | 0 | 26.2833 | 26.2833 | 289.131 | 1.6184 | 96.5102 | -0.0029368 | -0.0029046 | #DIV/0!
26.3 | 1.6182 | 0 | 292.867 | 289.306 | 0 | 26.3 | 26.3 | 289.306 | 1.6182 | 96.495 | -0.0014571 | -0.0028778 | #DIV/0!
26.3167 | 1.6177 | 0 | 293.033 | 289.481 | 0 | 26.3167 | 26.3167 | 289.481 | 1.6177 | 96.4645 | -0.00292 | -0.0029072 | #DIV/0!
26.3333 | 1.6172 | 0 | 293.2 | 289.65 | 0 | 26.3333 | 26.3333 | 289.65 | 1.6172 | 96.434 | -0.0030296 | -0.0029363 | #DIV/0!
26.35 | 1.6164 | 0 | 293.367 | 289.82 | 0 | 26.35 | 26.35 | 289.82 | 1.6164 | 96.3883 | -0.0045059 | -0.0029329 | #DIV/0!
26.3667 | 1.6161 | 0 | 293.533 | 289.992 | 0 | 26.3667 | 26.3667 | 289.992 | 1.6161 | 96.373 | -0.0014884 | -0.0028733 | #DIV/0!
26.3833 | 1.6156 | 0 | 293.7 | 290.159 | 0 | 26.3833 | 26.3833 | 290.159 | 1.6156 | 96.3426 | -0.0030599 | -0.0029321 | #DIV/0!
26.4 | 1.6151 | 0 | 293.867 | 290.326 | 0 | 26.4 | 26.4 | 290.326 | 1.6151 | 96.3121 | -0.0030599 | -0.002929 | #DIV/0!
26.4167 | 1.6146 | 0 | 294.033 | 290.494 | 0 | 26.4167 | 26.4167 | 290.494 | 1.6146 | 96.2816 | -0.0030417 | -0.0028978 | #DIV/0!
26.4333 | 1.6141 | 0 | 294.2 | 290.657 | 0 | 26.4333 | 26.4333 | 290.657 | 1.6141 | 96.2512 | -0.003135 | -0.0028942 | #DIV/0!
26.45 | 1.6136 | 0 | 294.367 | 290.816 | 0 | 26.45 | 26.45 | 290.816 | 1.6136 | 96.2207 | -0.0032138 | -0.0029191 | #DIV/0!
26.4667 | 1.6136 | 0 | 294.533 | 290.979 | 0 | 26.4667 | 26.4667 | 290.979 | 1.6136 | 96.2207 | 0 | -0.0028847 | #DIV/0!
26.4833 | 1.6128 | 0 | 294.7 | 291.151 | 0 | 26.4833 | 26.4833 | 291.151 | 1.6128 | 96.1749 | -0.0044593 | -0.002944 | #DIV/0!
26.5 | 1.6121 | 0 | 294.867 | 291.316 | 0 | 26.5 | 26.5 | 291.316 | 1.6121 | 96.1292 | -0.0046485 | -0.002942 | #DIV/0!
26.5167 | 1.6118 | 0 | 295.033 | 291.477 | 0 | 26.5167 | 26.5167 | 291.477 | 1.6118 | 96.114 | -0.0015839 | -0.0028789 | #DIV/0!
26.5333 | 1.611 | 0 | 295.2 | 291.651 | 0 | 26.5333 | 26.5333 | 291.651 | 1.611 | 96.0683 | -0.004408 | -0.0029056 | #DIV/0!
26.55 | 1.6105 | 0 | 295.367 | 291.828 | 0 | 26.55 | 26.55 | 291.828 | 1.6105 | 96.0378 | -0.002887 | -0.0028791 | #DIV/0!
26.5667 | 1.61 | 0 | 295.533 | 292.014 | 0 | 26.5667 | 26.5667 | 292.014 | 1.61 | 96.0073 | -0.0027473 | -0.0028795 | #DIV/0!
26.5833 | 1.6092 | 0 | 295.7 | 292.193 | 0 | 26.5833 | 26.5833 | 292.193 | 1.6092 | 95.9616 | -0.0042849 | -0.0028819 | #DIV/0!
26.6 | 1.6087 | 0 | 295.867 | 292.37 | 0 | 26.6 | 26.6 | 292.37 | 1.6087 | 95.9311 | -0.002887 | -0.0028545 | #DIV/0!
26.6167 | 1.6085 | 0 | 296.033 | 292.538 | 0 | 26.6167 | 26.6167 | 292.538 | 1.6085 | 95.9158 | -0.0015238 | -0.0028262 | #DIV/0!
26.6333 | 1.608 | 0 | 296.2 | 292.709 | 0 | 26.6333 | 26.6333 | 292.709 | 1.608 | 95.8854 | -0.0029883 | -0.0029156 | #DIV/0!
26.65 | 1.6072 | 0 | 296.367 | 292.878 | 0 | 26.65 | 26.65 | 292.878 | 1.6072 | 95.8397 | -0.0045325 | -0.0028885 | #DIV/0!
26.6667 | 1.6069 | 0 | 296.533 | 293.05 | 0 | 26.6667 | 26.6667 | 293.05 | 1.6069 | 95.8244 | -0.0014884 | -0.0028607 | #DIV/0!
26.6833 | 1.6062 | 0 | 296.7 | 293.215 | 0 | 26.6833 | 26.6833 | 293.215 | 1.6062 | 95.7787 | -0.0046485 | -0.0029238 | #DIV/0!
26.7 | 1.6057 | 0 | 296.867 | 293.382 | 0 | 26.7 | 26.7 | 293.382 | 1.6057 | 95.7482 | -0.0030599 | -0.0029201 | #DIV/0!
26.7167 | 1.6054 | 0 | 297.033 | 293.555 | 0 | 26.7167 | 26.7167 | 293.555 | 1.6054 | 95.733 | -0.001474 | -0.0029187 | #DIV/0!
26.7333 | 1.6049 | 0 | 297.2 | 293.723 | 0 | 26.7333 | 26.7333 | 293.723 | 1.6049 | 95.7025 | -0.0030417 | -0.0029477 | #DIV/0!
26.75 | 1.6044 | 0 | 297.367 | 293.899 | 0 | 26.75 | 26.75 | 293.899 | 1.6044 | 95.6721 | -0.0029034 | -0.0029491 | #DIV/0!
26.7667 | 1.6041 | 0 | 297.533 | 294.066 | 0 | 26.7667 | 26.7667 | 294.066 | 1.6041 | 95.6568 | -0.0015329 | -0.0029845 | #DIV/0!
26.7833 | 1.6036 | 0 | 297.7 | 294.231 | 0 | 26.7833 | 26.7833 | 294.231 | 1.6036 | 95.6263 | -0.003097 | -0.0030141 | #DIV/0!
26.8 | 1.6031 | 0 | 297.867 | 294.403 | 0 | 26.8 | 26.8 | 294.403 | 1.6031 | 95.5959 | -0.0029709 | -0.0030403 | #DIV/0!
26.8167 | 1.6026 | 0 | 298.033 | 294.571 | 0 | 26.8167 | 26.8167 | 294.571 | 1.6026 | 95.5654 | -0.0030417 | -0.0030399 | #DIV/0!
26.8333 | 1.6018 | 0 | 298.2 | 294.736 | 0 | 26.8333 | 26.8333 | 294.736 | 1.6018 | 95.5197 | -0.0046485 | -0.0030681 | #DIV/0!
26.85 | 1.6016 | 0 | 298.367 | 294.901 | 0 | 26.85 | 26.85 | 294.901 | 1.6016 | 95.5044 | -0.0015515 | -0.0030639 | #DIV/0!
26.8667 | 1.6011 | 0 | 298.533 | 295.066 | 0 | 26.8667 | 26.8667 | 295.066 | 1.6011 | 95.4739 | -0.003097 | -0.0030623 | #DIV/0!
26.8833 | 1.6006 | 0 | 298.7 | 295.231 | 0 | 26.8833 | 26.8833 | 295.231 | 1.6006 | 95.4434 | -0.003097 | -0.0030558 | #DIV/0!
26.9 | 1.6 | 0 | 298.867 | 295.395 | 0 | 26.9 | 26.9 | 295.395 | 1.6 | 95.413 | -0.0031159 | -0.0030737 | #DIV/0!
26.9167 | 1.5995 | 0 | 299.033 | 295.552 | 0 | 26.9167 | 26.9167 | 295.552 | 1.5995 | 95.3825 | -0.0032548 | -0.0030943 | #DIV/0!
26.9333 | 1.5993 | 0 | 299.2 | 295.709 | 0 | 26.9333 | 26.9333 | 295.709 | 1.5993 | 95.3672 | -0.0016306 | -0.0030865 | #DIV/0!
26.95 | 1.5988 | 0 | 299.367 | 295.877 | 0 | 26.95 | 26.95 | 295.877 | 1.5988 | 95.3368 | -0.0030417 | -0.0031128 | #DIV/0!
26.9667 | 1.5985 | 0 | 299.533 | 296.054 | 0 | 26.9667 | 26.9667 | 296.054 | 1.5985 | 95.3216 | -0.0014407 | -0.0031801 | #DIV/0!
26.9833 | 1.5977 | 0 | 299.7 | 296.226 | 0 | 26.9833 | 26.9833 | 296.226 | 1.5977 | 95.2758 | -0.0044593 | -0.0032148 | #DIV/0!
27 | 1.5972 | 0 | 299.867 | 296.401 | 0 | 27 | 27 | 296.401 | 1.5972 | 95.2454 | -0.00292 | -0.0032249 | #DIV/0!
27.0167 | 1.5972 | 0 | 300.033 | 296.577 | 0 | 27.0167 | 27.0167 | 296.577 | 1.5972 | 95.2454 | 0 | -0.0032292 | #DIV/0!
27.0333 | 1.5967 | 0 | 300.2 | 296.754 | 0 | 27.0333 | 27.0333 | 296.754 | 1.5967 | 95.2149 | -0.002887 | -0.0032886 | #DIV/0!
27.05 | 1.5957 | 0 | 300.367 | 296.925 | 0 | 27.05 | 27.05 | 296.925 | 1.5957 | 95.1539 | -0.0059766 | -0.0033193 | #DIV/0!
27.0667 | 1.5952 | 0 | 300.533 | 297.086 | 0 | 27.0667 | 27.0667 | 297.086 | 1.5952 | 95.1234 | -0.0031801 | -0.0032861 | #DIV/0!
27.0833 | 1.5949 | 0 | 300.7 | 297.251 | 0 | 27.0833 | 27.0833 | 297.251 | 1.5949 | 95.1082 | -0.0015455 | -0.0032512 | #DIV/0!
27.1 | 1.5944 | 0 | 300.867 | 297.416 | 0 | 27.1 | 27.1 | 297.416 | 1.5944 | 95.0777 | -0.003097 | -0.0033342 | #DIV/0!
27.1167 | 1.5939 | 0 | 301.033 | 297.579 | 0 | 27.1167 | 27.1167 | 297.579 | 1.5939 | 95.0473 | -0.003135 | -0.0033339 | #DIV/0!
27.1333 | 1.5937 | 0 | 301.2 | 297.742 | 0 | 27.1333 | 27.1333 | 297.742 | 1.5937 | 95.032 | -0.0015706 | -0.0033664 | #DIV/0!
27.15 | 1.5931 | 0 | 301.367 | 297.915 | 0 | 27.15 | 27.15 | 297.915 | 1.5931 | 95.0015 | -0.0029538 | -0.0034344 | #DIV/0!
27.1667 | 1.5924 | 0 | 301.533 | 298.089 | 0 | 27.1667 | 27.1667 | 298.089 | 1.5924 | 94.9558 | -0.004408 | -0.0034391 | #DIV/0!
27.1833 | 1.5919 | 0 | 301.7 | 298.268 | 0 | 27.1833 | 27.1833 | 298.268 | 1.5919 | 94.9253 | -0.0028547 | -0.0034693 | #DIV/0!
27.2 | 1.5916 | 0 | 301.867 | 298.442 | 0 | 27.2 | 27.2 | 298.442 | 1.5916 | 94.9101 | -0.0014655 | -0.0034737 | #DIV/0!
27.2167 | 1.5908 | 0 | 302.033 | 298.613 | 0 | 27.2167 | 27.2167 | 298.613 | 1.5908 | 94.8644 | -0.0044854 | -0.0035672 | #DIV/0!
27.2333 | 1.5903 | 0 | 302.2 | 298.789 | 0 | 27.2333 | 27.2333 | 298.789 | 1.5903 | 94.8339 | -0.0029034 | -0.0035651 | #DIV/0!
27.25 | 1.5901 | 0 | 302.367 | 298.963 | 0 | 27.25 | 27.25 | 298.963 | 1.5901 | 94.8186 | -0.0014713 | -0.0035675 | #DIV/0!
27.2667 | 1.5896 | 0 | 302.533 | 299.142 | 0 | 27.2667 | 27.2667 | 299.142 | 1.5896 | 94.7882 | -0.0028547 | -0.0035972 | #DIV/0!
27.2833 | 1.5888 | 0 | 302.7 | 299.316 | 0 | 27.2833 | 27.2833 | 299.316 | 1.5888 | 94.7424 | -0.004408 | -0.0036291 | #DIV/0!
27.3 | 1.5885 | 0 | 302.867 | 299.491 | 0 | 27.3 | 27.3 | 299.491 | 1.5885 | 94.7272 | -0.0014571 | -0.003658 | #DIV/0!
27.3167 | 1.588 | 0 | 303.033 | 299.66 | 0 | 27.3167 | 27.3167 | 299.66 | 1.588 | 94.6967 | -0.0030237 | -0.0037162 | #DIV/0!
27.3333 | 1.5873 | 0 | 303.2 | 299.836 | 0 | 27.3333 | 27.3333 | 299.836 | 1.5873 | 94.651 | -0.004358 | -0.0037443 | #DIV/0!
27.35 | 1.587 | 0 | 303.367 | 300.014 | 0 | 27.35 | 27.35 | 300.014 | 1.587 | 94.6358 | -0.0014326 | -0.0037512 | #DIV/0!
27.3667 | 1.5865 | 0 | 303.533 | 300.188 | 0 | 27.3667 | 27.3667 | 300.188 | 1.5865 | 94.6053 | -0.0029425 | -0.0038114 | #DIV/0!
27.3833 | 1.586 | 0 | 303.7 | 300.355 | 0 | 27.3833 | 27.3833 | 300.355 | 1.586 | 94.5748 | -0.0030599 | -0.003811 | #DIV/0!
27.4 | 1.5855 | 0 | 303.867 | 300.531 | 0 | 27.4 | 27.4 | 300.531 | 1.5855 | 94.5443 | -0.0029034 | -0.0038149 | #DIV/0!
27.4167 | 1.585 | 0 | 304.033 | 300.709 | 0 | 27.4167 | 27.4167 | 300.709 | 1.585 | 94.5139 | -0.0028708 | -0.0038235 | #DIV/0!
27.4333 | 1.5845 | 0 | 304.2 | 300.886 | 0 | 27.4333 | 27.4333 | 300.886 | 1.5845 | 94.4834 | -0.002887 | -0.0039209 | #DIV/0!
27.45 | 1.5842 | 0 | 304.367 | 301.063 | 0 | 27.45 | 27.45 | 301.063 | 1.5842 | 94.4681 | -0.0014463 | -0.0039522 | #DIV/0!
27.4667 | 1.5832 | 0 | 304.533 | 301.231 | 0 | 27.4667 | 27.4667 | 301.231 | 1.5832 | 94.4072 | -0.0060833 | -0.0040078 | #DIV/0!
27.4833 | 1.5829 | 0 | 304.7 | 301.39 | 0 | 27.4833 | 27.4833 | 301.39 | 1.5829 | 94.392 | -0.0016038 | -0.0039445 | #DIV/0!
27.5 | 1.5824 | 0 | 304.867 | 301.554 | 0 | 27.5 | 27.5 | 301.554 | 1.5824 | 94.3615 | -0.0031159 | -0.004 | #DIV/0!
27.5167 | 1.5816 | 0 | 305.033 | 301.717 | 0 | 27.5167 | 27.5167 | 301.717 | 1.5816 | 94.3158 | -0.0047055 | -0.0040305 | #DIV/0!
27.5333 | 1.5809 | 0 | 305.2 | 301.889 | 0 | 27.5333 | 27.5333 | 301.889 | 1.5809 | 94.27 | -0.0044593 | -0.0040262 | #DIV/0!
27.55 | 1.5804 | 0 | 305.367 | 302.06 | 0 | 27.55 | 27.55 | 302.06 | 1.5804 | 94.2396 | -0.0029883 | -0.0040277 | #DIV/0!
27.5667 | 1.5799 | 0 | 305.533 | 302.233 | 0 | 27.5667 | 27.5667 | 302.233 | 1.5799 | 94.2091 | -0.0029538 | -0.0040295 | #DIV/0!
27.5833 | 1.5793 | 0 | 305.7 | 302.397 | 0 | 27.5833 | 27.5833 | 302.397 | 1.5793 | 94.1786 | -0.0031159 | -0.0040604 | #DIV/0!
27.6 | 1.5786 | 0 | 305.867 | 302.56 | 0 | 27.6 | 27.6 | 302.56 | 1.5786 | 94.1329 | -0.0047055 | -0.0041166 | #DIV/0!
27.6167 | 1.5781 | 0 | 306.033 | 302.728 | 0 | 27.6167 | 27.6167 | 302.728 | 1.5781 | 94.1024 | -0.0030417 | -0.004083 | #DIV/0!
27.6333 | 1.5773 | 0 | 306.2 | 302.901 | 0 | 27.6333 | 27.6333 | 302.901 | 1.5773 | 94.0567 | -0.0044335 | -0.0041117 | #DIV/0!
27.65 | 1.5768 | 0 | 306.367 | 303.074 | 0 | 27.65 | 27.65 | 303.074 | 1.5768 | 94.0262 | -0.0029538 | -0.0041427 | #DIV/0!
27.6667 | 1.576 | 0 | 306.533 | 303.245 | 0 | 27.6667 | 27.6667 | 303.245 | 1.576 | 93.9805 | -0.0044795 | -0.0041748 | #DIV/0!
27.6833 | 1.5753 | 0 | 306.7 | 303.418 | 0 | 27.6833 | 27.6833 | 303.418 | 1.5753 | 93.9348 | -0.0044335 | -0.0042108 | #DIV/0!
27.7 | 1.575 | 0 | 306.867 | 303.592 | 0 | 27.7 | 27.7 | 303.592 | 1.575 | 93.9195 | -0.0014713 | -0.0041853 | #DIV/0!
27.7167 | 1.5745 | 0 | 307.033 | 303.777 | 0 | 27.7167 | 27.7167 | 303.777 | 1.5745 | 93.889 | -0.0027622 | -0.0042183 | #DIV/0!
27.7333 | 1.5737 | 0 | 307.2 | 303.968 | 0 | 27.7333 | 27.7333 | 303.968 | 1.5737 | 93.8434 | -0.0040105 | -0.0042834 | #DIV/0!
27.75 | 1.573 | 0 | 307.367 | 304.152 | 0 | 27.75 | 27.75 | 304.152 | 1.573 | 93.7976 | -0.0041685 | -0.0042662 | #DIV/0!
27.7667 | 1.5724 | 0 | 307.533 | 304.331 | 0 | 27.7667 | 27.7667 | 304.331 | 1.5724 | 93.7672 | -0.0028547 | -0.0043045 | #DIV/0!
27.7833 | 1.5719 | 0 | 307.7 | 304.503 | 0 | 27.7833 | 27.7833 | 304.503 | 1.5719 | 93.7367 | -0.0029709 | -0.0043079 | #DIV/0!
27.8 | 1.5709 | 0 | 307.867 | 304.661 | 0 | 27.8 | 27.8 | 304.661 | 1.5709 | 93.6757 | -0.0064747 | -0.0043396 | #DIV/0!
27.8167 | 1.5704 | 0 | 308.033 | 304.82 | 0 | 27.8167 | 27.8167 | 304.82 | 1.5704 | 93.6452 | -0.0032138 | -0.0043609 | #DIV/0!
27.8333 | 1.5696 | 0 | 308.2 | 304.974 | 0 | 27.8333 | 27.8333 | 304.974 | 1.5696 | 93.5995 | -0.004974 | -0.0044099 | #DIV/0!
27.85 | 1.5691 | 0 | 308.367 | 305.137 | 0 | 27.85 | 27.85 | 305.137 | 1.5691 | 93.5691 | -0.003135 | -0.0043396 | #DIV/0!
27.8667 | 1.5686 | 0 | 308.533 | 305.306 | 0 | 27.8667 | 27.8667 | 305.306 | 1.5686 | 93.5385 | -0.0030296 | -0.0043901 | #DIV/0!
27.8833 | 1.5678 | 0 | 308.7 | 305.478 | 0 | 27.8833 | 27.8833 | 305.478 | 1.5678 | 93.4928 | -0.0044535 | -0.0044446 | #DIV/0!
27.9 | 1.5671 | 0 | 308.867 | 305.657 | 0 | 27.9 | 27.9 | 305.657 | 1.5671 | 93.4471 | -0.0042849 | -0.0044165 | #DIV/0!
27.9167 | 1.5668 | 0 | 309.033 | 305.839 | 0 | 27.9167 | 27.9167 | 305.839 | 1.5668 | 93.4319 | -0.0014011 | -0.0044458 | #DIV/0!
27.9333 | 1.5658 | 0 | 309.2 | 306.016 | 0 | 27.9333 | 27.9333 | 306.016 | 1.5658 | 93.3709 | -0.0057797 | -0.0045303 | #DIV/0!
27.95 | 1.5653 | 0 | 309.367 | 306.182 | 0 | 27.95 | 27.95 | 306.182 | 1.5653 | 93.3404 | -0.0030783 | -0.0045014 | #DIV/0!
27.9667 | 1.5645 | 0 | 309.533 | 306.342 | 0 | 27.9667 | 27.9667 | 306.342 | 1.5645 | 93.2947 | -0.0047938 | -0.0045284 | #DIV/0!
27.9833 | 1.5638 | 0 | 309.7 | 306.494 | 0 | 27.9833 | 27.9833 | 306.494 | 1.5638 | 93.249 | -0.0050395 | -0.0044941 | #DIV/0!
28 | 1.5632 | 0 | 309.867 | 306.654 | 0 | 28 | 28 | 306.654 | 1.5632 | 93.2185 | -0.0031938 | -0.0045191 | #DIV/0!
28.0167 | 1.5622 | 0 | 310.033 | 306.826 | 0 | 28.0167 | 28.0167 | 306.826 | 1.5622 | 93.1575 | -0.0059477 | -0.0045454 | #DIV/0!
28.0333 | 1.5617 | 0 | 310.2 | 306.992 | 0 | 28.0333 | 28.0333 | 306.992 | 1.5617 | 93.1271 | -0.0030783 | -0.0045977 | #DIV/0!
28.05 | 1.5607 | 0 | 310.367 | 307.156 | 0 | 28.05 | 28.05 | 307.156 | 1.5607 | 93.0661 | -0.0062317 | -0.0045915 | #DIV/0!
28.0667 | 1.5599 | 0 | 310.533 | 307.331 | 0 | 28.0667 | 28.0667 | 307.331 | 1.5599 | 93.0204 | -0.0043829 | -0.0045523 | #DIV/0!
28.0833 | 1.5594 | 0 | 310.7 | 307.5 | 0 | 28.0833 | 28.0833 | 307.5 | 1.5594 | 92.9899 | -0.0030237 | -0.0045766 | #DIV/0!
28.1 | 1.5589 | 0 | 310.867 | 307.671 | 0 | 28.1 | 28.1 | 307.671 | 1.5589 | 92.9594 | -0.0029883 | -0.0046318 | #DIV/0!
28.1167 | 1.5581 | 0 | 311.033 | 307.842 | 0 | 28.1167 | 28.1167 | 307.842 | 1.5581 | 92.9138 | -0.0044795 | -0.0046925 | #DIV/0!
28.1333 | 1.5571 | 0 | 311.2 | 308.016 | 0 | 28.1333 | 28.1333 | 308.016 | 1.5571 | 92.8528 | -0.0058793 | -0.0047004 | #DIV/0!
28.15 | 1.5563 | 0 | 311.367 | 308.189 | 0 | 28.15 | 28.15 | 308.189 | 1.5563 | 92.8071 | -0.0044277 | -0.0046735 | #DIV/0!
28.1667 | 1.5556 | 0 | 311.533 | 308.361 | 0 | 28.1667 | 28.1667 | 308.361 | 1.5556 | 92.7613 | -0.0044593 | -0.0046969 | #DIV/0!
28.1833 | 1.5548 | 0 | 311.7 | 308.524 | 0 | 28.1833 | 28.1833 | 308.524 | 1.5548 | 92.7156 | -0.0047055 | -0.0046963 | #DIV/0!
28.2 | 1.554 | 0 | 311.867 | 308.694 | 0 | 28.2 | 28.2 | 308.694 | 1.554 | 92.6699 | -0.0045059 | -0.0047212 | #DIV/0!
28.2167 | 1.5535 | 0 | 312.033 | 308.869 | 0 | 28.2167 | 28.2167 | 308.869 | 1.5535 | 92.6395 | -0.00292 | -0.0047495 | #DIV/0!
28.2333 | 1.553 | 0 | 312.2 | 309.026 | 0 | 28.2333 | 28.2333 | 309.026 | 1.553 | 92.6089 | -0.0032611 | -0.0047861 | #DIV/0!
28.25 | 1.5525 | 0 | 312.367 | 309.179 | 0 | 28.25 | 28.25 | 309.179 | 1.5525 | 92.5785 | -0.0033399 | -0.0048167 | #DIV/0!
28.2667 | 1.5512 | 0 | 312.533 | 309.342 | 0 | 28.2667 | 28.2667 | 309.342 | 1.5512 | 92.5023 | -0.0078405 | -0.0049013 | #DIV/0!
28.2833 | 1.5505 | 0 | 312.7 | 309.513 | 0 | 28.2833 | 28.2833 | 309.513 | 1.5505 | 92.4566 | -0.0044795 | -0.0048705 | #DIV/0!
28.3 | 1.5497 | 0 | 312.867 | 309.692 | 0 | 28.3 | 28.3 | 309.692 | 1.5497 | 92.4108 | -0.0042849 | -0.0048733 | #DIV/0!
28.3167 | 1.5492 | 0 | 313.033 | 309.871 | 0 | 28.3167 | 28.3167 | 309.871 | 1.5492 | 92.3804 | -0.0028547 | -0.0048787 | #DIV/0!
28.3333 | 1.5484 | 0 | 313.2 | 310.044 | 0 | 28.3333 | 28.3333 | 310.044 | 1.5484 | 92.3346 | -0.0044335 | -0.004938 | #DIV/0!
28.35 | 1.5477 | 0 | 313.367 | 310.208 | 0 | 28.35 | 28.35 | 310.208 | 1.5477 | 92.2889 | -0.0046707 | -0.004941 | #DIV/0!
28.3667 | 1.5469 | 0 | 313.533 | 310.379 | 0 | 28.3667 | 28.3667 | 310.379 | 1.5469 | 92.2432 | -0.0044854 | -0.005005 | #DIV/0!
28.3833 | 1.5461 | 0 | 313.7 | 310.548 | 0 | 28.3833 | 28.3833 | 310.548 | 1.5461 | 92.1975 | -0.0045385 | -0.0050045 | #DIV/0!
28.4 | 1.5456 | 0 | 313.867 | 310.714 | 0 | 28.4 | 28.4 | 310.714 | 1.5456 | 92.167 | -0.0030783 | -0.0050039 | #DIV/0!
28.4167 | 1.5448 | 0 | 314.033 | 310.883 | 0 | 28.4167 | 28.4167 | 310.883 | 1.5448 | 92.1213 | -0.0045325 | -0.0050658 | #DIV/0!
28.4333 | 1.5438 | 0 | 314.2 | 311.054 | 0 | 28.4333 | 28.4333 | 311.054 | 1.5438 | 92.0603 | -0.0059825 | -0.0050955 | #DIV/0!
28.45 | 1.5433 | 0 | 314.367 | 311.225 | 0 | 28.45 | 28.45 | 311.225 | 1.5433 | 92.0299 | -0.0029883 | -0.0050941 | #DIV/0!
28.4667 | 1.5425 | 0 | 314.533 | 311.395 | 0 | 28.4667 | 28.4667 | 311.395 | 1.5425 | 91.9842 | -0.0045059 | -0.0051229 | #DIV/0!
28.4833 | 1.5415 | 0 | 314.7 | 311.565 | 0 | 28.4833 | 28.4833 | 311.565 | 1.5415 | 91.9232 | -0.0060176 | -0.0051553 | #DIV/0!
28.5 | 1.5408 | 0 | 314.867 | 311.732 | 0 | 28.5 | 28.5 | 311.732 | 1.5408 | 91.8775 | -0.0045868 | -0.0051821 | #DIV/0!
28.5167 | 1.5397 | 0 | 315.033 | 311.894 | 0 | 28.5167 | 28.5167 | 311.894 | 1.5397 | 91.8165 | -0.0063148 | -0.0051807 | #DIV/0!
28.5333 | 1.5392 | 0 | 315.2 | 312.057 | 0 | 28.5333 | 28.5333 | 312.057 | 1.5392 | 91.786 | -0.003135 | -0.005174 | #DIV/0!
28.55 | 1.5387 | 0 | 315.367 | 312.219 | 0 | 28.55 | 28.55 | 312.219 | 1.5387 | 91.7555 | -0.0031543 | -0.0052284 | #DIV/0!
28.5667 | 1.5377 | 0 | 315.533 | 312.387 | 0 | 28.5667 | 28.5667 | 312.387 | 1.5377 | 91.6946 | -0.0060833 | -0.0052804 | #DIV/0!
28.5833 | 1.5372 | 0 | 315.7 | 312.55 | 0 | 28.5833 | 28.5833 | 312.55 | 1.5372 | 91.6641 | -0.003135 | -0.0052783 | #DIV/0!
28.6 | 1.5362 | 0 | 315.867 | 312.717 | 0 | 28.6 | 28.6 | 312.717 | 1.5362 | 91.6032 | -0.0061198 | -0.0053038 | #DIV/0!
28.6167 | 1.5356 | 0 | 316.033 | 312.886 | 0 | 28.6167 | 28.6167 | 312.886 | 1.5356 | 91.5727 | -0.0030296 | -0.0053031 | #DIV/0!
28.6333 | 1.5349 | 0 | 316.2 | 313.053 | 0 | 28.6333 | 28.6333 | 313.053 | 1.5349 | 91.527 | -0.0045868 | -0.0053675 | #DIV/0!
28.65 | 1.5336 | 0 | 316.367 | 313.222 | 0 | 28.65 | 28.65 | 313.222 | 1.5336 | 91.4508 | -0.0075621 | -0.0053669 | #DIV/0!
28.6667 | 1.5326 | 0 | 316.533 | 313.401 | 0 | 28.6667 | 28.6667 | 313.401 | 1.5326 | 91.3898 | -0.0057095 | -0.0053345 | #DIV/0!
28.6833 | 1.5323 | 0 | 316.7 | 313.585 | 0 | 28.6833 | 28.6833 | 313.585 | 1.5323 | 91.3746 | -0.0013913 | -0.0053726 | #DIV/0!
28.7 | 1.5313 | 0 | 316.867 | 313.764 | 0 | 28.7 | 28.7 | 313.764 | 1.5313 | 91.3136 | -0.0057095 | -0.0054723 | #DIV/0!
28.7167 | 1.5303 | 0 | 317.033 | 313.94 | 0 | 28.7167 | 28.7167 | 313.94 | 1.5303 | 91.2527 | -0.0058068 | -0.0054872 | #DIV/0!
28.7333 | 1.5298 | 0 | 317.2 | 314.109 | 0 | 28.7333 | 28.7333 | 314.109 | 1.5298 | 91.2222 | -0.0030237 | -0.0055009 | #DIV/0!
28.75 | 1.5287 | 0 | 317.367 | 314.286 | 0 | 28.75 | 28.75 | 314.286 | 1.5287 | 91.1612 | -0.0057797 | -0.0055685 | #DIV/0!
28.7667 | 1.5277 | 0 | 317.533 | 314.465 | 0 | 28.7667 | 28.7667 | 314.465 | 1.5277 | 91.1003 | -0.0057095 | -0.005587 | #DIV/0!
28.7833 | 1.527 | 0 | 317.7 | 314.643 | 0 | 28.7833 | 28.7833 | 314.643 | 1.527 | 91.0546 | -0.0043034 | -0.0056115 | #DIV/0!
28.8 | 1.5262 | 0 | 317.867 | 314.815 | 0 | 28.8 | 28.8 | 314.815 | 1.5262 | 91.0088 | -0.0044593 | -0.0056908 | #DIV/0!
28.8167 | 1.5257 | 0 | 318.033 | 314.983 | 0 | 28.8167 | 28.8167 | 314.983 | 1.5257 | 90.9784 | -0.0030417 | -0.0056698 | #DIV/0!
28.8333 | 1.5247 | 0 | 318.2 | 315.145 | 0 | 28.8333 | 28.8333 | 315.145 | 1.5247 | 90.9174 | -0.0063148 | -0.0057354 | #DIV/0!
28.85 | 1.5239 | 0 | 318.367 | 315.314 | 0 | 28.85 | 28.85 | 315.314 | 1.5239 | 90.8717 | -0.0045325 | -0.005759 | #DIV/0!
28.8667 | 1.5224 | 0 | 318.533 | 315.492 | 0 | 28.8667 | 28.8667 | 315.492 | 1.5224 | 90.7802 | -0.008618 | -0.0057853 | #DIV/0!
28.8833 | 1.5218 | 0 | 318.7 | 315.677 | 0 | 28.8833 | 28.8833 | 315.677 | 1.5218 | 90.7497 | -0.0027622 | -0.0057053 | #DIV/0!
28.9 | 1.5211 | 0 | 318.867 | 315.858 | 0 | 28.9 | 28.9 | 315.858 | 1.5211 | 90.7041 | -0.004232 | -0.0057993 | #DIV/0!
28.9167 | 1.5201 | 0 | 319.033 | 316.04 | 0 | 28.9167 | 28.9167 | 316.04 | 1.5201 | 90.6431 | -0.0056209 | -0.0058379 | #DIV/0!
28.9333 | 1.519 | 0 | 319.2 | 316.215 | 0 | 28.9333 | 28.9333 | 316.215 | 1.519 | 90.5821 | -0.00584 | -0.005824 | #DIV/0!
28.95 | 1.518 | 0 | 319.367 | 316.383 | 0 | 28.95 | 28.95 | 316.383 | 1.518 | 90.5212 | -0.0060833 | -0.0058266 | #DIV/0!
28.9667 | 1.5172 | 0 | 319.533 | 316.54 | 0 | 28.9667 | 28.9667 | 316.54 | 1.5172 | 90.4754 | -0.0048854 | -0.0058435 | #DIV/0!
28.9833 | 1.5165 | 0 | 319.7 | 316.71 | 0 | 28.9833 | 28.9833 | 316.71 | 1.5165 | 90.4298 | -0.0045059 | -0.0058567 | #DIV/0!
29 | 1.5155 | 0 | 319.867 | 316.892 | 0 | 29 | 29 | 316.892 | 1.5155 | 90.3688 | -0.0056209 | -0.0058816 | #DIV/0!
29.0167 | 1.5147 | 0 | 320.033 | 317.065 | 0 | 29.0167 | 29.0167 | 317.065 | 1.5147 | 90.3231 | -0.0044277 | -0.0058563 | #DIV/0!
29.0333 | 1.5137 | 0 | 320.2 | 317.236 | 0 | 29.0333 | 29.0333 | 317.236 | 1.5137 | 90.2621 | -0.0059766 | -0.0059118 | #DIV/0!
29.05 | 1.5126 | 0 | 320.367 | 317.408 | 0 | 29.05 | 29.05 | 317.408 | 1.5126 | 90.2011 | -0.0059477 | -0.0058821 | #DIV/0!
29.0667 | 1.5119 | 0 | 320.533 | 317.568 | 0 | 29.0667 | 29.0667 | 317.568 | 1.5119 | 90.1555 | -0.0047875 | -0.0059173 | #DIV/0!
29.0833 | 1.5111 | 0 | 320.7 | 317.727 | 0 | 29.0833 | 29.0833 | 317.727 | 1.5111 | 90.1097 | -0.0048239 | -0.005979 | #DIV/0!
29.1 | 1.5098 | 0 | 320.867 | 317.894 | 0 | 29.1 | 29.1 | 317.894 | 1.5098 | 90.0335 | -0.0076527 | -0.0060155 | #DIV/0!
29.1167 | 1.5088 | 0 | 321.033 | 318.057 | 0 | 29.1167 | 29.1167 | 318.057 | 1.5088 | 89.9726 | -0.0062699 | -0.0059982 | #DIV/0!
29.1333 | 1.508 | 0 | 321.2 | 318.223 | 0 | 29.1333 | 29.1333 | 318.223 | 1.508 | 89.9268 | -0.0046205 | -0.0060097 | #DIV/0!
29.15 | 1.5073 | 0 | 321.367 | 318.391 | 0 | 29.15 | 29.15 | 318.391 | 1.5073 | 89.8812 | -0.0045595 | -0.0060738 | #DIV/0!
29.1667 | 1.5063 | 0 | 321.533 | 318.565 | 0 | 29.1667 | 29.1667 | 318.565 | 1.5063 | 89.8202 | -0.0058793 | -0.0061037 | #DIV/0!
29.1833 | 1.5055 | 0 | 321.7 | 318.732 | 0 | 29.1833 | 29.1833 | 318.732 | 1.5055 | 89.7745 | -0.0045868 | -0.0061533 | #DIV/0!
29.2 | 1.5042 | 0 | 321.867 | 318.893 | 0 | 29.2 | 29.2 | 318.893 | 1.5042 | 89.6983 | -0.0079379 | -0.0061585 | #DIV/0!
29.2167 | 1.5034 | 0 | 322.033 | 319.065 | 0 | 29.2167 | 29.2167 | 319.065 | 1.5034 | 89.6525 | -0.0044593 | -0.0061502 | #DIV/0!
29.2333 | 1.5027 | 0 | 322.2 | 319.235 | 0 | 29.2333 | 29.2333 | 319.235 | 1.5027 | 89.6069 | -0.0045059 | -0.0062019 | #DIV/0!
29.25 | 1.5017 | 0 | 322.367 | 319.399 | 0 | 29.25 | 29.25 | 319.399 | 1.5017 | 89.5458 | -0.0062378 | -0.0062219 | #DIV/0!
29.2667 | 1.5006 | 0 | 322.533 | 319.568 | 0 | 29.2667 | 29.2667 | 319.568 | 1.5006 | 89.4849 | -0.0060473 | -0.0062098 | #DIV/0!
29.2833 | 1.4996 | 0 | 322.7 | 319.741 | 0 | 29.2833 | 29.2833 | 319.741 | 1.4996 | 89.424 | -0.0059075 | -0.0061984 | #DIV/0!
29.3 | 1.4988 | 0 | 322.867 | 319.913 | 0 | 29.3 | 29.3 | 319.913 | 1.4988 | 89.3782 | -0.0044593 | -0.0062249 | #DIV/0!
29.3167 | 1.4978 | 0 | 323.033 | 320.079 | 0 | 29.3167 | 29.3167 | 320.079 | 1.4978 | 89.3173 | -0.0061566 | -0.0062533 | #DIV/0!
29.3333 | 1.4965 | 0 | 323.2 | 320.252 | 0 | 29.3333 | 29.3333 | 320.252 | 1.4965 | 89.2411 | -0.0073873 | -0.0062439 | #DIV/0!
29.35 | 1.4958 | 0 | 323.367 | 320.422 | 0 | 29.35 | 29.35 | 320.422 | 1.4958 | 89.1953 | -0.0045118 | -0.0061831 | #DIV/0!
29.3667 | 1.4948 | 0 | 323.533 | 320.593 | 0 | 29.3667 | 29.3667 | 320.593 | 1.4948 | 89.1344 | -0.0059766 | -0.0062674 | #DIV/0!
29.3833 | 1.4937 | 0 | 323.7 | 320.766 | 0 | 29.3833 | 29.3833 | 320.766 | 1.4937 | 89.0734 | -0.0059075 | -0.0062628 | #DIV/0!
29.4 | 1.4927 | 0 | 323.867 | 320.942 | 0 | 29.4 | 29.4 | 320.942 | 1.4927 | 89.0125 | -0.0058068 | -0.0062354 | #DIV/0!
29.4167 | 1.4917 | 0 | 324.033 | 321.113 | 0 | 29.4167 | 29.4167 | 321.113 | 1.4917 | 88.9516 | -0.0059766 | -0.0063005 | #DIV/0!
29.4333 | 1.4909 | 0 | 324.2 | 321.286 | 0 | 29.4333 | 29.4333 | 321.286 | 1.4909 | 88.9058 | -0.0044335 | -0.0062712 | #DIV/0!
29.45 | 1.4899 | 0 | 324.367 | 321.454 | 0 | 29.45 | 29.45 | 321.454 | 1.4899 | 88.8449 | -0.0060833 | -0.0063665 | #DIV/0!
29.4667 | 1.4889 | 0 | 324.533 | 321.616 | 0 | 29.4667 | 29.4667 | 321.616 | 1.4889 | 88.7839 | -0.0063148 | -0.0063455 | #DIV/0!
29.4833 | 1.4881 | 0 | 324.7 | 321.784 | 0 | 29.4833 | 29.4833 | 321.784 | 1.4881 | 88.7382 | -0.0045595 | -0.0064131 | #DIV/0!
29.5 | 1.4871 | 0 | 324.867 | 321.957 | 0 | 29.5 | 29.5 | 321.957 | 1.4871 | 88.6773 | -0.0059075 | -0.0064523 | #DIV/0!
29.5167 | 1.4858 | 0 | 325.033 | 322.124 | 0 | 29.5167 | 29.5167 | 322.124 | 1.4858 | 88.601 | -0.0076527 | -0.0064641 | #DIV/0!
29.5333 | 1.4848 | 0 | 325.2 | 322.282 | 0 | 29.5333 | 29.5333 | 322.282 | 1.4848 | 88.54 | -0.0064747 | -0.0064164 | #DIV/0!
29.55 | 1.4838 | 0 | 325.367 | 322.44 | 0 | 29.55 | 29.55 | 322.44 | 1.4838 | 88.4791 | -0.0064684 | -0.0064469 | #DIV/0!
29.5667 | 1.4827 | 0 | 325.533 | 322.597 | 0 | 29.5667 | 29.5667 | 322.597 | 1.4827 | 88.4182 | -0.0065096 | -0.0064729 | #DIV/0!
29.5833 | 1.4817 | 0 | 325.7 | 322.755 | 0 | 29.5833 | 29.5833 | 322.755 | 1.4817 | 88.3572 | -0.0064684 | -0.006498 | #DIV/0!
29.6 | 1.4807 | 0 | 325.867 | 322.907 | 0 | 29.6 | 29.6 | 322.907 | 1.4807 | 88.2963 | -0.0067237 | -0.0065144 | #DIV/0!
29.6167 | 1.4797 | 0 | 326.033 | 323.054 | 0 | 29.6167 | 29.6167 | 323.054 | 1.4797 | 88.2353 | -0.0069592 | -0.0065033 | #DIV/0!
29.6333 | 1.4784 | 0 | 326.2 | 323.207 | 0 | 29.6333 | 29.6333 | 323.207 | 1.4784 | 88.1591 | -0.0083464 | -0.0065215 | #DIV/0!
29.65 | 1.4779 | 0 | 326.367 | 323.358 | 0 | 29.65 | 29.65 | 323.358 | 1.4779 | 88.1286 | -0.0033907 | -0.0064839 | #DIV/0!
29.6667 | 1.4769 | 0 | 326.533 | 323.518 | 0 | 29.6667 | 29.6667 | 323.518 | 1.4769 | 88.0676 | -0.0063875 | -0.006576 | #DIV/0!
29.6833 | 1.4756 | 0 | 326.7 | 323.688 | 0 | 29.6833 | 29.6833 | 323.688 | 1.4756 | 87.9914 | -0.0075176 | -0.0065776 | #DIV/0!
29.7 | 1.4746 | 0 | 326.867 | 323.862 | 0 | 29.7 | 29.7 | 323.862 | 1.4746 | 87.9305 | -0.0058736 | -0.0065502 | #DIV/0!
29.7167 | 1.4738 | 0 | 327.033 | 324.031 | 0 | 29.7167 | 29.7167 | 324.031 | 1.4738 | 87.8848 | -0.0045385 | -0.0065936 | #DIV/0!
29.7333 | 1.4725 | 0 | 327.2 | 324.2 | 0 | 29.7333 | 29.7333 | 324.2 | 1.4725 | 87.8086 | -0.0075562 | -0.0066409 | #DIV/0!
29.75 | 1.4715 | 0 | 327.367 | 324.365 | 0 | 29.75 | 29.75 | 324.365 | 1.4715 | 87.7476 | -0.0062 | -0.0066514 | #DIV/0!
29.7667 | 1.4707 | 0 | 327.533 | 324.521 | 0 | 29.7667 | 29.7667 | 324.521 | 1.4707 | 87.7019 | -0.0049103 | -0.0066528 | #DIV/0!
29.7833 | 1.4697 | 0 | 327.7 | 324.692 | 0 | 29.7833 | 29.7833 | 324.692 | 1.4697 | 87.641 | -0.0059766 | -0.0067121 | #DIV/0!
29.8 | 1.4684 | 0 | 327.867 | 324.876 | 0 | 29.8 | 29.8 | 324.876 | 1.4684 | 87.5648 | -0.0069457 | -0.0066872 | #DIV/0!
29.8167 | 1.4674 | 0 | 328.033 | 325.06 | 0 | 29.8167 | 29.8167 | 325.06 | 1.4674 | 87.5038 | -0.0055543 | -0.0067258 | #DIV/0!
29.8333 | 1.4664 | 0 | 328.2 | 325.237 | 0 | 29.8333 | 29.8333 | 325.237 | 1.4664 | 87.4428 | -0.0057797 | -0.0067625 | #DIV/0!
29.85 | 1.4656 | 0 | 328.367 | 325.414 | 0 | 29.85 | 29.85 | 325.414 | 1.4656 | 87.3972 | -0.0043277 | -0.0067341 | #DIV/0!
29.8667 | 1.4643 | 0 | 328.533 | 325.59 | 0 | 29.8667 | 29.8667 | 325.59 | 1.4643 | 87.3209 | -0.0072614 | -0.0067941 | #DIV/0!
29.8833 | 1.4636 | 0 | 328.7 | 325.762 | 0 | 29.8833 | 29.8833 | 325.762 | 1.4636 | 87.2752 | -0.0044593 | -0.006769 | #DIV/0!
29.9 | 1.4623 | 0 | 328.867 | 325.927 | 0 | 29.9 | 29.9 | 325.927 | 1.4623 | 87.199 | -0.0077455 | -0.0068297 | #DIV/0!
29.9167 | 1.461 | 0 | 329.033 | 326.088 | 0 | 29.9167 | 29.9167 | 326.088 | 1.461 | 87.1228 | -0.0079317 | -0.0068375 | #DIV/0!
29.9333 | 1.46 | 0 | 329.2 | 326.241 | 0 | 29.9333 | 29.9333 | 326.241 | 1.46 | 87.0618 | -0.0066863 | -0.0068385 | #DIV/0!
29.95 | 1.459 | 0 | 329.367 | 326.392 | 0 | 29.95 | 29.95 | 326.392 | 1.459 | 87.0009 | -0.0067682 | -0.0067991 | #DIV/0!
29.9667 | 1.458 | 0 | 329.533 | 326.541 | 0 | 29.9667 | 29.9667 | 326.541 | 1.458 | 86.94 | -0.0068591 | -0.0068508 | #DIV/0!
29.9833 | 1.4567 | 0 | 329.7 | 326.703 | 0 | 29.9833 | 29.9833 | 326.703 | 1.4567 | 86.8637 | -0.0078889 | -0.0068408 | #DIV/0!
30 | 1.4557 | 0 | 329.867 | 326.871 | 0 | 30 | 30 | 326.871 | 1.4557 | 86.8028 | -0.0060833 | -0.0068098 | #DIV/0!
30.0167 | 1.4544 | 0 | 330.033 | 327.023 | 0 | 30.0167 | 30.0167 | 327.023 | 1.4544 | 86.7266 | -0.0084079 | -0.0068452 | #DIV/0!
30.0333 | 1.4536 | 0 | 330.2 | 327.181 | 0 | 30.0333 | 30.0333 | 327.181 | 1.4536 | 86.6809 | -0.0048544 | -0.00684 | #DIV/0!
30.05 | 1.4523 | 0 | 330.367 | 327.351 | 0 | 30.05 | 30.05 | 327.351 | 1.4523 | 86.6047 | -0.0075118 | -0.0068693 | #DIV/0!
30.0667 | 1.4511 | 0 | 330.533 | 327.531 | 0 | 30.0667 | 30.0667 | 327.531 | 1.4511 | 86.5285 | -0.0071 | -0.0068442 | #DIV/0!
30.0833 | 1.45 | 0 | 330.7 | 327.716 | 0 | 30.0833 | 30.0833 | 327.716 | 1.45 | 86.4676 | -0.0055243 | -0.0068578 | #DIV/0!
30.1 | 1.449 | 0 | 330.867 | 327.898 | 0 | 30.1 | 30.1 | 327.898 | 1.449 | 86.4066 | -0.0056209 | -0.0068935 | #DIV/0!
30.1167 | 1.448 | 0 | 331.033 | 328.085 | 0 | 30.1167 | 30.1167 | 328.085 | 1.448 | 86.3456 | -0.0054652 | -0.006937 | #DIV/0!
30.1333 | 1.4467 | 0 | 331.2 | 328.261 | 0 | 30.1333 | 30.1333 | 328.261 | 1.4467 | 86.2694 | -0.0072614 | -0.0069237 | #DIV/0!
30.15 | 1.4457 | 0 | 331.367 | 328.434 | 0 | 30.15 | 30.15 | 328.434 | 1.4457 | 86.2085 | -0.0059075 | -0.0069805 | #DIV/0!
30.1667 | 1.4447 | 0 | 331.533 | 328.614 | 0 | 30.1667 | 30.1667 | 328.614 | 1.4447 | 86.1475 | -0.0056778 | -0.0070029 | #DIV/0!
30.1833 | 1.4439 | 0 | 331.7 | 328.793 | 0 | 30.1833 | 30.1833 | 328.793 | 1.4439 | 86.1018 | -0.0042849 | -0.0070217 | #DIV/0!
30.2 | 1.4424 | 0 | 331.867 | 328.967 | 0 | 30.2 | 30.2 | 328.967 | 1.4424 | 86.0104 | -0.0088103 | -0.0070904 | #DIV/0!
30.2167 | 1.4413 | 0 | 332.033 | 329.145 | 0 | 30.2167 | 30.2167 | 329.145 | 1.4413 | 85.9494 | -0.0057416 | -0.0070804 | #DIV/0!
30.2333 | 1.4406 | 0 | 332.2 | 329.315 | 0 | 30.2333 | 30.2333 | 329.315 | 1.4406 | 85.9037 | -0.0045118 | -0.0070939 | #DIV/0!
30.25 | 1.439 | 0 | 332.367 | 329.483 | 0 | 30.25 | 30.25 | 329.483 | 1.439 | 85.8123 | -0.009125 | -0.0071981 | #DIV/0!
30.2667 | 1.4383 | 0 | 332.533 | 329.654 | 0 | 30.2667 | 30.2667 | 329.654 | 1.4383 | 85.7665 | -0.0044854 | -0.0071201 | #DIV/0!
30.2833 | 1.4367 | 0 | 332.7 | 329.819 | 0 | 30.2833 | 30.2833 | 329.819 | 1.4367 | 85.6751 | -0.0092909 | -0.0072261 | #DIV/0!
30.3 | 1.436 | 0 | 332.867 | 329.972 | 0 | 30.3 | 30.3 | 329.972 | 1.436 | 85.6294 | -0.0050131 | -0.0072035 | #DIV/0!
30.3167 | 1.4344 | 0 | 333.033 | 330.129 | 0 | 30.3167 | 30.3167 | 330.129 | 1.4344 | 85.538 | -0.0097643 | -0.0072267 | #DIV/0!
30.3333 | 1.4334 | 0 | 333.2 | 330.285 | 0 | 30.3333 | 30.3333 | 330.285 | 1.4334 | 85.477 | -0.0065577 | -0.0071969 | #DIV/0!
30.35 | 1.4324 | 0 | 333.367 | 330.442 | 0 | 30.35 | 30.35 | 330.442 | 1.4324 | 85.416 | -0.0065096 | -0.0071968 | #DIV/0!
30.3667 | 1.4316 | 0 | 333.533 | 330.589 | 0 | 30.3667 | 30.3667 | 330.589 | 1.4316 | 85.3703 | -0.0052177 | -0.0071625 | #DIV/0!
30.3833 | 1.4304 | 0 | 333.7 | 330.748 | 0 | 30.3833 | 30.3833 | 330.748 | 1.4304 | 85.2941 | -0.0080314 | -0.007237 | #DIV/0!
30.4 | 1.4291 | 0 | 333.867 | 330.912 | 0 | 30.4 | 30.4 | 330.912 | 1.4291 | 85.2179 | -0.0077927 | -0.0071942 | #DIV/0!
30.4167 | 1.4278 | 0 | 334.033 | 331.076 | 0 | 30.4167 | 30.4167 | 331.076 | 1.4278 | 85.1417 | -0.0077927 | -0.0071905 | #DIV/0!
30.4333 | 1.4265 | 0 | 334.2 | 331.251 | 0 | 30.4333 | 30.4333 | 331.251 | 1.4265 | 85.0655 | -0.0073029 | -0.0071904 | #DIV/0!
30.45 | 1.4255 | 0 | 334.367 | 331.417 | 0 | 30.45 | 30.45 | 331.417 | 1.4255 | 85.0046 | -0.0061566 | -0.0071412 | #DIV/0!
30.4667 | 1.4242 | 0 | 334.533 | 331.579 | 0 | 30.4667 | 30.4667 | 331.579 | 1.4242 | 84.9284 | -0.0078889 | -0.0071865 | #DIV/0!
30.4833 | 1.4232 | 0 | 334.7 | 331.738 | 0 | 30.4833 | 30.4833 | 331.738 | 1.4232 | 84.8674 | -0.0064277 | -0.0071865 | #DIV/0!
30.5 | 1.4219 | 0 | 334.867 | 331.896 | 0 | 30.5 | 30.5 | 331.896 | 1.4219 | 84.7912 | -0.0080886 | -0.0071819 | #DIV/0!
30.5167 | 1.4209 | 0 | 335.033 | 332.054 | 0 | 30.5167 | 30.5167 | 332.054 | 1.4209 | 84.7303 | -0.0064684 | -0.0071799 | #DIV/0!
30.5333 | 1.4199 | 0 | 335.2 | 332.221 | 0 | 30.5333 | 30.5333 | 332.221 | 1.4199 | 84.6693 | -0.0061198 | -0.007203 | #DIV/0!
30.55 | 1.4186 | 0 | 335.367 | 332.379 | 0 | 30.55 | 30.55 | 332.379 | 1.4186 | 84.5931 | -0.0080886 | -0.0072031 | #DIV/0!
30.5667 | 1.4176 | 0 | 335.533 | 332.526 | 0 | 30.5667 | 30.5667 | 332.526 | 1.4176 | 84.5322 | -0.0069524 | -0.0072148 | #DIV/0!
30.5833 | 1.4163 | 0 | 335.7 | 332.684 | 0 | 30.5833 | 30.5833 | 332.684 | 1.4163 | 84.456 | -0.0080886 | -0.007249 | #DIV/0!
30.6 | 1.4153 | 0 | 335.867 | 332.847 | 0 | 30.6 | 30.6 | 332.847 | 1.4153 | 84.395 | -0.0062699 | -0.0072258 | #DIV/0!
30.6167 | 1.414 | 0 | 336.033 | 333.008 | 0 | 30.6167 | 30.6167 | 333.008 | 1.414 | 84.3188 | -0.0079379 | -0.0072259 | #DIV/0!
30.6333 | 1.4132 | 0 | 336.2 | 333.171 | 0 | 30.6333 | 30.6333 | 333.171 | 1.4132 | 84.2731 | -0.0047055 | -0.0071903 | #DIV/0!
30.65 | 1.4117 | 0 | 336.367 | 333.343 | 0 | 30.65 | 30.65 | 333.343 | 1.4117 | 84.1816 | -0.0089128 | -0.0072159 | #DIV/0!
30.6667 | 1.4104 | 0 | 336.533 | 333.515 | 0 | 30.6667 | 30.6667 | 333.515 | 1.4104 | 84.1054 | -0.0074302 | -0.0072302 | #DIV/0!
30.6833 | 1.4097 | 0 | 336.7 | 333.692 | 0 | 30.6833 | 30.6833 | 333.692 | 1.4097 | 84.0598 | -0.0043277 | -0.0072083 | #DIV/0!
30.7 | 1.4084 | 0 | 336.867 | 333.865 | 0 | 30.7 | 30.7 | 333.865 | 1.4084 | 83.9836 | -0.0073873 | -0.007285 | #DIV/0!
30.7167 | 1.4074 | 0 | 337.033 | 334.036 | 0 | 30.7167 | 30.7167 | 334.036 | 1.4074 | 83.9226 | -0.0059825 | -0.0072384 | #DIV/0!
30.7333 | 1.4061 | 0 | 337.2 | 334.205 | 0 | 30.7333 | 30.7333 | 334.205 | 1.4061 | 83.8464 | -0.0075562 | -0.0073126 | #DIV/0!
30.75 | 1.4048 | 0 | 337.367 | 334.362 | 0 | 30.75 | 30.75 | 334.362 | 1.4048 | 83.7702 | -0.0081401 | -0.0072853 | #DIV/0!
30.7667 | 1.4035 | 0 | 337.533 | 334.522 | 0 | 30.7667 | 30.7667 | 334.522 | 1.4035 | 83.694 | -0.0079875 | -0.0072729 | #DIV/0!
30.7833 | 1.4028 | 0 | 337.7 | 334.686 | 0 | 30.7833 | 30.7833 | 334.686 | 1.4028 | 83.6482 | -0.0046768 | -0.0072343 | #DIV/0!
30.8 | 1.4012 | 0 | 337.867 | 334.849 | 0 | 30.8 | 30.8 | 334.849 | 1.4012 | 83.5568 | -0.0094049 | -0.0073164 | #DIV/0!
30.8167 | 1.4002 | 0 | 338.033 | 335.01 | 0 | 30.8167 | 30.8167 | 335.01 | 1.4002 | 83.4959 | -0.0063478 | -0.0072179 | #DIV/0!
30.8333 | 1.3992 | 0 | 338.2 | 335.172 | 0 | 30.8333 | 30.8333 | 335.172 | 1.3992 | 83.4349 | -0.0063086 | -0.0072682 | #DIV/0!
30.85 | 1.3979 | 0 | 338.367 | 335.334 | 0 | 30.85 | 30.85 | 335.334 | 1.3979 | 83.3587 | -0.0078889 | -0.0072309 | #DIV/0!
30.8667 | 1.3966 | 0 | 338.533 | 335.491 | 0 | 30.8667 | 30.8667 | 335.491 | 1.3966 | 83.2825 | -0.0081401 | -0.0071882 | #DIV/0!
30.8833 | 1.3956 | 0 | 338.7 | 335.652 | 0 | 30.8833 | 30.8833 | 335.652 | 1.3956 | 83.2216 | -0.0063478 | -0.0071937 | #DIV/0!
30.9 | 1.3946 | 0 | 338.867 | 335.816 | 0 | 30.9 | 30.9 | 335.816 | 1.3946 | 83.1606 | -0.0062317 | -0.0071908 | #DIV/0!
30.9167 | 1.3933 | 0 | 339.033 | 335.98 | 0 | 30.9167 | 30.9167 | 335.98 | 1.3933 | 83.0844 | -0.0077927 | -0.0072281 | #DIV/0!
30.9333 | 1.392 | 0 | 339.2 | 336.154 | 0 | 30.9333 | 30.9333 | 336.154 | 1.392 | 83.0082 | -0.0073448 | -0.0071991 | #DIV/0!
30.95 | 1.3907 | 0 | 339.367 | 336.317 | 0 | 30.95 | 30.95 | 336.317 | 1.3907 | 82.932 | -0.0078405 | -0.0072078 | #DIV/0!
30.9667 | 1.39 | 0 | 339.533 | 336.477 | 0 | 30.9667 | 30.9667 | 336.477 | 1.39 | 82.8863 | -0.0047875 | -0.0072024 | #DIV/0!
30.9833 | 1.3884 | 0 | 339.7 | 336.628 | 0 | 30.9833 | 30.9833 | 336.628 | 1.3884 | 82.7949 | -0.010159 | -0.0072559 | #DIV/0!
31 | 1.3874 | 0 | 339.867 | 336.773 | 0 | 31 | 31 | 336.773 | 1.3874 | 82.7339 | -0.0070483 | -0.0071789 | #DIV/0!
31.0167 | 1.3864 | 0 | 340.033 | 336.927 | 0 | 31.0167 | 31.0167 | 336.927 | 1.3864 | 82.673 | -0.0066364 | -0.0071629 | #DIV/0!
31.0333 | 1.3851 | 0 | 340.2 | 337.091 | 0 | 31.0333 | 31.0333 | 337.091 | 1.3851 | 82.5968 | -0.0077927 | -0.0071924 | #DIV/0!
31.05 | 1.3838 | 0 | 340.367 | 337.245 | 0 | 31.05 | 31.05 | 337.245 | 1.3838 | 82.5206 | -0.0082987 | -0.0071664 | #DIV/0!
31.0667 | 1.3828 | 0 | 340.533 | 337.404 | 0 | 31.0667 | 31.0667 | 337.404 | 1.3828 | 82.4596 | -0.0064277 | -0.007129 | #DIV/0!
31.0833 | 1.3813 | 0 | 340.7 | 337.56 | 0 | 31.0833 | 31.0833 | 337.56 | 1.3813 | 82.3682 | -0.0098269 | -0.0071548 | #DIV/0!
31.1 | 1.3805 | 0 | 340.867 | 337.709 | 0 | 31.1 | 31.1 | 337.709 | 1.3805 | 82.3225 | -0.0051477 | -0.0071187 | #DIV/0!
31.1167 | 1.379 | 0 | 341.033 | 337.864 | 0 | 31.1167 | 31.1167 | 337.864 | 1.379 | 82.231 | -0.0098903 | -0.0071522 | #DIV/0!
31.1333 | 1.3777 | 0 | 341.2 | 338.021 | 0 | 31.1333 | 31.1333 | 338.021 | 1.3777 | 82.1548 | -0.0081401 | -0.0070929 | #DIV/0!
31.15 | 1.3767 | 0 | 341.367 | 338.186 | 0 | 31.15 | 31.15 | 338.186 | 1.3767 | 82.0939 | -0.0061939 | -0.0070745 | #DIV/0!
31.1667 | 1.3754 | 0 | 341.533 | 338.341 | 0 | 31.1667 | 31.1667 | 338.341 | 1.3754 | 82.0177 | -0.0082452 | -0.0071561 | #DIV/0!
31.1833 | 1.3744 | 0 | 341.7 | 338.497 | 0 | 31.1833 | 31.1833 | 338.497 | 1.3744 | 81.9567 | -0.0065513 | -0.0071649 | #DIV/0!
31.2 | 1.3736 | 0 | 341.867 | 338.658 | 0 | 31.2 | 31.2 | 338.658 | 1.3736 | 81.911 | -0.004764 | -0.0071766 | #DIV/0!
31.2167 | 1.3721 | 0 | 342.033 | 338.828 | 0 | 31.2167 | 31.2167 | 338.828 | 1.3721 | 81.8196 | -0.0090176 | -0.0072178 | #DIV/0!
31.2333 | 1.3711 | 0 | 342.2 | 339.003 | 0 | 31.2333 | 31.2333 | 339.003 | 1.3711 | 81.7586 | -0.0058457 | -0.0072005 | #DIV/0!
31.25 | 1.3698 | 0 | 342.367 | 339.171 | 0 | 31.25 | 31.25 | 339.171 | 1.3698 | 81.6824 | -0.0076071 | -0.0072396 | #DIV/0!
31.2667 | 1.3685 | 0 | 342.533 | 339.335 | 0 | 31.2667 | 31.2667 | 339.335 | 1.3685 | 81.6062 | -0.0077866 | -0.0072441 | #DIV/0!
31.2833 | 1.3677 | 0 | 342.7 | 339.495 | 0 | 31.2833 | 31.2833 | 339.495 | 1.3677 | 81.5605 | -0.0047937 | -0.0072144 | #DIV/0!
31.3 | 1.3665 | 0 | 342.867 | 339.646 | 0 | 31.3 | 31.3 | 339.646 | 1.3665 | 81.4843 | -0.0084636 | -0.007278 | #DIV/0!
31.3167 | 1.3652 | 0 | 343.033 | 339.808 | 0 | 31.3167 | 31.3167 | 339.808 | 1.3652 | 81.4081 | -0.0078889 | -0.0072365 | #DIV/0!
31.3333 | 1.3642 | 0 | 343.2 | 339.973 | 0 | 31.3333 | 31.3333 | 339.973 | 1.3642 | 81.3471 | -0.0061939 | -0.0072103 | #DIV/0!
31.35 | 1.3629 | 0 | 343.367 | 340.133 | 0 | 31.35 | 31.35 | 340.133 | 1.3629 | 81.2709 | -0.0079875 | -0.0072505 | #DIV/0!
31.3667 | 1.3616 | 0 | 343.533 | 340.3 | 0 | 31.3667 | 31.3667 | 340.3 | 1.3616 | 81.1948 | -0.0076467 | -0.0072655 | #DIV/0!
31.3833 | 1.3606 | 0 | 343.7 | 340.467 | 0 | 31.3833 | 31.3833 | 340.467 | 1.3606 | 81.1338 | -0.0061257 | -0.0072946 | #DIV/0!
31.4 | 1.3593 | 0 | 343.867 | 340.614 | 0 | 31.4 | 31.4 | 340.614 | 1.3593 | 81.0576 | -0.0086871 | -0.0072781 | #DIV/0!
31.4167 | 1.358 | 0 | 344.033 | 340.761 | 0 | 31.4167 | 31.4167 | 340.761 | 1.358 | 80.9814 | -0.0086939 | -0.0072442 | #DIV/0!
31.4333 | 1.357 | 0 | 344.2 | 340.909 | 0 | 31.4333 | 31.4333 | 340.909 | 1.357 | 80.9205 | -0.0069054 | -0.0072741 | #DIV/0!
31.45 | 1.356 | 0 | 344.367 | 341.072 | 0 | 31.45 | 31.45 | 341.072 | 1.356 | 80.8595 | -0.0062761 | -0.0072672 | #DIV/0!
31.4667 | 1.355 | 0 | 344.533 | 341.239 | 0 | 31.4667 | 31.4667 | 341.239 | 1.355 | 80.7985 | -0.0061198 | -0.0072656 | #DIV/0!
31.4833 | 1.3539 | 0 | 344.7 | 341.409 | 0 | 31.4833 | 31.4833 | 341.409 | 1.3539 | 80.7376 | -0.0060118 | -0.0073002 | #DIV/0!
31.5 | 1.3524 | 0 | 344.867 | 341.568 | 0 | 31.5 | 31.5 | 341.568 | 1.3524 | 80.6462 | -0.0096415 | -0.0072741 | #DIV/0!
31.5167 | 1.3514 | 0 | 345.033 | 341.73 | 0 | 31.5167 | 31.5167 | 341.73 | 1.3514 | 80.5852 | -0.0063148 | -0.0072672 | #DIV/0!
31.5333 | 1.3501 | 0 | 345.2 | 341.885 | 0 | 31.5333 | 31.5333 | 341.885 | 1.3501 | 80.509 | -0.0082387 | -0.0072613 | #DIV/0!
31.55 | 1.3493 | 0 | 345.367 | 342.038 | 0 | 31.55 | 31.55 | 342.038 | 1.3493 | 80.4633 | -0.0050131 | -0.007233 | #DIV/0!
31.5667 | 1.3478 | 0 | 345.533 | 342.195 | 0 | 31.5667 | 31.5667 | 342.195 | 1.3478 | 80.3719 | -0.0097643 | -0.0072414 | #DIV/0!
31.5833 | 1.3468 | 0 | 345.7 | 342.361 | 0 | 31.5833 | 31.5833 | 342.361 | 1.3468 | 80.3109 | -0.0061627 | -0.007193 | #DIV/0!
31.6 | 1.3455 | 0 | 345.867 | 342.531 | 0 | 31.6 | 31.6 | 342.531 | 1.3455 | 80.2347 | -0.0075118 | -0.0071553 | #DIV/0!
31.6167 | 1.3445 | 0 | 346.033 | 342.701 | 0 | 31.6167 | 31.6167 | 342.701 | 1.3445 | 80.1737 | -0.0060176 | -0.0071442 | #DIV/0!
31.6333 | 1.343 | 0 | 346.2 | 342.874 | 0 | 31.6333 | 31.6333 | 342.874 | 1.343 | 80.0823 | -0.0088613 | -0.0071727 | #DIV/0!
31.65 | 1.3422 | 0 | 346.367 | 343.049 | 0 | 31.65 | 31.65 | 343.049 | 1.3422 | 80.0366 | -0.0043829 | -0.0071176 | #DIV/0!
31.6667 | 1.3407 | 0 | 346.533 | 343.221 | 0 | 31.6667 | 31.6667 | 343.221 | 1.3407 | 79.9451 | -0.0089128 | -0.0071481 | #DIV/0!
31.6833 | 1.3399 | 0 | 346.7 | 343.395 | 0 | 31.6833 | 31.6833 | 343.395 | 1.3399 | 79.8994 | -0.004408 | -0.0071166 | #DIV/0!
31.7 | 1.3389 | 0 | 346.867 | 343.574 | 0 | 31.7 | 31.7 | 343.574 | 1.3389 | 79.8385 | -0.0057095 | -0.0071516 | #DIV/0!
31.7167 | 1.3373 | 0 | 347.033 | 343.756 | 0 | 31.7167 | 31.7167 | 343.756 | 1.3373 | 79.747 | -0.0084231 | -0.0071603 | #DIV/0!
31.7333 | 1.3363 | 0 | 347.2 | 343.921 | 0 | 31.7333 | 31.7333 | 343.921 | 1.3363 | 79.686 | -0.0062 | -0.0071426 | #DIV/0!
31.75 | 1.335 | 0 | 347.367 | 344.078 | 0 | 31.75 | 31.75 | 344.078 | 1.335 | 79.6099 | -0.0081338 | -0.0071642 | #DIV/0!
31.7667 | 1.334 | 0 | 347.533 | 344.24 | 0 | 31.7667 | 31.7667 | 344.24 | 1.334 | 79.5489 | -0.0063148 | -0.0071566 | #DIV/0!
31.7833 | 1.3327 | 0 | 347.7 | 344.404 | 0 | 31.7833 | 31.7833 | 344.404 | 1.3327 | 79.4727 | -0.0077866 | -0.0071612 | #DIV/0!
31.8 | 1.3315 | 0 | 347.867 | 344.573 | 0 | 31.8 | 31.8 | 344.573 | 1.3315 | 79.3965 | -0.0075621 | -0.007137 | #DIV/0!
31.8167 | 1.3302 | 0 | 348.033 | 344.743 | 0 | 31.8167 | 31.8167 | 344.743 | 1.3302 | 79.3203 | -0.0075176 | -0.0071536 | #DIV/0!
31.8333 | 1.3292 | 0 | 348.2 | 344.907 | 0 | 31.8333 | 31.8333 | 344.907 | 1.3292 | 79.2594 | -0.0062317 | -0.0071346 | #DIV/0!
31.85 | 1.3281 | 0 | 348.367 | 345.071 | 0 | 31.85 | 31.85 | 345.071 | 1.3281 | 79.1984 | -0.0062317 | -0.0071634 | #DIV/0!
31.8667 | 1.3269 | 0 | 348.533 | 345.228 | 0 | 31.8667 | 31.8667 | 345.228 | 1.3269 | 79.1222 | -0.0081401 | -0.0071612 | #DIV/0!
31.8833 | 1.3258 | 0 | 348.7 | 345.386 | 0 | 31.8833 | 31.8833 | 345.386 | 1.3258 | 79.0613 | -0.0064684 | -0.0071774 | #DIV/0!
31.9 | 1.3248 | 0 | 348.867 | 345.546 | 0 | 31.9 | 31.9 | 345.546 | 1.3248 | 79.0003 | -0.0063938 | -0.007139 | #DIV/0!
31.9167 | 1.3235 | 0 | 349.033 | 345.711 | 0 | 31.9167 | 31.9167 | 345.711 | 1.3235 | 78.9241 | -0.0077394 | -0.0071594 | #DIV/0!
31.9333 | 1.3223 | 0 | 349.2 | 345.871 | 0 | 31.9333 | 31.9333 | 345.871 | 1.3223 | 78.8479 | -0.0079875 | -0.0071604 | #DIV/0!
31.95 | 1.3212 | 0 | 349.367 | 346.02 | 0 | 31.95 | 31.95 | 346.02 | 1.3212 | 78.787 | -0.0068591 | -0.0071575 | #DIV/0!
31.9667 | 1.3202 | 0 | 349.533 | 346.169 | 0 | 31.9667 | 31.9667 | 346.169 | 1.3202 | 78.726 | -0.0068658 | -0.0071452 | #DIV/0!
31.9833 | 1.3192 | 0 | 349.7 | 346.311 | 0 | 31.9833 | 31.9833 | 346.311 | 1.3192 | 78.665 | -0.0071972 | -0.0071682 | #DIV/0!
32 | 1.3177 | 0 | 349.867 | 346.459 | 0 | 32 | 32 | 346.459 | 1.3177 | 78.5736 | -0.010358 | -0.0071598 | #DIV/0!
32.0167 | 1.3164 | 0 | 350.033 | 346.606 | 0 | 32.0167 | 32.0167 | 346.606 | 1.3164 | 78.4974 | -0.0086939 | -0.0070939 | #DIV/0!
32.0333 | 1.3154 | 0 | 350.2 | 346.749 | 0 | 32.0333 | 32.0333 | 346.749 | 1.3154 | 78.4365 | -0.0071469 | -0.0071322 | #DIV/0!
32.05 | 1.3143 | 0 | 350.367 | 346.898 | 0 | 32.05 | 32.05 | 346.898 | 1.3143 | 78.3755 | -0.0068658 | -0.0071258 | #DIV/0!
32.0667 | 1.3131 | 0 | 350.533 | 347.055 | 0 | 32.0667 | 32.0667 | 347.055 | 1.3131 | 78.2993 | -0.0081338 | -0.0071172 | #DIV/0!
32.0833 | 1.3118 | 0 | 350.7 | 347.218 | 0 | 32.0833 | 32.0833 | 347.218 | 1.3118 | 78.2231 | -0.0078405 | -0.0070879 | #DIV/0!
32.1 | 1.3105 | 0 | 350.867 | 347.381 | 0 | 32.1 | 32.1 | 347.381 | 1.3105 | 78.1469 | -0.0078405 | -0.0071208 | #DIV/0!
32.1167 | 1.3095 | 0 | 351.033 | 347.544 | 0 | 32.1167 | 32.1167 | 347.544 | 1.3095 | 78.086 | -0.0062699 | -0.0070851 | #DIV/0!
32.1333 | 1.3082 | 0 | 351.2 | 347.703 | 0 | 32.1333 | 32.1333 | 347.703 | 1.3082 | 78.0097 | -0.0080377 | -0.0071069 | #DIV/0!
32.15 | 1.3072 | 0 | 351.367 | 347.864 | 0 | 32.15 | 32.15 | 347.864 | 1.3072 | 77.9488 | -0.0063478 | -0.0070958 | #DIV/0!
32.1667 | 1.3062 | 0 | 351.533 | 348.02 | 0 | 32.1667 | 32.1667 | 348.02 | 1.3062 | 77.8879 | -0.0065513 | -0.0071154 | #DIV/0!
32.1833 | 1.3049 | 0 | 351.7 | 348.175 | 0 | 32.1833 | 32.1833 | 348.175 | 1.3049 | 77.8116 | -0.0082452 | -0.0071055 | #DIV/0!
32.2 | 1.3036 | 0 | 351.867 | 348.321 | 0 | 32.2 | 32.2 | 348.321 | 1.3036 | 77.7354 | -0.0087534 | -0.0070948 | #DIV/0!
32.2167 | 1.3023 | 0 | 352.033 | 348.461 | 0 | 32.2167 | 32.2167 | 348.461 | 1.3023 | 77.6592 | -0.0091286 | -0.0070143 | #DIV/0!
32.2333 | 1.3016 | 0 | 352.2 | 348.606 | 0 | 32.2333 | 32.2333 | 348.606 | 1.3016 | 77.6136 | -0.0052828 | -0.0070532 | #DIV/0!
32.25 | 1.3005 | 0 | 352.367 | 348.753 | 0 | 32.25 | 32.25 | 348.753 | 1.3005 | 77.5526 | -0.0069592 | -0.0071051 | #DIV/0!
32.2667 | 1.299 | 0 | 352.533 | 348.903 | 0 | 32.2667 | 32.2667 | 348.903 | 1.299 | 77.4611 | -0.01022 | -0.0070981 | #DIV/0!
32.2833 | 1.298 | 0 | 352.7 | 349.059 | 0 | 32.2833 | 32.2833 | 349.059 | 1.298 | 77.4002 | -0.0065513 | -0.0070199 | #DIV/0!
32.3 | 1.297 | 0 | 352.867 | 349.224 | 0 | 32.3 | 32.3 | 349.224 | 1.297 | 77.3392 | -0.0061939 | -0.0070159 | #DIV/0!
32.3167 | 1.2957 | 0 | 353.033 | 349.386 | 0 | 32.3167 | 32.3167 | 349.386 | 1.2957 | 77.263 | -0.0078889 | -0.0070472 | #DIV/0!
32.3333 | 1.2949 | 0 | 353.2 | 349.55 | 0 | 32.3333 | 32.3333 | 349.55 | 1.2949 | 77.2173 | -0.0046768 | -0.0070417 | #DIV/0!
32.35 | 1.2934 | 0 | 353.367 | 349.715 | 0 | 32.35 | 32.35 | 349.715 | 1.2934 | 77.1259 | -0.0092909 | -0.007081 | #DIV/0!
32.3667 | 1.2924 | 0 | 353.533 | 349.885 | 0 | 32.3667 | 32.3667 | 349.885 | 1.2924 | 77.0649 | -0.0060118 | -0.0070594 | #DIV/0!
32.3833 | 1.2911 | 0 | 353.7 | 350.073 | 0 | 32.3833 | 32.3833 | 350.073 | 1.2911 | 76.9887 | -0.0067979 | -0.0070971 | #DIV/0!
32.4 | 1.2901 | 0 | 353.867 | 350.261 | 0 | 32.4 | 32.4 | 350.261 | 1.2901 | 76.9277 | -0.0054415 | -0.0070832 | #DIV/0!
32.4167 | 1.2888 | 0 | 354.033 | 350.436 | 0 | 32.4167 | 32.4167 | 350.436 | 1.2888 | 76.8516 | -0.0072971 | -0.0071282 | #DIV/0!
32.4333 | 1.288 | 0 | 354.2 | 350.617 | 0 | 32.4333 | 32.4333 | 350.617 | 1.288 | 76.8058 | -0.0042376 | -0.0071343 | #DIV/0!
32.45 | 1.2867 | 0 | 354.367 | 350.801 | 0 | 32.45 | 32.45 | 350.801 | 1.2867 | 76.7296 | -0.0069457 | -0.0071435 | #DIV/0!
32.4667 | 1.2855 | 0 | 354.533 | 350.972 | 0 | 32.4667 | 32.4667 | 350.972 | 1.2855 | 76.6534 | -0.0074737 | -0.0071629 | #DIV/0!
32.4833 | 1.2844 | 0 | 354.7 | 351.141 | 0 | 32.4833 | 32.4833 | 351.141 | 1.2844 | 76.5925 | -0.0060473 | -0.0071813 | #DIV/0!
32.5 | 1.2834 | 0 | 354.867 | 351.313 | 0 | 32.5 | 32.5 | 351.313 | 1.2834 | 76.5315 | -0.0059419 | -0.0072591 | #DIV/0!
32.5167 | 1.2821 | 0 | 355.033 | 351.488 | 0 | 32.5167 | 32.5167 | 351.488 | 1.2821 | 76.4553 | -0.0073029 | -0.0072403 | #DIV/0!
32.5333 | 1.2811 | 0 | 355.2 | 351.653 | 0 | 32.5333 | 32.5333 | 351.653 | 1.2811 | 76.3944 | -0.0061939 | -0.0072526 | #DIV/0!
32.55 | 1.2801 | 0 | 355.367 | 351.819 | 0 | 32.55 | 32.55 | 351.819 | 1.2801 | 76.3334 | -0.0061566 | -0.0073491 | #DIV/0!
32.5667 | 1.2788 | 0 | 355.533 | 351.989 | 0 | 32.5667 | 32.5667 | 351.989 | 1.2788 | 76.2572 | -0.0075176 | -0.0073965 | #DIV/0!
32.5833 | 1.2775 | 0 | 355.7 | 352.164 | 0 | 32.5833 | 32.5833 | 352.164 | 1.2775 | 76.181 | -0.0073029 | -0.0073425 | #DIV/0!
32.6 | 1.2763 | 0 | 355.867 | 352.329 | 0 | 32.6 | 32.6 | 352.329 | 1.2763 | 76.1048 | -0.0077455 | -0.0073751 | #DIV/0!
32.6167 | 1.2752 | 0 | 356.033 | 352.485 | 0 | 32.6167 | 32.6167 | 352.485 | 1.2752 | 76.0439 | -0.0065513 | -0.0073742 | #DIV/0!
32.6333 | 1.2742 | 0 | 356.2 | 352.641 | 0 | 32.6333 | 32.6333 | 352.641 | 1.2742 | 75.9829 | -0.0065513 | -0.0073931 | #DIV/0!
32.65 | 1.2729 | 0 | 356.367 | 352.793 | 0 | 32.65 | 32.65 | 352.793 | 1.2729 | 75.9067 | -0.0084079 | -0.0074094 | #DIV/0!
32.6667 | 1.2719 | 0 | 356.533 | 352.949 | 0 | 32.6667 | 32.6667 | 352.949 | 1.2719 | 75.8458 | -0.0065513 | -0.0073946 | #DIV/0!
32.6833 | 1.2706 | 0 | 356.7 | 353.115 | 0 | 32.6833 | 32.6833 | 353.115 | 1.2706 | 75.7696 | -0.0076988 | -0.0073632 | #DIV/0!
32.7 | 1.2696 | 0 | 356.867 | 353.282 | 0 | 32.7 | 32.7 | 353.282 | 1.2696 | 75.7086 | -0.0061198 | -0.0073863 | #DIV/0!
32.7167 | 1.2681 | 0 | 357.033 | 353.453 | 0 | 32.7167 | 32.7167 | 353.453 | 1.2681 | 75.6172 | -0.0089649 | -0.0074288 | #DIV/0!
32.7333 | 1.2673 | 0 | 357.2 | 353.623 | 0 | 32.7333 | 32.7333 | 353.623 | 1.2673 | 75.5715 | -0.0045118 | -0.0074343 | #DIV/0!
32.75 | 1.266 | 0 | 357.367 | 353.795 | 0 | 32.75 | 32.75 | 353.795 | 1.266 | 75.4953 | -0.0074302 | -0.0074687 | #DIV/0!
32.7667 | 1.2648 | 0 | 357.533 | 353.959 | 0 | 32.7667 | 32.7667 | 353.959 | 1.2648 | 75.4191 | -0.0077927 | -0.0074768 | #DIV/0!
32.7833 | 1.2635 | 0 | 357.7 | 354.122 | 0 | 32.7833 | 32.7833 | 354.122 | 1.2635 | 75.3429 | -0.0078405 | -0.0075062 | #DIV/0!
32.8 | 1.2625 | 0 | 357.867 | 354.286 | 0 | 32.8 | 32.8 | 354.286 | 1.2625 | 75.2819 | -0.0062317 | -0.007471 | #DIV/0!
32.8167 | 1.2612 | 0 | 358.033 | 354.445 | 0 | 32.8167 | 32.8167 | 354.445 | 1.2612 | 75.2057 | -0.0080377 | -0.0074405 | #DIV/0!
32.8333 | 1.2602 | 0 | 358.2 | 354.596 | 0 | 32.8333 | 32.8333 | 354.596 | 1.2602 | 75.1448 | -0.0067682 | -0.0074651 | #DIV/0!
32.85 | 1.2591 | 0 | 358.367 | 354.742 | 0 | 32.85 | 32.85 | 354.742 | 1.2591 | 75.0838 | -0.007 | -0.0074824 | #DIV/0!
32.8667 | 1.2576 | 0 | 358.533 | 354.886 | 0 | 32.8667 | 32.8667 | 354.886 | 1.2576 | 74.9924 | -0.010646 | -0.0075491 | #DIV/0!
32.8833 | 1.2566 | 0 | 358.7 | 355.036 | 0 | 32.8833 | 32.8833 | 355.036 | 1.2566 | 74.9314 | -0.00682 | -0.0074226 | #DIV/0!
32.9 | 1.2556 | 0 | 358.867 | 355.195 | 0 | 32.9 | 32.9 | 355.195 | 1.2556 | 74.8705 | -0.0064277 | -0.0074616 | #DIV/0!
32.9167 | 1.2545 | 0 | 359.033 | 355.349 | 0 | 32.9167 | 32.9167 | 355.349 | 1.2545 | 74.8095 | -0.0066364 | -0.0074821 | #DIV/0!
32.9333 | 1.253 | 0 | 359.2 | 355.51 | 0 | 32.9333 | 32.9333 | 355.51 | 1.253 | 74.7181 | -0.0095217 | -0.0074698 | #DIV/0!
32.95 | 1.252 | 0 | 359.367 | 355.68 | 0 | 32.95 | 32.95 | 355.68 | 1.252 | 74.6571 | -0.0060176 | -0.0074332 | #DIV/0!
32.9667 | 1.2507 | 0 | 359.533 | 355.853 | 0 | 32.9667 | 32.9667 | 355.853 | 1.2507 | 74.5809 | -0.0073815 | -0.007513 | #DIV/0!
32.9833 | 1.2494 | 0 | 359.7 | 356.024 | 0 | 32.9833 | 32.9833 | 356.024 | 1.2494 | 74.5047 | -0.0074737 | -0.007532 | #DIV/0!
33 | 1.2481 | 0 | 359.867 | 356.198 | 0 | 33 | 33 | 356.198 | 1.2481 | 74.4285 | -0.0073448 | -0.0075745 | #DIV/0!
33.0167 | 1.2471 | 0 | 360.033 | 356.367 | 0 | 33.0167 | 33.0167 | 356.367 | 1.2471 | 74.3676 | -0.0060473 | -0.0075607 | #DIV/0!
33.0333 | 1.2458 | 0 | 360.2 | 356.533 | 0 | 33.0333 | 33.0333 | 356.533 | 1.2458 | 74.2914 | -0.0076988 | -0.0076017 | #DIV/0!
33.05 | 1.2451 | 0 | 360.367 | 356.698 | 0 | 33.05 | 33.05 | 356.698 | 1.2451 | 74.2456 | -0.0046485 | -0.0075777 | #DIV/0!
33.0667 | 1.2433 | 0 | 360.533 | 356.859 | 0 | 33.0667 | 33.0667 | 356.859 | 1.2433 | 74.139 | -0.011112 | -0.0077158 | #DIV/0!
33.0833 | 1.242 | 0 | 360.7 | 357.02 | 0 | 33.0833 | 33.0833 | 357.02 | 1.242 | 74.0628 | -0.0079317 | -0.0076186 | #DIV/0!
33.1 | 1.241 | 0 | 360.867 | 357.175 | 0 | 33.1 | 33.1 | 357.175 | 1.241 | 74.0018 | -0.0066 | -0.0076379 | #DIV/0!
33.1167 | 1.24 | 0 | 361.033 | 357.339 | 0 | 33.1167 | 33.1167 | 357.339 | 1.24 | 73.9409 | -0.0062317 | -0.0076641 | #DIV/0!
33.1333 | 1.2389 | 0 | 361.2 | 357.5 | 0 | 33.1333 | 33.1333 | 357.5 | 1.2389 | 73.8799 | -0.0063478 | -0.0076671 | #DIV/0!
33.15 | 1.2377 | 0 | 361.367 | 357.664 | 0 | 33.15 | 33.15 | 357.664 | 1.2377 | 73.8037 | -0.0077927 | -0.0077043 | #DIV/0!
33.1667 | 1.2364 | 0 | 361.533 | 357.832 | 0 | 33.1667 | 33.1667 | 357.832 | 1.2364 | 73.7275 | -0.0076071 | -0.0077668 | #DIV/0!
33.1833 | 1.2354 | 0 | 361.7 | 357.985 | 0 | 33.1833 | 33.1833 | 357.985 | 1.2354 | 73.6666 | -0.0066797 | -0.0077704 | #DIV/0!
33.2 | 1.2341 | 0 | 361.867 | 358.141 | 0 | 33.2 | 33.2 | 358.141 | 1.2341 | 73.5903 | -0.0081923 | -0.0077959 | #DIV/0!
33.2167 | 1.2328 | 0 | 362.033 | 358.302 | 0 | 33.2167 | 33.2167 | 358.302 | 1.2328 | 73.5142 | -0.0079317 | -0.0077871 | #DIV/0!
33.2333 | 1.2318 | 0 | 362.2 | 358.47 | 0 | 33.2333 | 33.2333 | 358.47 | 1.2318 | 73.4532 | -0.0060893 | -0.0078173 | #DIV/0!
33.25 | 1.2305 | 0 | 362.367 | 358.635 | 0 | 33.25 | 33.25 | 358.635 | 1.2305 | 73.377 | -0.0077394 | -0.0078289 | #DIV/0!
33.2667 | 1.2292 | 0 | 362.533 | 358.803 | 0 | 33.2667 | 33.2667 | 358.803 | 1.2292 | 73.3008 | -0.0076071 | -0.0078698 | #DIV/0!
33.2833 | 1.2285 | 0 | 362.7 | 358.966 | 0 | 33.2833 | 33.2833 | 358.966 | 1.2285 | 73.2551 | -0.0047055 | -0.0078803 | #DIV/0!
33.3 | 1.2272 | 0 | 362.867 | 359.127 | 0 | 33.3 | 33.3 | 359.127 | 1.2272 | 73.1789 | -0.0079379 | -0.0079884 | #DIV/0!
33.3167 | 1.2259 | 0 | 363.033 | 359.279 | 0 | 33.3167 | 33.3167 | 359.279 | 1.2259 | 73.1027 | -0.0084079 | -0.0079674 | #DIV/0!
33.3333 | 1.2244 | 0 | 363.2 | 359.432 | 0 | 33.3333 | 33.3333 | 359.432 | 1.2244 | 73.0113 | -0.01002 | -0.007927 | #DIV/0!
33.35 | 1.2236 | 0 | 363.367 | 359.586 | 0 | 33.35 | 33.35 | 359.586 | 1.2236 | 72.9655 | -0.0049805 | -0.0078861 | #DIV/0!
33.3667 | 1.2223 | 0 | 363.533 | 359.747 | 0 | 33.3667 | 33.3667 | 359.747 | 1.2223 | 72.8894 | -0.0079317 | -0.0080299 | #DIV/0!
33.3833 | 1.2205 | 0 | 363.7 | 359.908 | 0 | 33.3833 | 33.3833 | 359.908 | 1.2205 | 72.7827 | -0.011112 | -0.0079624 | #DIV/0!
33.4 | 1.2193 | 0 | 363.867 | 360.057 | 0 | 33.4 | 33.4 | 360.057 | 1.2193 | 72.7065 | -0.0085772 | -0.007952 | #DIV/0!
33.4167 | 1.2185 | 0 | 364.033 | 360.218 | 0 | 33.4167 | 33.4167 | 360.218 | 1.2185 | 72.6608 | -0.004764 | -0.0079375 | #DIV/0!
33.4333 | 1.217 | 0 | 364.2 | 360.389 | 0 | 33.4333 | 33.4333 | 360.389 | 1.217 | 72.5693 | -0.0089649 | -0.0079959 | #DIV/0!
33.45 | 1.2157 | 0 | 364.367 | 360.555 | 0 | 33.45 | 33.45 | 360.555 | 1.2157 | 72.4931 | -0.0076988 | -0.008008 | #DIV/0!
33.4667 | 1.2144 | 0 | 364.533 | 360.725 | 0 | 33.4667 | 33.4667 | 360.725 | 1.2144 | 72.4169 | -0.0075176 | -0.0080167 | #DIV/0!
33.4833 | 1.2131 | 0 | 364.7 | 360.898 | 0 | 33.4833 | 33.4833 | 360.898 | 1.2131 | 72.3408 | -0.0073815 | -0.0080584 | #DIV/0!
33.5 | 1.2119 | 0 | 364.867 | 361.065 | 0 | 33.5 | 33.5 | 361.065 | 1.2119 | 72.2646 | -0.0076527 | -0.0080491 | #DIV/0!
33.5167 | 1.2111 | 0 | 365.033 | 361.22 | 0 | 33.5167 | 33.5167 | 361.22 | 1.2111 | 72.2188 | -0.0049484 | -0.0080639 | #DIV/0!
33.5333 | 1.2098 | 0 | 365.2 | 361.364 | 0 | 33.5333 | 33.5333 | 361.364 | 1.2098 | 72.1426 | -0.008875 | -0.0081548 | #DIV/0!
33.55 | 1.2085 | 0 | 365.367 | 361.518 | 0 | 33.55 | 33.55 | 361.518 | 1.2085 | 72.0665 | -0.0082922 | -0.0081335 | #DIV/0!
33.5667 | 1.207 | 0 | 365.533 | 361.684 | 0 | 33.5667 | 33.5667 | 361.684 | 1.207 | 71.975 | -0.009241 | -0.0081576 | #DIV/0!
33.5833 | 1.206 | 0 | 365.7 | 361.847 | 0 | 33.5833 | 33.5833 | 361.847 | 1.206 | 71.914 | -0.0062699 | -0.0081716 | #DIV/0!
33.6 | 1.2047 | 0 | 365.867 | 362.01 | 0 | 33.6 | 33.6 | 362.01 | 1.2047 | 71.8378 | -0.0078405 | -0.0082034 | #DIV/0!
33.6167 | 1.2032 | 0 | 366.033 | 362.175 | 0 | 33.6167 | 33.6167 | 362.175 | 1.2032 | 71.7464 | -0.0092909 | -0.00824 | #DIV/0!
33.6333 | 1.2021 | 0 | 366.2 | 362.344 | 0 | 33.6333 | 33.6333 | 362.344 | 1.2021 | 71.6855 | -0.0060473 | -0.0082087 | #DIV/0!
33.65 | 1.2014 | 0 | 366.367 | 362.508 | 0 | 33.65 | 33.65 | 362.508 | 1.2014 | 71.6397 | -0.0046768 | -0.0082563 | #DIV/0!
33.6667 | 1.1998 | 0 | 366.533 | 362.673 | 0 | 33.6667 | 33.6667 | 362.673 | 1.1998 | 71.5483 | -0.0092909 | -0.0083373 | #DIV/0!
33.6833 | 1.1986 | 0 | 366.7 | 362.84 | 0 | 33.6833 | 33.6833 | 362.84 | 1.1986 | 71.4721 | -0.0076527 | -0.0083373 | #DIV/0!
33.7 | 1.1968 | 0 | 366.867 | 363.012 | 0 | 33.7 | 33.7 | 363.012 | 1.1968 | 71.3654 | -0.010401 | -0.0083449 | #DIV/0!
33.7167 | 1.196 | 0 | 367.033 | 363.195 | 0 | 33.7167 | 33.7167 | 363.195 | 1.196 | 71.3197 | -0.0041913 | -0.0082995 | #DIV/0!
33.7333 | 1.1945 | 0 | 367.2 | 363.369 | 0 | 33.7333 | 33.7333 | 363.369 | 1.1945 | 71.2283 | -0.0088103 | -0.008372 | #DIV/0!
33.75 | 1.1932 | 0 | 367.367 | 363.54 | 0 | 33.75 | 33.75 | 363.54 | 1.1932 | 71.1521 | -0.0074737 | -0.0084093 | #DIV/0!
33.7667 | 1.1922 | 0 | 367.533 | 363.71 | 0 | 33.7667 | 33.7667 | 363.71 | 1.1922 | 71.0911 | -0.0060118 | -0.0084555 | #DIV/0!
33.7833 | 1.1909 | 0 | 367.7 | 363.877 | 0 | 33.7833 | 33.7833 | 363.877 | 1.1909 | 71.0149 | -0.0076527 | -0.0084576 | #DIV/0!
33.8 | 1.1894 | 0 | 367.867 | 364.029 | 0 | 33.8 | 33.8 | 364.029 | 1.1894 | 70.9235 | -0.010086 | -0.0085582 | #DIV/0!
33.8167 | 1.1881 | 0 | 368.033 | 364.182 | 0 | 33.8167 | 33.8167 | 364.182 | 1.1881 | 70.8473 | -0.0083529 | -0.0084949 | #DIV/0!
33.8333 | 1.1866 | 0 | 368.2 | 364.341 | 0 | 33.8333 | 33.8333 | 364.341 | 1.1866 | 70.7559 | -0.0096415 | -0.0085681 | #DIV/0!
33.85 | 1.1855 | 0 | 368.367 | 364.495 | 0 | 33.85 | 33.85 | 364.495 | 1.1855 | 70.6949 | -0.0066429 | -0.0085461 | #DIV/0!
33.8667 | 1.1843 | 0 | 368.533 | 364.652 | 0 | 33.8667 | 33.8667 | 364.652 | 1.1843 | 70.6187 | -0.0081338 | -0.0086026 | #DIV/0!
33.8833 | 1.1832 | 0 | 368.7 | 364.81 | 0 | 33.8833 | 33.8833 | 364.81 | 1.1832 | 70.5577 | -0.0064747 | -0.0086298 | #DIV/0!
33.9 | 1.1814 | 0 | 368.867 | 364.963 | 0 | 33.9 | 33.9 | 364.963 | 1.1814 | 70.4511 | -0.011693 | -0.0086267 | #DIV/0!
33.9167 | 1.1804 | 0 | 369.033 | 365.129 | 0 | 33.9167 | 33.9167 | 365.129 | 1.1804 | 70.3901 | -0.0061566 | -0.0085977 | #DIV/0!
33.9333 | 1.1789 | 0 | 369.2 | 365.301 | 0 | 33.9333 | 33.9333 | 365.301 | 1.1789 | 70.2987 | -0.0089128 | -0.0086227 | #DIV/0!
33.95 | 1.1776 | 0 | 369.367 | 365.462 | 0 | 33.95 | 33.95 | 365.462 | 1.1776 | 70.2225 | -0.0079379 | -0.0086757 | #DIV/0!
33.9667 | 1.1766 | 0 | 369.533 | 365.622 | 0 | 33.9667 | 33.9667 | 365.622 | 1.1766 | 70.1615 | -0.0063875 | -0.0087129 | #DIV/0!
33.9833 | 1.1753 | 0 | 369.7 | 365.777 | 0 | 33.9833 | 33.9833 | 365.777 | 1.1753 | 70.0853 | -0.0082452 | -0.0087854 | #DIV/0!
34 | 1.1735 | 0 | 369.867 | 365.94 | 0 | 34 | 34 | 365.94 | 1.1735 | 69.9787 | -0.010975 | -0.0087765 | #DIV/0!
34.0167 | 1.1722 | 0 | 370.033 | 366.104 | 0 | 34.0167 | 34.0167 | 366.104 | 1.1722 | 69.9024 | -0.0077927 | -0.0087381 | #DIV/0!
34.0333 | 1.171 | 0 | 370.2 | 366.264 | 0 | 34.0333 | 34.0333 | 366.264 | 1.171 | 69.8263 | -0.0079812 | -0.0087345 | #DIV/0!
34.05 | 1.1697 | 0 | 370.367 | 366.429 | 0 | 34.05 | 34.05 | 366.429 | 1.1697 | 69.7501 | -0.0077455 | -0.0087906 | #DIV/0!
34.0667 | 1.1682 | 0 | 370.533 | 366.591 | 0 | 34.0667 | 34.0667 | 366.591 | 1.1682 | 69.6586 | -0.0094691 | -0.0087896 | #DIV/0!
34.0833 | 1.1671 | 0 | 370.7 | 366.744 | 0 | 34.0833 | 34.0833 | 366.744 | 1.1671 | 69.5977 | -0.0066797 | -0.0088545 | #DIV/0!
34.1 | 1.1656 | 0 | 370.867 | 366.9 | 0 | 34.1 | 34.1 | 366.9 | 1.1656 | 69.5063 | -0.0098269 | -0.0088727 | #DIV/0!
34.1167 | 1.1643 | 0 | 371.033 | 367.057 | 0 | 34.1167 | 34.1167 | 367.057 | 1.1643 | 69.43 | -0.0081401 | -0.0088568 | #DIV/0!
34.1333 | 1.1628 | 0 | 371.2 | 367.207 | 0 | 34.1333 | 34.1333 | 367.207 | 1.1628 | 69.3386 | -0.01022 | -0.008874 | #DIV/0!
34.15 | 1.1618 | 0 | 371.367 | 367.356 | 0 | 34.15 | 34.15 | 367.356 | 1.1618 | 69.2776 | -0.0068658 | -0.0088455 | #DIV/0!
34.1667 | 1.1607 | 0 | 371.533 | 367.517 | 0 | 34.1667 | 34.1667 | 367.517 | 1.1607 | 69.2167 | -0.0063478 | -0.0088549 | #DIV/0!
34.1833 | 1.1595 | 0 | 371.7 | 367.678 | 0 | 34.1833 | 34.1833 | 367.678 | 1.1595 | 69.1405 | -0.0079379 | -0.0089274 | #DIV/0!
34.2 | 1.1574 | 0 | 371.867 | 367.844 | 0 | 34.2 | 34.2 | 367.844 | 1.1574 | 69.0186 | -0.012313 | -0.0089757 | #DIV/0!
34.2167 | 1.1567 | 0 | 372.033 | 368.015 | 0 | 34.2167 | 34.2167 | 368.015 | 1.1567 | 68.9728 | -0.0044854 | -0.0088861 | #DIV/0!
34.2333 | 1.1549 | 0 | 372.2 | 368.184 | 0 | 34.2333 | 34.2333 | 368.184 | 1.1549 | 68.8662 | -0.010586 | -0.0090095 | #DIV/0!
34.25 | 1.1536 | 0 | 372.367 | 368.347 | 0 | 34.25 | 34.25 | 368.347 | 1.1536 | 68.79 | -0.0078344 | -0.0089485 | #DIV/0!
34.2667 | 1.1523 | 0 | 372.533 | 368.512 | 0 | 34.2667 | 34.2667 | 368.512 | 1.1523 | 68.7138 | -0.0077455 | -0.0090114 | #DIV/0!
34.2833 | 1.1508 | 0 | 372.7 | 368.672 | 0 | 34.2833 | 34.2833 | 368.672 | 1.1508 | 68.6224 | -0.0095812 | -0.0090788 | #DIV/0!
34.3 | 1.1495 | 0 | 372.867 | 368.829 | 0 | 34.3 | 34.3 | 368.829 | 1.1495 | 68.5462 | -0.0081401 | -0.0090698 | #DIV/0!
34.3167 | 1.148 | 0 | 373.033 | 368.988 | 0 | 34.3167 | 34.3167 | 368.988 | 1.148 | 68.4547 | -0.0096478 | -0.0090958 | #DIV/0!
34.3333 | 1.1469 | 0 | 373.2 | 369.136 | 0 | 34.3333 | 34.3333 | 369.136 | 1.1469 | 68.3938 | -0.0069054 | -0.0091315 | #DIV/0!
34.35 | 1.1457 | 0 | 373.367 | 369.288 | 0 | 34.35 | 34.35 | 369.288 | 1.1457 | 68.3176 | -0.0084079 | -0.0091557 | #DIV/0!
34.3667 | 1.1441 | 0 | 373.533 | 369.448 | 0 | 34.3667 | 34.3667 | 369.448 | 1.1441 | 68.2261 | -0.0095813 | -0.0092021 | #DIV/0!
34.3833 | 1.1429 | 0 | 373.7 | 369.612 | 0 | 34.3833 | 34.3833 | 369.612 | 1.1429 | 68.1499 | -0.0077927 | -0.0091709 | #DIV/0!
34.4 | 1.1413 | 0 | 373.867 | 369.773 | 0 | 34.4 | 34.4 | 369.773 | 1.1413 | 68.0585 | -0.0095217 | -0.0092686 | #DIV/0!
34.4167 | 1.1398 | 0 | 374.033 | 369.927 | 0 | 34.4167 | 34.4167 | 369.927 | 1.1398 | 67.9671 | -0.0099545 | -0.0092664 | #DIV/0!
34.4333 | 1.1385 | 0 | 374.2 | 370.089 | 0 | 34.4333 | 34.4333 | 370.089 | 1.1385 | 67.8909 | -0.0078889 | -0.0092579 | #DIV/0!
34.45 | 1.137 | 0 | 374.367 | 370.247 | 0 | 34.45 | 34.45 | 370.247 | 1.137 | 67.7994 | -0.0097089 | -0.0092911 | #DIV/0!
34.4667 | 1.1357 | 0 | 374.533 | 370.413 | 0 | 34.4667 | 34.4667 | 370.413 | 1.1357 | 67.7233 | -0.0076928 | -0.00933 | #DIV/0!
34.4833 | 1.1342 | 0 | 374.7 | 370.594 | 0 | 34.4833 | 34.4833 | 370.594 | 1.1342 | 67.6318 | -0.0084751 | -0.0094178 | #DIV/0!
34.5 | 1.1326 | 0 | 374.867 | 370.768 | 0 | 34.5 | 34.5 | 370.768 | 1.1326 | 67.5404 | -0.0088103 | -0.0094406 | #DIV/0!
34.5167 | 1.1311 | 0 | 375.033 | 370.933 | 0 | 34.5167 | 34.5167 | 370.933 | 1.1311 | 67.449 | -0.0092909 | -0.0094547 | #DIV/0!
34.5333 | 1.1298 | 0 | 375.2 | 371.092 | 0 | 34.5333 | 34.5333 | 371.092 | 1.1298 | 67.3728 | -0.0080377 | -0.0094652 | #DIV/0!
34.55 | 1.1285 | 0 | 375.367 | 371.25 | 0 | 34.55 | 34.55 | 371.25 | 1.1285 | 67.2966 | -0.0080886 | -0.0095506 | #DIV/0!
34.5667 | 1.1273 | 0 | 375.533 | 371.412 | 0 | 34.5667 | 34.5667 | 371.412 | 1.1273 | 67.2203 | -0.0078889 | -0.0095678 | #DIV/0!
34.5833 | 1.1255 | 0 | 375.7 | 371.579 | 0 | 34.5833 | 34.5833 | 371.579 | 1.1255 | 67.1137 | -0.010713 | -0.0095921 | #DIV/0!
34.6 | 1.1239 | 0 | 375.867 | 371.735 | 0 | 34.6 | 34.6 | 371.735 | 1.1239 | 67.0222 | -0.0098269 | -0.009533 | #DIV/0!
34.6167 | 1.1229 | 0 | 376.033 | 371.902 | 0 | 34.6167 | 34.6167 | 371.902 | 1.1229 | 66.9613 | -0.0061198 | -0.009579 | #DIV/0!
34.6333 | 1.1209 | 0 | 376.2 | 372.062 | 0 | 34.6333 | 34.6333 | 372.062 | 1.1209 | 66.8394 | -0.012781 | -0.009664 | #DIV/0!
34.65 | 1.1199 | 0 | 376.367 | 372.211 | 0 | 34.65 | 34.65 | 372.211 | 1.1199 | 66.7784 | -0.0068591 | -0.0096161 | #DIV/0!
34.6667 | 1.1181 | 0 | 376.533 | 372.359 | 0 | 34.6667 | 34.6667 | 372.359 | 1.1181 | 66.6717 | -0.012088 | -0.0096821 | #DIV/0!
34.6833 | 1.1168 | 0 | 376.7 | 372.509 | 0 | 34.6833 | 34.6833 | 372.509 | 1.1168 | 66.5955 | -0.00852 | -0.0096241 | #DIV/0!
34.7 | 1.1153 | 0 | 376.867 | 372.67 | 0 | 34.7 | 34.7 | 372.67 | 1.1153 | 66.5041 | -0.0095217 | -0.009667 | #DIV/0!
34.7167 | 1.1137 | 0 | 377.033 | 372.831 | 0 | 34.7167 | 34.7167 | 372.831 | 1.1137 | 66.4127 | -0.0095217 | -0.0096671 | #DIV/0!
34.7333 | 1.1127 | 0 | 377.2 | 372.993 | 0 | 34.7333 | 34.7333 | 372.993 | 1.1127 | 66.3517 | -0.0063148 | -0.0096756 | #DIV/0!
34.75 | 1.1109 | 0 | 377.367 | 373.168 | 0 | 34.75 | 34.75 | 373.168 | 1.1109 | 66.2451 | -0.010217 | -0.0097592 | #DIV/0!
34.7667 | 1.1096 | 0 | 377.533 | 373.34 | 0 | 34.7667 | 34.7667 | 373.34 | 1.1096 | 66.1689 | -0.0074302 | -0.0098191 | #DIV/0!
34.7833 | 1.1078 | 0 | 377.7 | 373.494 | 0 | 34.7833 | 34.7833 | 373.494 | 1.1078 | 66.0622 | -0.011617 | -0.0098969 | #DIV/0!
34.8 | 1.1063 | 0 | 377.867 | 373.65 | 0 | 34.8 | 34.8 | 373.65 | 1.1063 | 65.9707 | -0.0098333 | -0.0098174 | #DIV/0!
34.8167 | 1.1048 | 0 | 378.033 | 373.802 | 0 | 34.8167 | 34.8167 | 373.802 | 1.1048 | 65.8793 | -0.010086 | -0.0098675 | #DIV/0!
34.8333 | 1.1035 | 0 | 378.2 | 373.966 | 0 | 34.8333 | 34.8333 | 373.966 | 1.1035 | 65.8031 | -0.0077927 | -0.0098588 | #DIV/0!
34.85 | 1.102 | 0 | 378.367 | 374.136 | 0 | 34.85 | 34.85 | 374.136 | 1.102 | 65.7117 | -0.0090176 | -0.009963 | #DIV/0!
34.8667 | 1.1007 | 0 | 378.533 | 374.304 | 0 | 34.8667 | 34.8667 | 374.304 | 1.1007 | 65.6355 | -0.0076071 | -0.0099826 | #DIV/0!
34.8833 | 1.0989 | 0 | 378.7 | 374.469 | 0 | 34.8833 | 34.8833 | 374.469 | 1.0989 | 65.5288 | -0.010842 | -0.010096 | #DIV/0!
34.9 | 1.0976 | 0 | 378.867 | 374.635 | 0 | 34.9 | 34.9 | 374.635 | 1.0976 | 65.4526 | -0.0076928 | -0.01004 | #DIV/0!
34.9167 | 1.0956 | 0 | 379.033 | 374.795 | 0 | 34.9167 | 34.9167 | 374.795 | 1.0956 | 65.3307 | -0.012781 | -0.010174 | #DIV/0!
34.9333 | 1.0943 | 0 | 379.2 | 374.963 | 0 | 34.9333 | 34.9333 | 374.963 | 1.0943 | 65.2545 | -0.0076071 | -0.010079 | #DIV/0!
34.95 | 1.0928 | 0 | 379.367 | 375.133 | 0 | 34.95 | 34.95 | 375.133 | 1.0928 | 65.1631 | -0.0090176 | -0.010203 | #DIV/0!
34.9667 | 1.0912 | 0 | 379.533 | 375.303 | 0 | 34.9667 | 34.9667 | 375.303 | 1.0912 | 65.0716 | -0.0090176 | -0.010203 | #DIV/0!
34.9833 | 1.0897 | 0 | 379.7 | 375.478 | 0 | 34.9833 | 34.9833 | 375.478 | 1.0897 | 64.9802 | -0.0087657 | -0.010232 | #DIV/0!
35 | 1.0884 | 0 | 379.867 | 375.652 | 0 | 35 | 35 | 375.652 | 1.0884 | 64.904 | -0.0073448 | -0.010242 | #DIV/0!
35.0167 | 1.0866 | 0 | 380.033 | 375.83 | 0 | 35.0167 | 35.0167 | 375.83 | 1.0866 | 64.7973 | -0.010045 | -0.010335 | #DIV/0!
35.0333 | 1.0848 | 0 | 380.2 | 376.002 | 0 | 35.0333 | 35.0333 | 376.002 | 1.0848 | 64.6907 | -0.010401 | -0.010342 | #DIV/0!
35.05 | 1.0836 | 0 | 380.367 | 376.167 | 0 | 35.05 | 35.05 | 376.167 | 1.0836 | 64.6145 | -0.0077455 | -0.010325 | #DIV/0!
35.0667 | 1.0818 | 0 | 380.533 | 376.333 | 0 | 35.0667 | 35.0667 | 376.333 | 1.0818 | 64.5078 | -0.010777 | -0.010446 | #DIV/0!
35.0833 | 1.0805 | 0 | 380.7 | 376.504 | 0 | 35.0833 | 35.0833 | 376.504 | 1.0805 | 64.4316 | -0.0074737 | -0.010388 | #DIV/0!
35.1 | 1.0787 | 0 | 380.867 | 376.666 | 0 | 35.1 | 35.1 | 376.666 | 1.0787 | 64.3249 | -0.011043 | -0.010492 | #DIV/0!
35.1167 | 1.0769 | 0 | 381.033 | 376.826 | 0 | 35.1167 | 35.1167 | 376.826 | 1.0769 | 64.2182 | -0.011181 | -0.010521 | #DIV/0!
35.1333 | 1.0754 | 0 | 381.2 | 376.994 | 0 | 35.1333 | 35.1333 | 376.994 | 1.0754 | 64.1268 | -0.009125 | -0.010468 | #DIV/0!
35.15 | 1.0739 | 0 | 381.367 | 377.156 | 0 | 35.15 | 35.15 | 377.156 | 1.0739 | 64.0354 | -0.009463 | -0.010464 | #DIV/0!
35.1667 | 1.0721 | 0 | 381.533 | 377.312 | 0 | 35.1667 | 35.1667 | 377.312 | 1.0721 | 63.9287 | -0.011468 | -0.010519 | #DIV/0!
35.1833 | 1.0708 | 0 | 381.7 | 377.469 | 0 | 35.1833 | 35.1833 | 377.469 | 1.0708 | 63.8525 | -0.0081401 | -0.010486 | #DIV/0!
35.2 | 1.069 | 0 | 381.867 | 377.635 | 0 | 35.2 | 35.2 | 377.635 | 1.069 | 63.7458 | -0.010777 | -0.010594 | #DIV/0!
35.2167 | 1.0677 | 0 | 382.033 | 377.795 | 0 | 35.2167 | 35.2167 | 377.795 | 1.0677 | 63.6696 | -0.0079875 | -0.010597 | #DIV/0!
35.2333 | 1.0657 | 0 | 382.2 | 377.955 | 0 | 35.2333 | 35.2333 | 377.955 | 1.0657 | 63.5477 | -0.012775 | -0.010649 | #DIV/0!
35.25 | 1.0641 | 0 | 382.367 | 378.118 | 0 | 35.25 | 35.25 | 378.118 | 1.0641 | 63.4562 | -0.009411 | -0.01061 | #DIV/0!
35.2667 | 1.0626 | 0 | 382.533 | 378.279 | 0 | 35.2667 | 35.2667 | 378.279 | 1.0626 | 63.3648 | -0.0095217 | -0.010673 | #DIV/0!
35.2833 | 1.0611 | 0 | 382.7 | 378.439 | 0 | 35.2833 | 35.2833 | 378.439 | 1.0611 | 63.2734 | -0.0095812 | -0.010697 | #DIV/0!
35.3 | 1.0593 | 0 | 382.867 | 378.592 | 0 | 35.3 | 35.3 | 378.592 | 1.0593 | 63.1667 | -0.011693 | -0.010687 | #DIV/0!
35.3167 | 1.0575 | 0 | 383.033 | 378.739 | 0 | 35.3167 | 35.3167 | 378.739 | 1.0575 | 63.06 | -0.01217 | -0.010699 | #DIV/0!
35.3333 | 1.056 | 0 | 383.2 | 378.898 | 0 | 35.3333 | 35.3333 | 378.898 | 1.056 | 62.9686 | -0.0096415 | -0.010711 | #DIV/0!
35.35 | 1.0544 | 0 | 383.367 | 379.059 | 0 | 35.35 | 35.35 | 379.059 | 1.0544 | 62.8772 | -0.009528 | -0.010719 | #DIV/0!
35.3667 | 1.0529 | 0 | 383.533 | 379.215 | 0 | 35.3667 | 35.3667 | 379.215 | 1.0529 | 62.7857 | -0.0098269 | -0.010825 | #DIV/0!
35.3833 | 1.0509 | 0 | 383.7 | 379.38 | 0 | 35.3833 | 35.3833 | 379.38 | 1.0509 | 62.6638 | -0.012394 | -0.010854 | #DIV/0!
35.4 | 1.0493 | 0 | 383.867 | 379.551 | 0 | 35.4 | 35.4 | 379.551 | 1.0493 | 62.5724 | -0.0089649 | -0.010842 | #DIV/0!
35.4167 | 1.0478 | 0 | 384.033 | 379.719 | 0 | 35.4167 | 35.4167 | 379.719 | 1.0478 | 62.481 | -0.009125 | -0.01082 | #DIV/0!
35.4333 | 1.0465 | 0 | 384.2 | 379.885 | 0 | 35.4333 | 35.4333 | 379.885 | 1.0465 | 62.4048 | -0.0076988 | -0.010932 | #DIV/0!
35.45 | 1.0445 | 0 | 384.367 | 380.053 | 0 | 35.45 | 35.45 | 380.053 | 1.0445 | 62.2828 | -0.012173 | -0.011043 | #DIV/0!
35.4667 | 1.0427 | 0 | 384.533 | 380.224 | 0 | 35.4667 | 35.4667 | 380.224 | 1.0427 | 62.1762 | -0.010456 | -0.011063 | #DIV/0!
35.4833 | 1.0409 | 0 | 384.7 | 380.397 | 0 | 35.4833 | 35.4833 | 380.397 | 1.0409 | 62.0695 | -0.010341 | -0.011012 | #DIV/0!
35.5 | 1.0391 | 0 | 384.867 | 380.572 | 0 | 35.5 | 35.5 | 380.572 | 1.0391 | 61.9628 | -0.010223 | -0.011097 | #DIV/0!
35.5167 | 1.0376 | 0 | 385.033 | 380.74 | 0 | 35.5167 | 35.5167 | 380.74 | 1.0376 | 61.8714 | -0.009131 | -0.01111 | #DIV/0!
35.5333 | 1.0358 | 0 | 385.2 | 380.907 | 0 | 35.5333 | 35.5333 | 380.907 | 1.0358 | 61.7647 | -0.010707 | -0.01115 | #DIV/0!
35.55 | 1.0342 | 0 | 385.367 | 381.068 | 0 | 35.55 | 35.55 | 381.068 | 1.0342 | 61.6733 | -0.009528 | -0.011208 | #DIV/0!
35.5667 | 1.0327 | 0 | 385.533 | 381.222 | 0 | 35.5667 | 35.5667 | 381.222 | 1.0327 | 61.5818 | -0.0099545 | -0.011303 | #DIV/0!
35.5833 | 1.0312 | 0 | 385.7 | 381.367 | 0 | 35.5833 | 35.5833 | 381.367 | 1.0312 | 61.4904 | -0.010579 | -0.011374 | #DIV/0!
35.6 | 1.0291 | 0 | 385.867 | 381.521 | 0 | 35.6 | 35.6 | 381.521 | 1.0291 | 61.3685 | -0.013273 | -0.011395 | #DIV/0!
35.6167 | 1.0273 | 0 | 386.033 | 381.678 | 0 | 35.6167 | 35.6167 | 381.678 | 1.0273 | 61.2618 | -0.011395 | -0.011336 | #DIV/0!
35.6333 | 1.0261 | 0 | 386.2 | 381.847 | 0 | 35.6333 | 35.6333 | 381.847 | 1.0261 | 61.1856 | -0.0075621 | -0.011419 | #DIV/0!
35.65 | 1.024 | 0 | 386.367 | 382.012 | 0 | 35.65 | 35.65 | 382.012 | 1.024 | 61.0637 | -0.012388 | -0.0115 | #DIV/0!
35.6667 | 1.0225 | 0 | 386.533 | 382.171 | 0 | 35.6667 | 35.6667 | 382.171 | 1.0225 | 60.9723 | -0.0096415 | -0.011503 | #DIV/0!
35.6833 | 1.0204 | 0 | 386.7 | 382.327 | 0 | 35.6833 | 35.6833 | 382.327 | 1.0204 | 60.8503 | -0.013109 | -0.011509 | #DIV/0!
35.7 | 1.0189 | 0 | 386.867 | 382.48 | 0 | 35.7 | 35.7 | 382.48 | 1.0189 | 60.7589 | -0.01002 | -0.011557 | #DIV/0!
35.7167 | 1.0169 | 0 | 387.033 | 382.633 | 0 | 35.7167 | 35.7167 | 382.633 | 1.0169 | 60.637 | -0.013366 | -0.011596 | #DIV/0!
35.7333 | 1.0156 | 0 | 387.2 | 382.793 | 0 | 35.7333 | 35.7333 | 382.793 | 1.0156 | 60.5608 | -0.0079875 | -0.01163 | #DIV/0!
35.75 | 1.0133 | 0 | 387.367 | 382.951 | 0 | 35.75 | 35.75 | 382.951 | 1.0133 | 60.4236 | -0.014557 | -0.011689 | #DIV/0!
35.7667 | 1.012 | 0 | 387.533 | 383.112 | 0 | 35.7667 | 35.7667 | 383.112 | 1.012 | 60.3475 | -0.0079317 | -0.011644 | #DIV/0!
35.7833 | 1.0097 | 0 | 387.7 | 383.277 | 0 | 35.7833 | 35.7833 | 383.277 | 1.0097 | 60.2103 | -0.013939 | -0.011658 | #DIV/0!
35.8 | 1.0082 | 0 | 387.867 | 383.447 | 0 | 35.8 | 35.8 | 383.447 | 1.0082 | 60.1188 | -0.0090235 | -0.011624 | #DIV/0!
35.8167 | 1.0064 | 0 | 388.033 | 383.618 | 0 | 35.8167 | 35.8167 | 383.618 | 1.0064 | 60.0122 | -0.010462 | -0.011612 | #DIV/0!
35.8333 | 1.0049 | 0 | 388.2 | 383.783 | 0 | 35.8333 | 35.8333 | 383.783 | 1.0049 | 59.9207 | -0.0092909 | -0.011633 | #DIV/0!
35.85 | 1.0028 | 0 | 388.367 | 383.952 | 0 | 35.85 | 35.85 | 383.952 | 1.0028 | 59.7989 | -0.012095 | -0.011694 | #DIV/0!
35.8667 | 1.001 | 0 | 388.533 | 384.124 | 0 | 35.8667 | 35.8667 | 384.124 | 1.001 | 59.6922 | -0.010401 | -0.011671 | #DIV/0!
35.8833 | 0.99949 | 0 | 388.7 | 384.285 | 0 | 35.8833 | 35.8833 | 384.285 | 0.99949 | 59.6007 | -0.009528 | -0.011747 | #DIV/0!
35.9 | 0.99719 | 0 | 388.867 | 384.45 | 0 | 35.9 | 35.9 | 384.45 | 0.99719 | 59.4636 | -0.013939 | -0.011777 | #DIV/0!
35.9167 | 0.99591 | 0 | 389.033 | 384.614 | 0 | 35.9167 | 35.9167 | 384.614 | 0.99591 | 59.3874 | -0.0077866 | -0.011754 | #DIV/0!
35.9333 | 0.99386 | 0 | 389.2 | 384.774 | 0 | 35.9333 | 35.9333 | 384.774 | 0.99386 | 59.2655 | -0.012781 | -0.011818 | #DIV/0!
35.95 | 0.99182 | 0 | 389.367 | 384.937 | 0 | 35.95 | 35.95 | 384.937 | 0.99182 | 59.1436 | -0.01254 | -0.011847 | #DIV/0!
35.9667 | 0.99029 | 0 | 389.533 | 385.118 | 0 | 35.9667 | 35.9667 | 385.118 | 0.99029 | 59.0521 | -0.0084751 | -0.011778 | #DIV/0!
35.9833 | 0.98875 | 0 | 389.7 | 385.29 | 0 | 35.9833 | 35.9833 | 385.29 | 0.98875 | 58.9607 | -0.0089128 | -0.01187 | #DIV/0!
36 | 0.98671 | 0 | 389.867 | 385.457 | 0 | 36 | 36 | 385.457 | 0.98671 | 58.8387 | -0.012246 | -0.011895 | #DIV/0!
36.0167 | 0.98518 | 0 | 390.033 | 385.613 | 0 | 36.0167 | 36.0167 | 385.613 | 0.98518 | 58.7473 | -0.0098269 | -0.011901 | #DIV/0!
36.0333 | 0.98313 | 0 | 390.2 | 385.763 | 0 | 36.0333 | 36.0333 | 385.763 | 0.98313 | 58.6254 | -0.013627 | -0.011925 | #DIV/0!
36.05 | 0.98134 | 0 | 390.367 | 385.927 | 0 | 36.05 | 36.05 | 385.927 | 0.98134 | 58.5188 | -0.010909 | -0.011881 | #DIV/0!
36.0667 | 0.97955 | 0 | 390.533 | 386.095 | 0 | 36.0667 | 36.0667 | 386.095 | 0.97955 | 58.4121 | -0.010649 | -0.011946 | #DIV/0!
36.0833 | 0.97776 | 0 | 390.7 | 386.261 | 0 | 36.0833 | 36.0833 | 386.261 | 0.97776 | 58.3054 | -0.010777 | -0.011917 | #DIV/0!
36.1 | 0.97572 | 0 | 390.867 | 386.423 | 0 | 36.1 | 36.1 | 386.423 | 0.97572 | 58.1834 | -0.012623 | -0.011973 | #DIV/0!
36.1167 | 0.97393 | 0 | 391.033 | 386.589 | 0 | 36.1167 | 36.1167 | 386.589 | 0.97393 | 58.0768 | -0.010771 | -0.011938 | #DIV/0!
36.1333 | 0.9724 | 0 | 391.2 | 386.758 | 0 | 36.1333 | 36.1333 | 386.758 | 0.9724 | 57.9854 | -0.0090769 | -0.011979 | #DIV/0!
36.15 | 0.97035 | 0 | 391.367 | 386.924 | 0 | 36.15 | 36.15 | 386.924 | 0.97035 | 57.8635 | -0.012313 | -0.01203 | #DIV/0!
36.1667 | 0.96831 | 0 | 391.533 | 387.084 | 0 | 36.1667 | 36.1667 | 387.084 | 0.96831 | 57.7415 | -0.012781 | -0.011953 | #DIV/0!
36.1833 | 0.96678 | 0 | 391.7 | 387.237 | 0 | 36.1833 | 36.1833 | 387.237 | 0.96678 | 57.6501 | -0.01002 | -0.011936 | #DIV/0!
36.2 | 0.96447 | 0 | 391.867 | 387.391 | 0 | 36.2 | 36.2 | 387.391 | 0.96447 | 57.513 | -0.014935 | -0.012015 | #DIV/0!
36.2167 | 0.96269 | 0 | 392.033 | 387.549 | 0 | 36.2167 | 36.2167 | 387.549 | 0.96269 | 57.4063 | -0.011323 | -0.011974 | #DIV/0!
36.2333 | 0.9609 | 0 | 392.2 | 387.701 | 0 | 36.2333 | 36.2333 | 387.701 | 0.9609 | 57.2996 | -0.01177 | -0.01197 | #DIV/0!
36.25 | 0.95962 | 0 | 392.367 | 387.864 | 0 | 36.25 | 36.25 | 387.864 | 0.95962 | 57.2234 | -0.0078405 | -0.011951 | #DIV/0!
36.2667 | 0.95732 | 0 | 392.533 | 388.019 | 0 | 36.2667 | 36.2667 | 388.019 | 0.95732 | 57.0862 | -0.014839 | -0.012079 | #DIV/0!
36.2833 | 0.95527 | 0 | 392.7 | 388.172 | 0 | 36.2833 | 36.2833 | 388.172 | 0.95527 | 56.9643 | -0.013359 | -0.012035 | #DIV/0!
36.3 | 0.95323 | 0 | 392.867 | 388.327 | 0 | 36.3 | 36.3 | 388.327 | 0.95323 | 56.8424 | -0.013194 | -0.01197 | #DIV/0!
36.3167 | 0.95195 | 0 | 393.033 | 388.489 | 0 | 36.3167 | 36.3167 | 388.489 | 0.95195 | 56.7663 | -0.0078827 | -0.01198 | #DIV/0!
36.3333 | 0.94965 | 0 | 393.2 | 388.646 | 0 | 36.3333 | 36.3333 | 388.646 | 0.94965 | 56.6291 | -0.01465 | -0.012079 | #DIV/0!
36.35 | 0.94786 | 0 | 393.367 | 388.81 | 0 | 36.35 | 36.35 | 388.81 | 0.94786 | 56.5224 | -0.010909 | -0.012007 | #DIV/0!
36.3667 | 0.94607 | 0 | 393.533 | 388.97 | 0 | 36.3667 | 36.3667 | 388.97 | 0.94607 | 56.4157 | -0.011181 | -0.01206 | #DIV/0!
36.3833 | 0.94403 | 0 | 393.7 | 389.12 | 0 | 36.3833 | 36.3833 | 389.12 | 0.94403 | 56.2938 | -0.013633 | -0.012024 | #DIV/0!
36.4 | 0.94199 | 0 | 393.867 | 389.262 | 0 | 36.4 | 36.4 | 389.262 | 0.94199 | 56.1719 | -0.014394 | -0.01203 | #DIV/0!
36.4167 | 0.93994 | 0 | 394.033 | 389.413 | 0 | 36.4167 | 36.4167 | 389.413 | 0.93994 | 56.05 | -0.013543 | -0.011935 | #DIV/0!
36.4333 | 0.93815 | 0 | 394.2 | 389.566 | 0 | 36.4333 | 36.4333 | 389.566 | 0.93815 | 55.9433 | -0.011693 | -0.011981 | #DIV/0!
36.45 | 0.93662 | 0 | 394.367 | 389.716 | 0 | 36.45 | 36.45 | 389.716 | 0.93662 | 55.8519 | -0.01022 | -0.011928 | #DIV/0!
36.4667 | 0.93432 | 0 | 394.533 | 389.863 | 0 | 36.4667 | 36.4667 | 389.863 | 0.93432 | 55.7147 | -0.015646 | -0.011942 | #DIV/0!
36.4833 | 0.93253 | 0 | 394.7 | 390.016 | 0 | 36.4833 | 36.4833 | 390.016 | 0.93253 | 55.608 | -0.011693 | -0.011908 | #DIV/0!
36.5 | 0.93049 | 0 | 394.867 | 390.179 | 0 | 36.5 | 36.5 | 390.179 | 0.93049 | 55.4861 | -0.01254 | -0.011925 | #DIV/0!
36.5167 | 0.92895 | 0 | 395.033 | 390.333 | 0 | 36.5167 | 36.5167 | 390.333 | 0.92895 | 55.3947 | -0.009961 | -0.011897 | #DIV/0!
36.5333 | 0.92665 | 0 | 395.2 | 390.481 | 0 | 36.5333 | 36.5333 | 390.481 | 0.92665 | 55.2575 | -0.015541 | -0.011935 | #DIV/0!
36.55 | 0.92486 | 0 | 395.367 | 390.63 | 0 | 36.55 | 36.55 | 390.63 | 0.92486 | 55.1508 | -0.012007 | -0.011914 | #DIV/0!
36.5667 | 0.92256 | 0 | 395.533 | 390.782 | 0 | 36.5667 | 36.5667 | 390.782 | 0.92256 | 55.0137 | -0.015132 | -0.01187 | #DIV/0!
36.5833 | 0.92078 | 0 | 395.7 | 390.945 | 0 | 36.5833 | 36.5833 | 390.945 | 0.92078 | 54.9071 | -0.010969 | -0.011868 | #DIV/0!
36.6 | 0.91873 | 0 | 395.867 | 391.112 | 0 | 36.6 | 36.6 | 391.112 | 0.91873 | 54.7851 | -0.012246 | -0.011881 | #DIV/0!
36.6167 | 0.9172 | 0 | 396.033 | 391.289 | 0 | 36.6167 | 36.6167 | 391.289 | 0.9172 | 54.6937 | -0.008661 | -0.01186 | #DIV/0!
36.6333 | 0.9149 | 0 | 396.2 | 391.477 | 0 | 36.6333 | 36.6333 | 391.477 | 0.9149 | 54.5566 | -0.012234 | -0.011938 | #DIV/0!
36.65 | 0.91336 | 0 | 396.367 | 391.66 | 0 | 36.65 | 36.65 | 391.66 | 0.91336 | 54.4651 | -0.0083825 | -0.011907 | #DIV/0!
36.6667 | 0.91132 | 0 | 396.533 | 391.837 | 0 | 36.6667 | 36.6667 | 391.837 | 0.91132 | 54.3432 | -0.011548 | -0.011992 | #DIV/0!
36.6833 | 0.90927 | 0 | 396.7 | 392.002 | 0 | 36.6833 | 36.6833 | 392.002 | 0.90927 | 54.2212 | -0.012394 | -0.011945 | #DIV/0!
36.7 | 0.90749 | 0 | 396.867 | 392.166 | 0 | 36.7 | 36.7 | 392.166 | 0.90749 | 54.1146 | -0.010902 | -0.011964 | #DIV/0!
36.7167 | 0.90519 | 0 | 397.033 | 392.327 | 0 | 36.7167 | 36.7167 | 392.327 | 0.90519 | 53.9775 | -0.014286 | -0.011977 | #DIV/0!
36.7333 | 0.9034 | 0 | 397.2 | 392.489 | 0 | 36.7333 | 36.7333 | 392.489 | 0.9034 | 53.8708 | -0.011043 | -0.01195 | #DIV/0!
36.75 | 0.90135 | 0 | 397.367 | 392.649 | 0 | 36.75 | 36.75 | 392.649 | 0.90135 | 53.7488 | -0.012781 | -0.011948 | #DIV/0!
36.7667 | 0.89956 | 0 | 397.533 | 392.811 | 0 | 36.7667 | 36.7667 | 392.811 | 0.89956 | 53.6422 | -0.011043 | -0.011905 | #DIV/0!
36.7833 | 0.89726 | 0 | 397.7 | 392.972 | 0 | 36.7833 | 36.7833 | 392.972 | 0.89726 | 53.505 | -0.014286 | -0.011931 | #DIV/0!
36.8 | 0.89573 | 0 | 397.867 | 393.142 | 0 | 36.8 | 36.8 | 393.142 | 0.89573 | 53.4136 | -0.0090176 | -0.011829 | #DIV/0!
36.8167 | 0.89343 | 0 | 398.033 | 393.317 | 0 | 36.8167 | 36.8167 | 393.317 | 0.89343 | 53.2764 | -0.013143 | -0.011861 | #DIV/0!
36.8333 | 0.89164 | 0 | 398.2 | 393.492 | 0 | 36.8333 | 36.8333 | 393.492 | 0.89164 | 53.1698 | -0.010223 | -0.011843 | #DIV/0!
36.85 | 0.8896 | 0 | 398.367 | 393.655 | 0 | 36.85 | 36.85 | 393.655 | 0.8896 | 53.0478 | -0.012546 | -0.011839 | #DIV/0!
36.8667 | 0.88781 | 0 | 398.533 | 393.817 | 0 | 36.8667 | 36.8667 | 393.817 | 0.88781 | 52.9412 | -0.011037 | -0.011826 | #DIV/0!
36.8833 | 0.88602 | 0 | 398.7 | 393.974 | 0 | 36.8833 | 36.8833 | 393.974 | 0.88602 | 52.8345 | -0.011395 | -0.011786 | #DIV/0!
36.9 | 0.88372 | 0 | 398.867 | 394.136 | 0 | 36.9 | 36.9 | 394.136 | 0.88372 | 52.6974 | -0.014198 | -0.01181 | #DIV/0!
36.9167 | 0.88218 | 0 | 399.033 | 394.303 | 0 | 36.9167 | 36.9167 | 394.303 | 0.88218 | 52.6059 | -0.0091856 | -0.011756 | #DIV/0!
36.9333 | 0.88014 | 0 | 399.2 | 394.453 | 0 | 36.9333 | 36.9333 | 394.453 | 0.88014 | 52.484 | -0.013627 | -0.011776 | #DIV/0!
36.95 | 0.87835 | 0 | 399.367 | 394.618 | 0 | 36.95 | 36.95 | 394.618 | 0.87835 | 52.3773 | -0.010842 | -0.01171 | #DIV/0!
36.9667 | 0.87605 | 0 | 399.533 | 394.797 | 0 | 36.9667 | 36.9667 | 394.797 | 0.87605 | 52.2402 | -0.012849 | -0.011697 | #DIV/0!
36.9833 | 0.87401 | 0 | 399.7 | 394.972 | 0 | 36.9833 | 36.9833 | 394.972 | 0.87401 | 52.1182 | -0.011686 | -0.011615 | #DIV/0!
37 | 0.87247 | 0 | 399.867 | 395.155 | 0 | 37 | 37 | 395.155 | 0.87247 | 52.0268 | -0.008377 | -0.011585 | #DIV/0!
37.0167 | 0.87043 | 0 | 400.033 | 395.326 | 0 | 37.0167 | 37.0167 | 395.326 | 0.87043 | 51.9049 | -0.011953 | -0.011668 | #DIV/0!
37.0333 | 0.86813 | 0 | 400.2 | 395.49 | 0 | 37.0333 | 37.0333 | 395.49 | 0.86813 | 51.7678 | -0.014024 | -0.011643 | #DIV/0!
37.05 | 0.86608 | 0 | 400.367 | 395.649 | 0 | 37.05 | 37.05 | 395.649 | 0.86608 | 51.6458 | -0.012862 | -0.011572 | #DIV/0!
37.0667 | 0.8643 | 0 | 400.533 | 395.81 | 0 | 37.0667 | 37.0667 | 395.81 | 0.8643 | 51.5391 | -0.011112 | -0.011493 | #DIV/0!
37.0833 | 0.86251 | 0 | 400.7 | 395.976 | 0 | 37.0833 | 37.0833 | 395.976 | 0.86251 | 51.4325 | -0.010777 | -0.011509 | #DIV/0!
37.1 | 0.86021 | 0 | 400.867 | 396.136 | 0 | 37.1 | 37.1 | 396.136 | 0.86021 | 51.2953 | -0.014375 | -0.011467 | #DIV/0!
37.1167 | 0.85816 | 0 | 401.033 | 396.298 | 0 | 37.1167 | 37.1167 | 396.298 | 0.85816 | 51.1734 | -0.012617 | -0.011373 | #DIV/0!
37.1333 | 0.85663 | 0 | 401.2 | 396.451 | 0 | 37.1333 | 37.1333 | 396.451 | 0.85663 | 51.082 | -0.01002 | -0.011293 | #DIV/0!
37.15 | 0.85459 | 0 | 401.367 | 396.6 | 0 | 37.15 | 37.15 | 396.6 | 0.85459 | 50.9601 | -0.013725 | -0.011322 | #DIV/0!
37.1667 | 0.85254 | 0 | 401.533 | 396.758 | 0 | 37.1667 | 37.1667 | 396.758 | 0.85254 | 50.8382 | -0.012937 | -0.011251 | #DIV/0!
37.1833 | 0.85075 | 0 | 401.7 | 396.921 | 0 | 37.1833 | 37.1833 | 396.921 | 0.85075 | 50.7315 | -0.010975 | -0.011175 | #DIV/0!
37.2 | 0.84845 | 0 | 401.867 | 397.09 | 0 | 37.2 | 37.2 | 397.09 | 0.84845 | 50.5943 | -0.013609 | -0.011167 | #DIV/0!
37.2167 | 0.84692 | 0 | 402.033 | 397.254 | 0 | 37.2167 | 37.2167 | 397.254 | 0.84692 | 50.5029 | -0.0093537 | -0.011102 | #DIV/0!
37.2333 | 0.84462 | 0 | 402.2 | 397.419 | 0 | 37.2333 | 37.2333 | 397.419 | 0.84462 | 50.3657 | -0.013939 | -0.011087 | #DIV/0!
37.25 | 0.84308 | 0 | 402.367 | 397.58 | 0 | 37.25 | 37.25 | 397.58 | 0.84308 | 50.2743 | -0.0095217 | -0.010959 | #DIV/0!
37.2667 | 0.84053 | 0 | 402.533 | 397.741 | 0 | 37.2667 | 37.2667 | 397.741 | 0.84053 | 50.1219 | -0.015876 | -0.011011 | #DIV/0!
37.2833 | 0.839 | 0 | 402.7 | 397.911 | 0 | 37.2833 | 37.2833 | 397.911 | 0.839 | 50.0305 | -0.0090176 | -0.010874 | #DIV/0!
37.3 | 0.83721 | 0 | 402.867 | 398.075 | 0 | 37.3 | 37.3 | 398.075 | 0.83721 | 49.9238 | -0.010909 | -0.010914 | #DIV/0!
37.3167 | 0.83491 | 0 | 403.033 | 398.24 | 0 | 37.3167 | 37.3167 | 398.24 | 0.83491 | 49.7866 | -0.013939 | -0.010886 | #DIV/0!
37.3333 | 0.83286 | 0 | 403.2 | 398.403 | 0 | 37.3333 | 37.3333 | 398.403 | 0.83286 | 49.6648 | -0.01254 | -0.010802 | #DIV/0!
37.35 | 0.83107 | 0 | 403.367 | 398.564 | 0 | 37.35 | 37.35 | 398.564 | 0.83107 | 49.5581 | -0.011112 | -0.010743 | #DIV/0!
37.3667 | 0.82929 | 0 | 403.533 | 398.714 | 0 | 37.3667 | 37.3667 | 398.714 | 0.82929 | 49.4514 | -0.011927 | -0.010744 | #DIV/0!
37.3833 | 0.82698 | 0 | 403.7 | 398.873 | 0 | 37.3833 | 37.3833 | 398.873 | 0.82698 | 49.3142 | -0.014465 | -0.010665 | #DIV/0!
37.4 | 0.82545 | 0 | 403.867 | 399.03 | 0 | 37.4 | 37.4 | 399.03 | 0.82545 | 49.2228 | -0.0097643 | -0.010629 | #DIV/0!
37.4167 | 0.82315 | 0 | 404.033 | 399.183 | 0 | 37.4167 | 37.4167 | 399.183 | 0.82315 | 49.0856 | -0.015039 | -0.010586 | #DIV/0!
37.4333 | 0.82136 | 0 | 404.2 | 399.337 | 0 | 37.4333 | 37.4333 | 399.337 | 0.82136 | 48.979 | -0.01161 | -0.01052 | #DIV/0!
37.45 | 0.81957 | 0 | 404.367 | 399.497 | 0 | 37.45 | 37.45 | 399.497 | 0.81957 | 48.8723 | -0.011181 | -0.010442 | #DIV/0!
37.4667 | 0.81753 | 0 | 404.533 | 399.659 | 0 | 37.4667 | 37.4667 | 399.659 | 0.81753 | 48.7504 | -0.012623 | -0.010426 | #DIV/0!
37.4833 | 0.81574 | 0 | 404.7 | 399.827 | 0 | 37.4833 | 37.4833 | 399.827 | 0.81574 | 48.6437 | -0.010649 | -0.01038 | #DIV/0!
37.5 | 0.81344 | 0 | 404.867 | 400.008 | 0 | 37.5 | 37.5 | 400.008 | 0.81344 | 48.5065 | -0.012707 | -0.010405 | #DIV/0!
37.5167 | 0.81191 | 0 | 405.033 | 400.175 | 0 | 37.5167 | 37.5167 | 400.175 | 0.81191 | 48.4151 | -0.0091796 | -0.010279 | #DIV/0!
37.5333 | 0.80986 | 0 | 405.2 | 400.328 | 0 | 37.5333 | 37.5333 | 400.328 | 0.80986 | 48.2932 | -0.013366 | -0.010331 | #DIV/0!
37.55 | 0.80807 | 0 | 405.367 | 400.483 | 0 | 37.55 | 37.55 | 400.483 | 0.80807 | 48.1866 | -0.011535 | -0.010251 | #DIV/0!
37.5667 | 0.80603 | 0 | 405.533 | 400.641 | 0 | 37.5667 | 37.5667 | 400.641 | 0.80603 | 48.0646 | -0.012943 | -0.010213 | #DIV/0!
37.5833 | 0.80424 | 0 | 405.7 | 400.805 | 0 | 37.5833 | 37.5833 | 400.805 | 0.80424 | 47.9579 | -0.010909 | -0.01013 | #DIV/0!
37.6 | 0.80245 | 0 | 405.867 | 400.974 | 0 | 37.6 | 37.6 | 400.974 | 0.80245 | 47.8512 | -0.010586 | -0.01011 | #DIV/0!
37.6167 | 0.80041 | 0 | 406.033 | 401.139 | 0 | 37.6167 | 37.6167 | 401.139 | 0.80041 | 47.7294 | -0.012388 | -0.010095 | #DIV/0!
37.6333 | 0.79887 | 0 | 406.2 | 401.308 | 0 | 37.6333 | 37.6333 | 401.308 | 0.79887 | 47.6379 | -0.009071 | -0.010033 | #DIV/0!
37.65 | 0.79709 | 0 | 406.367 | 401.476 | 0 | 37.65 | 37.65 | 401.476 | 0.79709 | 47.5313 | -0.010649 | -0.0099781 | #DIV/0!
37.6667 | 0.79504 | 0 | 406.533 | 401.643 | 0 | 37.6667 | 37.6667 | 401.643 | 0.79504 | 47.4093 | -0.012246 | -0.0099845 | #DIV/0!
37.6833 | 0.79325 | 0 | 406.7 | 401.822 | 0 | 37.6833 | 37.6833 | 401.822 | 0.79325 | 47.3026 | -0.0099944 | -0.0098917 | #DIV/0!
37.7 | 0.79121 | 0 | 406.867 | 401.994 | 0 | 37.7 | 37.7 | 401.994 | 0.79121 | 47.1807 | -0.011884 | -0.0098476 | #DIV/0!
37.7167 | 0.78967 | 0 | 407.033 | 402.164 | 0 | 37.7167 | 37.7167 | 402.164 | 0.78967 | 47.0893 | -0.0090235 | -0.0097926 | #DIV/0!
37.7333 | 0.78763 | 0 | 407.2 | 402.326 | 0 | 37.7333 | 37.7333 | 402.326 | 0.78763 | 46.9674 | -0.012617 | -0.0097884 | #DIV/0!
37.75 | 0.78558 | 0 | 407.367 | 402.505 | 0 | 37.75 | 37.75 | 402.505 | 0.78558 | 46.8454 | -0.011425 | -0.0096938 | #DIV/0!
37.7667 | 0.7838 | 0 | 407.533 | 402.68 | 0 | 37.7667 | 37.7667 | 402.68 | 0.7838 | 46.7388 | -0.010217 | -0.0096509 | #DIV/0!
37.7833 | 0.78201 | 0 | 407.7 | 402.854 | 0 | 37.7833 | 37.7833 | 402.854 | 0.78201 | 46.6321 | -0.010282 | -0.0096043 | #DIV/0!
37.8 | 0.78022 | 0 | 407.867 | 403.03 | 0 | 37.8 | 37.8 | 403.03 | 0.78022 | 46.5255 | -0.010165 | -0.0095555 | #DIV/0!
37.8167 | 0.77868 | 0 | 408.033 | 403.207 | 0 | 37.8167 | 37.8167 | 403.207 | 0.77868 | 46.434 | -0.0086667 | -0.0094992 | #DIV/0!
37.8333 | 0.7769 | 0 | 408.2 | 403.383 | 0 | 37.8333 | 37.8333 | 403.383 | 0.7769 | 46.3274 | -0.010159 | -0.0095445 | #DIV/0!
37.85 | 0.77485 | 0 | 408.367 | 403.545 | 0 | 37.85 | 37.85 | 403.545 | 0.77485 | 46.2054 | -0.012623 | -0.0094954 | #DIV/0!
37.8667 | 0.77306 | 0 | 408.533 | 403.713 | 0 | 37.8667 | 37.8667 | 403.713 | 0.77306 | 46.0987 | -0.010649 | -0.0093693 | #DIV/0!
37.8833 | 0.77127 | 0 | 408.7 | 403.885 | 0 | 37.8833 | 37.8833 | 403.885 | 0.77127 | 45.9921 | -0.010401 | -0.0092843 | #DIV/0!
37.9 | 0.76974 | 0 | 408.867 | 404.058 | 0 | 37.9 | 37.9 | 404.058 | 0.76974 | 45.9006 | -0.0088613 | -0.0092996 | #DIV/0!
37.9167 | 0.7677 | 0 | 409.033 | 404.23 | 0 | 37.9167 | 37.9167 | 404.23 | 0.7677 | 45.7787 | -0.01189 | -0.0092473 | #DIV/0!
37.9333 | 0.76616 | 0 | 409.2 | 404.407 | 0 | 37.9333 | 37.9333 | 404.407 | 0.76616 | 45.6873 | -0.008661 | -0.0091642 | #DIV/0!
37.95 | 0.76437 | 0 | 409.367 | 404.594 | 0 | 37.95 | 37.95 | 404.594 | 0.76437 | 45.5806 | -0.0095668 | -0.0091519 | #DIV/0!
37.9667 | 0.76284 | 0 | 409.533 | 404.773 | 0 | 37.9667 | 37.9667 | 404.773 | 0.76284 | 45.4892 | -0.0085642 | -0.0091249 | #DIV/0!
37.9833 | 0.76079 | 0 | 409.7 | 404.951 | 0 | 37.9833 | 37.9833 | 404.951 | 0.76079 | 45.3672 | -0.011489 | -0.0091219 | #DIV/0!
38 | 0.75901 | 0 | 409.867 | 405.128 | 0 | 38 | 38 | 405.128 | 0.75901 | 45.2606 | -0.010107 | -0.0090181 | #DIV/0!
38.0167 | 0.75747 | 0 | 410.033 | 405.297 | 0 | 38.0167 | 38.0167 | 405.297 | 0.75747 | 45.1691 | -0.009071 | -0.0089977 | #DIV/0!
38.0333 | 0.75568 | 0 | 410.2 | 405.467 | 0 | 38.0333 | 38.0333 | 405.467 | 0.75568 | 45.0625 | -0.010524 | -0.0089365 | #DIV/0!
38.05 | 0.75389 | 0 | 410.367 | 405.64 | 0 | 38.05 | 38.05 | 405.64 | 0.75389 | 44.9558 | -0.010341 | -0.0088898 | #DIV/0!
38.0667 | 0.75236 | 0 | 410.533 | 405.819 | 0 | 38.0667 | 38.0667 | 405.819 | 0.75236 | 44.8644 | -0.0085642 | -0.0088242 | #DIV/0!
38.0833 | 0.75108 | 0 | 410.7 | 405.991 | 0 | 38.0833 | 38.0833 | 405.991 | 0.75108 | 44.7882 | -0.0074302 | -0.0088256 | #DIV/0!
38.1 | 0.74904 | 0 | 410.867 | 406.159 | 0 | 38.1 | 38.1 | 406.159 | 0.74904 | 44.6663 | -0.012167 | -0.0088415 | #DIV/0!
38.1167 | 0.74751 | 0 | 411.033 | 406.332 | 0 | 38.1167 | 38.1167 | 406.332 | 0.74751 | 44.5748 | -0.0088671 | -0.0086969 | #DIV/0!
38.1333 | 0.74572 | 0 | 411.2 | 406.494 | 0 | 38.1333 | 38.1333 | 406.494 | 0.74572 | 44.4681 | -0.011043 | -0.0086777 | #DIV/0!
38.15 | 0.74418 | 0 | 411.367 | 406.655 | 0 | 38.15 | 38.15 | 406.655 | 0.74418 | 44.3767 | -0.0095217 | -0.0086445 | #DIV/0!
38.1667 | 0.74265 | 0 | 411.533 | 406.814 | 0 | 38.1667 | 38.1667 | 406.814 | 0.74265 | 44.2853 | -0.0096415 | -0.0085704 | #DIV/0!
38.1833 | 0.74112 | 0 | 411.7 | 406.975 | 0 | 38.1833 | 38.1833 | 406.975 | 0.74112 | 44.1938 | -0.009528 | -0.0084928 | #DIV/0!
38.2 | 0.73933 | 0 | 411.867 | 407.135 | 0 | 38.2 | 38.2 | 407.135 | 0.73933 | 44.0872 | -0.011175 | -0.0084443 | #DIV/0!
38.2167 | 0.73805 | 0 | 412.033 | 407.297 | 0 | 38.2167 | 38.2167 | 407.297 | 0.73805 | 44.011 | -0.0078889 | -0.0083136 | #DIV/0!
38.2333 | 0.73601 | 0 | 412.2 | 407.459 | 0 | 38.2333 | 38.2333 | 407.459 | 0.73601 | 43.889 | -0.012623 | -0.0083072 | #DIV/0!
38.25 | 0.73473 | 0 | 412.367 | 407.628 | 0 | 38.25 | 38.25 | 407.628 | 0.73473 | 43.8129 | -0.0075562 | -0.008208 | #DIV/0!
38.2667 | 0.73268 | 0 | 412.533 | 407.803 | 0 | 38.2667 | 38.2667 | 407.803 | 0.73268 | 43.6909 | -0.011686 | -0.008152 | #DIV/0!
38.2833 | 0.73141 | 0 | 412.7 | 407.97 | 0 | 38.2833 | 38.2833 | 407.97 | 0.73141 | 43.6147 | -0.0076527 | -0.0080437 | #DIV/0!
38.3 | 0.72987 | 0 | 412.867 | 408.118 | 0 | 38.3 | 38.3 | 408.118 | 0.72987 | 43.5233 | -0.010358 | -0.0080491 | #DIV/0!
38.3167 | 0.72834 | 0 | 413.033 | 408.267 | 0 | 38.3167 | 38.3167 | 408.267 | 0.72834 | 43.4319 | -0.010289 | -0.007947 | #DIV/0!
38.3333 | 0.72655 | 0 | 413.2 | 408.417 | 0 | 38.3333 | 38.3333 | 408.417 | 0.72655 | 43.3252 | -0.011927 | -0.0079145 | #DIV/0!
38.35 | 0.72553 | 0 | 413.367 | 408.58 | 0 | 38.35 | 38.35 | 408.58 | 0.72553 | 43.2642 | -0.0062761 | -0.0077429 | #DIV/0!
38.3667 | 0.72348 | 0 | 413.533 | 408.753 | 0 | 38.3667 | 38.3667 | 408.753 | 0.72348 | 43.1423 | -0.011815 | -0.007769 | #DIV/0!
38.3833 | 0.72195 | 0 | 413.7 | 408.918 | 0 | 38.3833 | 38.3833 | 408.918 | 0.72195 | 43.0509 | -0.0092909 | -0.0076506 | #DIV/0!
38.4 | 0.72042 | 0 | 413.867 | 409.078 | 0 | 38.4 | 38.4 | 409.078 | 0.72042 | 42.9594 | -0.0095875 | -0.007581 | #DIV/0!
38.4167 | 0.71914 | 0 | 414.033 | 409.225 | 0 | 38.4167 | 38.4167 | 409.225 | 0.71914 | 42.8832 | -0.0086939 | -0.0075175 | #DIV/0!
38.4333 | 0.71761 | 0 | 414.2 | 409.38 | 0 | 38.4333 | 38.4333 | 409.38 | 0.71761 | 42.7918 | -0.0098903 | -0.0074724 | #DIV/0!
38.45 | 0.71607 | 0 | 414.367 | 409.536 | 0 | 38.45 | 38.45 | 409.536 | 0.71607 | 42.7004 | -0.0098269 | -0.0073658 | #DIV/0!
38.4667 | 0.71454 | 0 | 414.533 | 409.702 | 0 | 38.4667 | 38.4667 | 409.702 | 0.71454 | 42.6089 | -0.009241 | -0.0072637 | #DIV/0!
38.4833 | 0.71352 | 0 | 414.7 | 409.865 | 0 | 38.4833 | 38.4833 | 409.865 | 0.71352 | 42.548 | -0.0062699 | -0.0072646 | #DIV/0!
38.5 | 0.71173 | 0 | 414.867 | 410.028 | 0 | 38.5 | 38.5 | 410.028 | 0.71173 | 42.4413 | -0.010975 | -0.0072003 | #DIV/0!
38.5167 | 0.71045 | 0 | 415.033 | 410.198 | 0 | 38.5167 | 38.5167 | 410.198 | 0.71045 | 42.3652 | -0.0075118 | -0.0071024 | #DIV/0!
38.5333 | 0.70917 | 0 | 415.2 | 410.363 | 0 | 38.5333 | 38.5333 | 410.363 | 0.70917 | 42.2889 | -0.0077455 | -0.0070998 | #DIV/0!
38.55 | 0.70764 | 0 | 415.367 | 410.532 | 0 | 38.55 | 38.55 | 410.532 | 0.70764 | 42.1975 | -0.0090769 | -0.0070344 | #DIV/0!
38.5667 | 0.70611 | 0 | 415.533 | 410.706 | 0 | 38.5667 | 38.5667 | 410.706 | 0.70611 | 42.1061 | -0.0088103 | -0.0069465 | #DIV/0!
38.5833 | 0.70483 | 0 | 415.7 | 410.87 | 0 | 38.5833 | 38.5833 | 410.87 | 0.70483 | 42.0299 | -0.0077927 | -0.006867 | #DIV/0!
38.6 | 0.7033 | 0 | 415.867 | 411.036 | 0 | 38.6 | 38.6 | 411.036 | 0.7033 | 41.9384 | -0.0092349 | -0.0068059 | #DIV/0!
38.6167 | 0.70202 | 0 | 416.033 | 411.199 | 0 | 38.6167 | 38.6167 | 411.199 | 0.70202 | 41.8622 | -0.0078405 | -0.0067434 | #DIV/0!
38.6333 | 0.70074 | 0 | 416.2 | 411.363 | 0 | 38.6333 | 38.6333 | 411.363 | 0.70074 | 41.786 | -0.0077927 | -0.006703 | #DIV/0!
38.65 | 0.69946 | 0 | 416.367 | 411.538 | 0 | 38.65 | 38.65 | 411.538 | 0.69946 | 41.7099 | -0.0072971 | -0.006638 | #DIV/0!
38.6667 | 0.69767 | 0 | 416.533 | 411.701 | 0 | 38.6667 | 38.6667 | 411.701 | 0.69767 | 41.6032 | -0.010975 | -0.0065829 | #DIV/0!
38.6833 | 0.69639 | 0 | 416.7 | 411.868 | 0 | 38.6833 | 38.6833 | 411.868 | 0.69639 | 41.527 | -0.0076527 | -0.0064962 | #DIV/0!
38.7 | 0.69537 | 0 | 416.867 | 412.033 | 0 | 38.7 | 38.7 | 412.033 | 0.69537 | 41.466 | -0.0061939 | -0.0064413 | #DIV/0!
38.7167 | 0.69435 | 0 | 417.033 | 412.195 | 0 | 38.7167 | 38.7167 | 412.195 | 0.69435 | 41.405 | -0.0063148 | -0.0064406 | #DIV/0!
38.7333 | 0.69256 | 0 | 417.2 | 412.355 | 0 | 38.7333 | 38.7333 | 412.355 | 0.69256 | 41.2984 | -0.011181 | -0.0063764 | #DIV/0!
38.75 | 0.69154 | 0 | 417.367 | 412.52 | 0 | 38.75 | 38.75 | 412.52 | 0.69154 | 41.2374 | -0.0061939 | -0.0062138 | #DIV/0!
38.7667 | 0.69026 | 0 | 417.533 | 412.687 | 0 | 38.7667 | 38.7667 | 412.687 | 0.69026 | 41.1612 | -0.0076527 | -0.0062069 | #DIV/0!
38.7833 | 0.68898 | 0 | 417.7 | 412.846 | 0 | 38.7833 | 38.7833 | 412.846 | 0.68898 | 41.0851 | -0.0080314 | -0.0061417 | #DIV/0!
38.8 | 0.68771 | 0 | 417.867 | 413.002 | 0 | 38.8 | 38.8 | 413.002 | 0.68771 | 41.0088 | -0.0081923 | -0.0060425 | #DIV/0!
38.8167 | 0.68643 | 0 | 418.033 | 413.154 | 0 | 38.8167 | 38.8167 | 413.154 | 0.68643 | 40.9326 | -0.0084079 | -0.0059972 | #DIV/0!
38.8333 | 0.68541 | 0 | 418.2 | 413.319 | 0 | 38.8333 | 38.8333 | 413.319 | 0.68541 | 40.8717 | -0.0061939 | -0.0059186 | #DIV/0!
38.85 | 0.68387 | 0 | 418.367 | 413.488 | 0 | 38.85 | 38.85 | 413.488 | 0.68387 | 40.7803 | -0.009071 | -0.0058894 | #DIV/0!
38.8667 | 0.68285 | 0 | 418.533 | 413.66 | 0 | 38.8667 | 38.8667 | 413.66 | 0.68285 | 40.7193 | -0.0059477 | -0.0058011 | #DIV/0!
38.8833 | 0.68157 | 0 | 418.7 | 413.817 | 0 | 38.8833 | 38.8833 | 413.817 | 0.68157 | 40.6431 | -0.0081401 | -0.0057718 | #DIV/0!
38.9 | 0.68055 | 0 | 418.867 | 413.963 | 0 | 38.9 | 38.9 | 413.963 | 0.68055 | 40.5821 | -0.007 | -0.0056422 | #DIV/0!
38.9167 | 0.67927 | 0 | 419.033 | 414.111 | 0 | 38.9167 | 38.9167 | 414.111 | 0.67927 | 40.5059 | -0.0086351 | -0.0055923 | #DIV/0!
38.9333 | 0.678 | 0 | 419.2 | 414.266 | 0 | 38.9333 | 38.9333 | 414.266 | 0.678 | 40.4298 | -0.0082387 | -0.005513 | #DIV/0!
38.95 | 0.67723 | 0 | 419.367 | 414.426 | 0 | 38.95 | 38.95 | 414.426 | 0.67723 | 40.384 | -0.0047938 | -0.0054767 | #DIV/0!
38.9667 | 0.67595 | 0 | 419.533 | 414.588 | 0 | 38.9667 | 38.9667 | 414.588 | 0.67595 | 40.3078 | -0.0078889 | -0.0054397 | #DIV/0!
38.9833 | 0.67442 | 0 | 419.7 | 414.752 | 0 | 38.9833 | 38.9833 | 414.752 | 0.67442 | 40.2164 | -0.0093476 | -0.0053408 | #DIV/0!
39 | 0.67339 | 0 | 419.867 | 414.93 | 0 | 39 | 39 | 414.93 | 0.67339 | 40.1555 | -0.0057416 | -0.0052157 | #DIV/0!
39.0167 | 0.67237 | 0 | 420.033 | 415.11 | 0 | 39.0167 | 39.0167 | 415.11 | 0.67237 | 40.0945 | -0.0056833 | -0.005192 | #DIV/0!
39.0333 | 0.67109 | 0 | 420.2 | 415.291 | 0 | 39.0333 | 39.0333 | 415.291 | 0.67109 | 40.0183 | -0.0070552 | -0.0052014 | #DIV/0!
39.05 | 0.67033 | 0 | 420.367 | 415.461 | 0 | 39.05 | 39.05 | 415.461 | 0.67033 | 39.9726 | -0.0045118 | -0.0050938 | #DIV/0!
39.0667 | 0.66905 | 0 | 420.533 | 415.63 | 0 | 39.0667 | 39.0667 | 415.63 | 0.66905 | 39.8964 | -0.0075621 | -0.0050959 | #DIV/0!
39.0833 | 0.66777 | 0 | 420.7 | 415.799 | 0 | 39.0833 | 39.0833 | 415.799 | 0.66777 | 39.8202 | -0.0075621 | -0.004977 | #DIV/0!
39.1 | 0.66701 | 0 | 420.867 | 415.962 | 0 | 39.1 | 39.1 | 415.962 | 0.66701 | 39.7745 | -0.0046994 | -0.0049188 | #DIV/0!
39.1167 | 0.66598 | 0 | 421.033 | 416.128 | 0 | 39.1167 | 39.1167 | 416.128 | 0.66598 | 39.7135 | -0.0061627 | -0.0049218 | #DIV/0!
39.1333 | 0.66471 | 0 | 421.2 | 416.289 | 0 | 39.1333 | 39.1333 | 416.289 | 0.66471 | 39.6373 | -0.0079317 | -0.0048648 | #DIV/0!
39.15 | 0.66394 | 0 | 421.367 | 416.438 | 0 | 39.15 | 39.15 | 416.438 | 0.66394 | 39.5916 | -0.0051477 | -0.0047693 | #DIV/0!
39.1667 | 0.66266 | 0 | 421.533 | 416.586 | 0 | 39.1667 | 39.1667 | 416.586 | 0.66266 | 39.5154 | -0.0086351 | -0.0047533 | #DIV/0!
39.1833 | 0.66215 | 0 | 421.7 | 416.747 | 0 | 39.1833 | 39.1833 | 416.747 | 0.66215 | 39.4849 | -0.0031739 | -0.0046376 | #DIV/0!
39.2 | 0.66087 | 0 | 421.867 | 416.915 | 0 | 39.2 | 39.2 | 416.915 | 0.66087 | 39.4087 | -0.0076071 | -0.0046265 | #DIV/0!
39.2167 | 0.65985 | 0 | 422.033 | 417.092 | 0 | 39.2167 | 39.2167 | 417.092 | 0.65985 | 39.3478 | -0.005774 | -0.0045839 | #DIV/0!
39.2333 | 0.65883 | 0 | 422.2 | 417.27 | 0 | 39.2333 | 39.2333 | 417.27 | 0.65883 | 39.2868 | -0.0057416 | -0.0045261 | #DIV/0!
39.25 | 0.65781 | 0 | 422.367 | 417.431 | 0 | 39.25 | 39.25 | 417.431 | 0.65781 | 39.2259 | -0.0063478 | -0.0044975 | #DIV/0!
39.2667 | 0.65678 | 0 | 422.533 | 417.591 | 0 | 39.2667 | 39.2667 | 417.591 | 0.65678 | 39.1649 | -0.0063937 | -0.0044323 | #DIV/0!
39.2833 | 0.65602 | 0 | 422.7 | 417.763 | 0 | 39.2833 | 39.2833 | 417.763 | 0.65602 | 39.1192 | -0.0044535 | -0.0043361 | #DIV/0!
39.3 | 0.65525 | 0 | 422.867 | 417.929 | 0 | 39.3 | 39.3 | 417.929 | 0.65525 | 39.0734 | -0.0046205 | -0.0043057 | #DIV/0!
39.3167 | 0.65372 | 0 | 423.033 | 418.094 | 0 | 39.3167 | 39.3167 | 418.094 | 0.65372 | 38.982 | -0.0092909 | -0.0042759 | #DIV/0!
39.3333 | 0.65321 | 0 | 423.2 | 418.265 | 0 | 39.3333 | 39.3333 | 418.265 | 0.65321 | 38.9516 | -0.0029883 | -0.0042144 | #DIV/0!
39.35 | 0.65218 | 0 | 423.367 | 418.436 | 0 | 39.35 | 39.35 | 418.436 | 0.65218 | 38.8906 | -0.0059825 | -0.0041855 | #DIV/0!
39.3667 | 0.65091 | 0 | 423.533 | 418.609 | 0 | 39.3667 | 39.3667 | 418.609 | 0.65091 | 38.8144 | -0.0073815 | -0.0041286 | #DIV/0!
39.3833 | 0.65014 | 0 | 423.7 | 418.783 | 0 | 39.3833 | 39.3833 | 418.783 | 0.65014 | 38.7687 | -0.004408 | -0.0040477 | #DIV/0!
39.4 | 0.64937 | 0 | 423.867 | 418.95 | 0 | 39.4 | 39.4 | 418.95 | 0.64937 | 38.7229 | -0.0045928 | -0.0040276 | #DIV/0!
39.4167 | 0.64861 | 0 | 424.033 | 419.111 | 0 | 39.4167 | 39.4167 | 419.111 | 0.64861 | 38.6773 | -0.0047578 | -0.0039994 | #DIV/0!
39.4333 | 0.64784 | 0 | 424.2 | 419.275 | 0 | 39.4333 | 39.4333 | 419.275 | 0.64784 | 38.6315 | -0.0046768 | -0.003964 | #DIV/0!
39.45 | 0.64682 | 0 | 424.367 | 419.444 | 0 | 39.45 | 39.45 | 419.444 | 0.64682 | 38.5706 | -0.0060473 | -0.0039559 | #DIV/0!
39.4667 | 0.64579 | 0 | 424.533 | 419.621 | 0 | 39.4667 | 39.4667 | 419.621 | 0.64579 | 38.5096 | -0.0057797 | -0.003892 | #DIV/0!
39.4833 | 0.64503 | 0 | 424.7 | 419.792 | 0 | 39.4833 | 39.4833 | 419.792 | 0.64503 | 38.4639 | -0.0044795 | -0.0037787 | #DIV/0!
39.5 | 0.64426 | 0 | 424.867 | 419.963 | 0 | 39.5 | 39.5 | 419.963 | 0.64426 | 38.4182 | -0.0044854 | -0.0037754 | #DIV/0!
39.5167 | 0.64324 | 0 | 425.033 | 420.119 | 0 | 39.5167 | 39.5167 | 420.119 | 0.64324 | 38.3572 | -0.0065513 | -0.0037431 | #DIV/0!
39.5333 | 0.64247 | 0 | 425.2 | 420.277 | 0 | 39.5333 | 39.5333 | 420.277 | 0.64247 | 38.3115 | -0.0048544 | -0.0036703 | #DIV/0!
39.55 | 0.64145 | 0 | 425.367 | 420.443 | 0 | 39.55 | 39.55 | 420.443 | 0.64145 | 38.2505 | -0.0061566 | -0.0036298 | #DIV/0!
39.5667 | 0.64094 | 0 | 425.533 | 420.611 | 0 | 39.5667 | 39.5667 | 420.611 | 0.64094 | 38.2201 | -0.0030417 | -0.0035366 | #DIV/0!
39.5833 | 0.64043 | 0 | 425.7 | 420.788 | 0 | 39.5833 | 39.5833 | 420.788 | 0.64043 | 38.1896 | -0.002887 | -0.0035599 | #DIV/0!
39.6 | 0.63941 | 0 | 425.867 | 420.963 | 0 | 39.6 | 39.6 | 420.963 | 0.63941 | 38.1286 | -0.0058457 | -0.0035612 | #DIV/0!
39.6167 | 0.63864 | 0 | 426.033 | 421.14 | 0 | 39.6167 | 39.6167 | 421.14 | 0.63864 | 38.0829 | -0.0043277 | -0.0034756 | #DIV/0!
39.6333 | 0.63813 | 0 | 426.2 | 421.312 | 0 | 39.6333 | 39.6333 | 421.312 | 0.63813 | 38.0524 | -0.0029709 | -0.003449 | #DIV/0!
39.65 | 0.63711 | 0 | 426.367 | 421.486 | 0 | 39.65 | 39.65 | 421.486 | 0.63711 | 37.9914 | -0.0058793 | -0.0034208 | #DIV/0!
39.6667 | 0.63634 | 0 | 426.533 | 421.66 | 0 | 39.6667 | 39.6667 | 421.66 | 0.63634 | 37.9458 | -0.0044023 | -0.0034234 | #DIV/0!
39.6833 | 0.63557 | 0 | 426.7 | 421.823 | 0 | 39.6833 | 39.6833 | 421.823 | 0.63557 | 37.9 | -0.0047055 | -0.0033371 | #DIV/0!
39.7 | 0.6348 | 0 | 426.867 | 421.991 | 0 | 39.7 | 39.7 | 421.991 | 0.6348 | 37.8543 | -0.0045655 | -0.0033327 | #DIV/0!
39.7167 | 0.63404 | 0 | 427.033 | 422.163 | 0 | 39.7167 | 39.7167 | 422.163 | 0.63404 | 37.8086 | -0.0044535 | -0.0032736 | #DIV/0!
39.7333 | 0.63378 | 0 | 427.2 | 422.33 | 0 | 39.7333 | 39.7333 | 422.33 | 0.63378 | 37.7933 | -0.0015329 | -0.0032452 | #DIV/0!
39.75 | 0.63302 | 0 | 427.367 | 422.502 | 0 | 39.75 | 39.75 | 422.502 | 0.63302 | 37.7477 | -0.0044535 | -0.0032737 | #DIV/0!
39.7667 | 0.63225 | 0 | 427.533 | 422.669 | 0 | 39.7667 | 39.7667 | 422.669 | 0.63225 | 37.7019 | -0.0045928 | -0.0032178 | #DIV/0!
39.7833 | 0.63123 | 0 | 427.7 | 422.829 | 0 | 39.7833 | 39.7833 | 422.829 | 0.63123 | 37.641 | -0.0063875 | -0.003224 | #DIV/0!
39.8 | 0.63072 | 0 | 427.867 | 423.005 | 0 | 39.8 | 39.8 | 423.005 | 0.63072 | 37.6105 | -0.0029034 | -0.0031631 | #DIV/0!
39.8167 | 0.63021 | 0 | 428.033 | 423.185 | 0 | 39.8167 | 39.8167 | 423.185 | 0.63021 | 37.58 | -0.0028444 | -0.0031378 | #DIV/0!
39.8333 | 0.62969 | 0 | 428.2 | 423.357 | 0 | 39.8333 | 39.8333 | 423.357 | 0.62969 | 37.5495 | -0.0029709 | -0.0031435 | #DIV/0!
39.85 | 0.62893 | 0 | 428.367 | 423.526 | 0 | 39.85 | 39.85 | 423.526 | 0.62893 | 37.5038 | -0.0045325 | -0.0031159 | #DIV/0!
39.8667 | 0.62791 | 0 | 428.533 | 423.692 | 0 | 39.8667 | 39.8667 | 423.692 | 0.62791 | 37.4428 | -0.0061627 | -0.0031176 | #DIV/0!
39.8833 | 0.62765 | 0 | 428.7 | 423.855 | 0 | 39.8833 | 39.8833 | 423.855 | 0.62765 | 37.4276 | -0.0015644 | -0.0030557 | #DIV/0!
39.9 | 0.62688 | 0 | 428.867 | 424.021 | 0 | 39.9 | 39.9 | 424.021 | 0.62688 | 37.3819 | -0.0046205 | -0.0030548 | #DIV/0!
39.9167 | 0.62663 | 0 | 429.033 | 424.191 | 0 | 39.9167 | 39.9167 | 424.191 | 0.62663 | 37.3667 | -0.0015 | -0.0030268 | #DIV/0!
39.9333 | 0.62586 | 0 | 429.2 | 424.358 | 0 | 39.9333 | 39.9333 | 424.358 | 0.62586 | 37.3209 | -0.0045928 | -0.0030869 | #DIV/0!
39.95 | 0.62509 | 0 | 429.367 | 424.516 | 0 | 39.95 | 39.95 | 424.516 | 0.62509 | 37.2752 | -0.0048544 | -0.0029968 | #DIV/0!
39.9667 | 0.62458 | 0 | 429.533 | 424.673 | 0 | 39.9667 | 39.9667 | 424.673 | 0.62458 | 37.2447 | -0.0032548 | -0.0029349 | #DIV/0!
39.9833 | 0.62407 | 0 | 429.7 | 424.84 | 0 | 39.9833 | 39.9833 | 424.84 | 0.62407 | 37.2143 | -0.0030599 | -0.0030038 | #DIV/0!
40 | 0.6233 | 0 | 429.867 | 425.017 | 0 | 40 | 40 | 425.017 | 0.6233 | 37.1685 | -0.0043333 | -0.0029438 | #DIV/0!
40.0167 | 0.62279 | 0 | 430.033 | 425.204 | 0 | 40.0167 | 40.0167 | 425.204 | 0.62279 | 37.1381 | -0.0027326 | -0.0029215 | #DIV/0!
40.0333 | 0.62228 | 0 | 430.2 | 425.4 | 0 | 40.0333 | 40.0333 | 425.4 | 0.62228 | 37.1076 | -0.0026071 | -0.0029293 | #DIV/0!
40.05 | 0.62126 | 0 | 430.367 | 425.588 | 0 | 40.05 | 40.05 | 425.588 | 0.62126 | 37.0466 | -0.0054362 | -0.0029379 | #DIV/0!
40.0667 | 0.62075 | 0 | 430.533 | 425.769 | 0 | 40.0667 | 40.0667 | 425.769 | 0.62075 | 37.0162 | -0.0028232 | -0.0028603 | #DIV/0!
40.0833 | 0.61998 | 0 | 430.7 | 425.948 | 0 | 40.0833 | 40.0833 | 425.948 | 0.61998 | 36.9704 | -0.0042849 | -0.0028609 | #DIV/0!
40.1 | 0.61947 | 0 | 430.867 | 426.117 | 0 | 40.1 | 40.1 | 426.117 | 0.61947 | 36.94 | -0.0030237 | -0.0028335 | #DIV/0!
40.1167 | 0.61922 | 0 | 431.033 | 426.289 | 0 | 40.1167 | 40.1167 | 426.289 | 0.61922 | 36.9247 | -0.0014884 | -0.0028318 | #DIV/0!
40.1333 | 0.6187 | 0 | 431.2 | 426.465 | 0 | 40.1333 | 40.1333 | 426.465 | 0.6187 | 36.8942 | -0.0029034 | -0.0028311 | #DIV/0!
40.15 | 0.61819 | 0 | 431.367 | 426.63 | 0 | 40.15 | 40.15 | 426.63 | 0.61819 | 36.8637 | -0.003097 | -0.002802 | #DIV/0!
40.1667 | 0.61717 | 0 | 431.533 | 426.796 | 0 | 40.1667 | 40.1667 | 426.796 | 0.61717 | 36.8028 | -0.0061566 | -0.0028262 | #DIV/0!
40.1833 | 0.61692 | 0 | 431.7 | 426.965 | 0 | 40.1833 | 40.1833 | 426.965 | 0.61692 | 36.7875 | -0.0015148 | -0.0027339 | #DIV/0!
40.2 | 0.6164 | 0 | 431.867 | 427.131 | 0 | 40.2 | 40.2 | 427.131 | 0.6164 | 36.7571 | -0.0030783 | -0.0027906 | #DIV/0!
40.2167 | 0.61589 | 0 | 432.033 | 427.288 | 0 | 40.2167 | 40.2167 | 427.288 | 0.61589 | 36.7266 | -0.0032548 | -0.0027596 | #DIV/0!
40.2333 | 0.61538 | 0 | 432.2 | 427.439 | 0 | 40.2333 | 40.2333 | 427.439 | 0.61538 | 36.6961 | -0.0033841 | -0.0027569 | #DIV/0!
40.25 | 0.61487 | 0 | 432.367 | 427.601 | 0 | 40.25 | 40.25 | 427.601 | 0.61487 | 36.6657 | -0.0031543 | -0.0027207 | #DIV/0!
40.2667 | 0.61436 | 0 | 432.533 | 427.774 | 0 | 40.2667 | 40.2667 | 427.774 | 0.61436 | 36.6352 | -0.0029538 | -0.0026882 | #DIV/0!
40.2833 | 0.61359 | 0 | 432.7 | 427.954 | 0 | 40.2833 | 40.2833 | 427.954 | 0.61359 | 36.5894 | -0.0042611 | -0.0026903 | #DIV/0!
40.3 | 0.61308 | 0 | 432.867 | 428.137 | 0 | 40.3 | 40.3 | 428.137 | 0.61308 | 36.559 | -0.0027923 | -0.002666 | #DIV/0!
40.3167 | 0.61308 | 0 | 433.033 | 428.323 | 0 | 40.3167 | 40.3167 | 428.323 | 0.61308 | 36.559 | 0 | -0.0026403 | #DIV/0!
40.3333 | 0.61232 | 0 | 433.2 | 428.501 | 0 | 40.3333 | 40.3333 | 428.501 | 0.61232 | 36.5132 | -0.004309 | -0.0026978 | #DIV/0!
40.35 | 0.61181 | 0 | 433.367 | 428.681 | 0 | 40.35 | 40.35 | 428.681 | 0.61181 | 36.4828 | -0.0028389 | -0.0026418 | #DIV/0!
40.3667 | 0.61129 | 0 | 433.533 | 428.861 | 0 | 40.3667 | 40.3667 | 428.861 | 0.61129 | 36.4523 | -0.0028389 | -0.0026696 | #DIV/0!
40.3833 | 0.61078 | 0 | 433.7 | 429.044 | 0 | 40.3833 | 40.3833 | 429.044 | 0.61078 | 36.4218 | -0.0027923 | -0.0026417 | #DIV/0!
40.4 | 0.61053 | 0 | 433.867 | 429.227 | 0 | 40.4 | 40.4 | 429.227 | 0.61053 | 36.4066 | -0.0013989 | -0.0026669 | #DIV/0!
40.4167 | 0.60976 | 0 | 434.033 | 429.408 | 0 | 40.4167 | 40.4167 | 429.408 | 0.60976 | 36.3609 | -0.004232 | -0.002667 | #DIV/0!
40.4333 | 0.60925 | 0 | 434.2 | 429.581 | 0 | 40.4333 | 40.4333 | 429.581 | 0.60925 | 36.3304 | -0.0029538 | -0.0026426 | #DIV/0!
40.45 | 0.60899 | 0 | 434.367 | 429.754 | 0 | 40.45 | 40.45 | 429.754 | 0.60899 | 36.3151 | -0.0014798 | -0.0025847 | #DIV/0!
40.4667 | 0.60848 | 0 | 434.533 | 429.926 | 0 | 40.4667 | 40.4667 | 429.926 | 0.60848 | 36.2847 | -0.0029709 | -0.0026491 | #DIV/0!
40.4833 | 0.60823 | 0 | 434.7 | 430.093 | 0 | 40.4833 | 40.4833 | 430.093 | 0.60823 | 36.2694 | -0.0015329 | -0.0026204 | #DIV/0!
40.5 | 0.6072 | 0 | 434.867 | 430.263 | 0 | 40.5 | 40.5 | 430.263 | 0.6072 | 36.2085 | -0.0060118 | -0.0026483 | #DIV/0!
40.5167 | 0.6072 | 0 | 435.033 | 430.431 | 0 | 40.5167 | 40.5167 | 430.431 | 0.6072 | 36.2085 | 0 | -0.0025626 | #DIV/0!
40.5333 | 0.60644 | 0 | 435.2 | 430.602 | 0 | 40.5333 | 40.5333 | 430.602 | 0.60644 | 36.1628 | -0.0044795 | -0.0026233 | #DIV/0!
40.55 | 0.60618 | 0 | 435.367 | 430.767 | 0 | 40.55 | 40.55 | 430.767 | 0.60618 | 36.1475 | -0.0015515 | -0.0025644 | #DIV/0!
40.5667 | 0.60567 | 0 | 435.533 | 430.937 | 0 | 40.5667 | 40.5667 | 430.937 | 0.60567 | 36.117 | -0.0030059 | -0.002593 | #DIV/0!
40.5833 | 0.60516 | 0 | 435.7 | 431.108 | 0 | 40.5833 | 40.5833 | 431.108 | 0.60516 | 36.0866 | -0.0029883 | -0.0025626 | #DIV/0!
40.6 | 0.60491 | 0 | 435.867 | 431.268 | 0 | 40.6 | 40.6 | 431.268 | 0.60491 | 36.0713 | -0.0016 | -0.0025648 | #DIV/0!
40.6167 | 0.60414 | 0 | 436.033 | 431.424 | 0 | 40.6167 | 40.6167 | 431.424 | 0.60414 | 36.0256 | -0.0049103 | -0.0025638 | #DIV/0!
40.6333 | 0.60363 | 0 | 436.2 | 431.58 | 0 | 40.6333 | 40.6333 | 431.58 | 0.60363 | 35.9951 | -0.0032821 | -0.0024977 | #DIV/0!
40.65 | 0.60337 | 0 | 436.367 | 431.738 | 0 | 40.65 | 40.65 | 431.738 | 0.60337 | 35.9799 | -0.0016139 | -0.0024944 | #DIV/0!
40.6667 | 0.60286 | 0 | 436.533 | 431.901 | 0 | 40.6667 | 40.6667 | 431.901 | 0.60286 | 35.9494 | -0.003135 | -0.0024928 | #DIV/0!
40.6833 | 0.6026 | 0 | 436.7 | 432.065 | 0 | 40.6833 | 40.6833 | 432.065 | 0.6026 | 35.9342 | -0.001561 | -0.0024914 | #DIV/0!
40.7 | 0.60184 | 0 | 436.867 | 432.231 | 0 | 40.7 | 40.7 | 432.231 | 0.60184 | 35.8884 | -0.0046205 | -0.0024901 | #DIV/0!
40.7167 | 0.60133 | 0 | 437.033 | 432.401 | 0 | 40.7167 | 40.7167 | 432.401 | 0.60133 | 35.8579 | -0.0030059 | -0.0024606 | #DIV/0!
40.7333 | 0.60107 | 0 | 437.2 | 432.569 | 0 | 40.7333 | 40.7333 | 432.569 | 0.60107 | 35.8427 | -0.0015179 | -0.002435 | #DIV/0!
40.75 | 0.60056 | 0 | 437.367 | 432.729 | 0 | 40.75 | 40.75 | 432.729 | 0.60056 | 35.8123 | -0.0031938 | -0.0024406 | #DIV/0!
40.7667 | 0.59979 | 0 | 437.533 | 432.897 | 0 | 40.7667 | 40.7667 | 432.897 | 0.59979 | 35.7665 | -0.0045655 | -0.0024457 | #DIV/0!
40.7833 | 0.59979 | 0 | 437.7 | 433.053 | 0 | 40.7833 | 40.7833 | 433.053 | 0.59979 | 35.7665 | 0 | -0.0024161 | #DIV/0!
40.8 | 0.59954 | 0 | 437.867 | 433.204 | 0 | 40.8 | 40.8 | 433.204 | 0.59954 | 35.7513 | -0.0016954 | -0.0024161 | #DIV/0!
40.8167 | 0.59852 | 0 | 438.033 | 433.355 | 0 | 40.8167 | 40.8167 | 433.355 | 0.59852 | 35.6903 | -0.0067682 | -0.0025043 | #DIV/0!
40.8333 | 0.59852 | 0 | 438.2 | 433.512 | 0 | 40.8333 | 40.8333 | 433.512 | 0.59852 | 35.6903 | 0 | -0.0023716 | #DIV/0!
40.85 | 0.59801 | 0 | 438.367 | 433.672 | 0 | 40.85 | 40.85 | 433.672 | 0.59801 | 35.6599 | -0.0031937 | -0.0024368 | #DIV/0!
40.8667 | 0.59749 | 0 | 438.533 | 433.835 | 0 | 40.8667 | 40.8667 | 433.835 | 0.59749 | 35.6294 | -0.003135 | -0.0024067 | #DIV/0!
40.8833 | 0.59698 | 0 | 438.7 | 434.003 | 0 | 40.8833 | 40.8833 | 434.003 | 0.59698 | 35.5989 | -0.0030417 | -0.0024098 | #DIV/0!
40.9 | 0.59673 | 0 | 438.867 | 434.176 | 0 | 40.9 | 40.9 | 434.176 | 0.59673 | 35.5836 | -0.0014798 | -0.0023837 | #DIV/0!
40.9167 | 0.59622 | 0 | 439.033 | 434.355 | 0 | 40.9167 | 40.9167 | 434.355 | 0.59622 | 35.5532 | -0.0028547 | -0.0024451 | #DIV/0!
40.9333 | 0.59571 | 0 | 439.2 | 434.532 | 0 | 40.9333 | 40.9333 | 434.532 | 0.59571 | 35.5227 | -0.002887 | -0.002418 | #DIV/0!
40.95 | 0.59519 | 0 | 439.367 | 434.706 | 0 | 40.95 | 40.95 | 434.706 | 0.59519 | 35.4922 | -0.0029368 | -0.0023909 | #DIV/0!
40.9667 | 0.59494 | 0 | 439.533 | 434.882 | 0 | 40.9667 | 40.9667 | 434.882 | 0.59494 | 35.477 | -0.0014545 | -0.0023616 | #DIV/0!
40.9833 | 0.59468 | 0 | 439.7 | 435.062 | 0 | 40.9833 | 40.9833 | 435.062 | 0.59468 | 35.4618 | -0.0014167 | -0.002389 | #DIV/0!
41 | 0.59392 | 0 | 439.867 | 435.239 | 0 | 41 | 41 | 435.239 | 0.59392 | 35.416 | -0.0043333 | -0.0024462 | #DIV/0!
41.0167 | 0.59366 | 0 | 440.033 | 435.415 | 0 | 41.0167 | 41.0167 | 435.415 | 0.59366 | 35.4008 | -0.0014489 | -0.0023916 | #DIV/0!
41.0333 | 0.59289 | 0 | 440.2 | 435.589 | 0 | 41.0333 | 41.0333 | 435.589 | 0.59289 | 35.3551 | -0.004408 | -0.0023632 | #DIV/0!
41.05 | 0.59264 | 0 | 440.367 | 435.76 | 0 | 41.05 | 41.05 | 435.76 | 0.59264 | 35.3398 | -0.0014971 | -0.0023334 | #DIV/0!
41.0667 | 0.59213 | 0 | 440.533 | 435.924 | 0 | 41.0667 | 41.0667 | 435.924 | 0.59213 | 35.3093 | -0.0031159 | -0.002361 | #DIV/0!
41.0833 | 0.59187 | 0 | 440.7 | 436.09 | 0 | 41.0833 | 41.0833 | 436.09 | 0.59187 | 35.2941 | -0.0015361 | -0.0023589 | #DIV/0!
41.1 | 0.59162 | 0 | 440.867 | 436.261 | 0 | 41.1 | 41.1 | 436.261 | 0.59162 | 35.2789 | -0.0014971 | -0.0023576 | #DIV/0!
41.1167 | 0.5911 | 0 | 441.033 | 436.428 | 0 | 41.1167 | 41.1167 | 436.428 | 0.5911 | 35.2484 | -0.0030599 | -0.0023283 | #DIV/0!
41.1333 | 0.59059 | 0 | 441.2 | 436.597 | 0 | 41.1333 | 41.1333 | 436.597 | 0.59059 | 35.2179 | -0.0030237 | -0.002329 | #DIV/0!
41.15 | 0.59034 | 0 | 441.367 | 436.77 | 0 | 41.15 | 41.15 | 436.77 | 0.59034 | 35.2027 | -0.0014798 | -0.0023306 | #DIV/0!
41.1667 | 0.58983 | 0 | 441.533 | 436.944 | 0 | 41.1667 | 41.1667 | 436.944 | 0.58983 | 35.1722 | -0.0029368 | -0.0023646 | #DIV/0!
41.1833 | 0.58957 | 0 | 441.7 | 437.12 | 0 | 41.1833 | 41.1833 | 437.12 | 0.58957 | 35.157 | -0.0014489 | -0.002307 | #DIV/0!
41.2 | 0.58881 | 0 | 441.867 | 437.3 | 0 | 41.2 | 41.2 | 437.3 | 0.58881 | 35.1112 | -0.0042611 | -0.0023368 | #DIV/0!
41.2167 | 0.58855 | 0 | 442.033 | 437.481 | 0 | 41.2167 | 41.2167 | 437.481 | 0.58855 | 35.096 | -0.0014144 | -0.0023119 | #DIV/0!
41.2333 | 0.58778 | 0 | 442.2 | 437.669 | 0 | 41.2333 | 41.2333 | 437.669 | 0.58778 | 35.0503 | -0.0040745 | -0.0022841 | #DIV/0!
41.25 | 0.58753 | 0 | 442.367 | 437.851 | 0 | 41.25 | 41.25 | 437.851 | 0.58753 | 35.035 | -0.0014066 | -0.0022948 | #DIV/0!
41.2667 | 0.58702 | 0 | 442.533 | 438.022 | 0 | 41.2667 | 41.2667 | 438.022 | 0.58702 | 35.0046 | -0.0029883 | -0.0022974 | #DIV/0!
41.2833 | 0.58702 | 0 | 442.7 | 438.186 | 0 | 41.2833 | 41.2833 | 438.186 | 0.58702 | 35.0046 | 0 | -0.0023018 | #DIV/0!
41.3 | 0.58625 | 0 | 442.867 | 438.347 | 0 | 41.3 | 41.3 | 438.347 | 0.58625 | 34.9588 | -0.004764 | -0.0023344 | #DIV/0!
41.3167 | 0.58599 | 0 | 443.033 | 438.516 | 0 | 41.3167 | 41.3167 | 438.516 | 0.58599 | 34.9436 | -0.0015089 | -0.0022733 | #DIV/0!
41.3333 | 0.58548 | 0 | 443.2 | 438.689 | 0 | 41.3333 | 41.3333 | 438.689 | 0.58548 | 34.9131 | -0.0029538 | -0.0023337 | #DIV/0!
41.35 | 0.58523 | 0 | 443.367 | 438.845 | 0 | 41.35 | 41.35 | 438.845 | 0.58523 | 34.8979 | -0.001641 | -0.002306 | #DIV/0!
41.3667 | 0.58472 | 0 | 443.533 | 439.01 | 0 | 41.3667 | 41.3667 | 439.01 | 0.58472 | 34.8674 | -0.003097 | -0.0023311 | #DIV/0!
41.3833 | 0.58446 | 0 | 443.7 | 439.183 | 0 | 41.3833 | 41.3833 | 439.183 | 0.58446 | 34.8522 | -0.001474 | -0.0023002 | #DIV/0!
41.4 | 0.58395 | 0 | 443.867 | 439.353 | 0 | 41.4 | 41.4 | 439.353 | 0.58395 | 34.8217 | -0.0030118 | -0.0023285 | #DIV/0!
41.4167 | 0.58369 | 0 | 444.033 | 439.528 | 0 | 41.4167 | 41.4167 | 439.528 | 0.58369 | 34.8065 | -0.0014571 | -0.0022988 | #DIV/0!
41.4333 | 0.58318 | 0 | 444.2 | 439.693 | 0 | 41.4333 | 41.4333 | 439.693 | 0.58318 | 34.776 | -0.003097 | -0.0023003 | #DIV/0!
41.45 | 0.58293 | 0 | 444.367 | 439.858 | 0 | 41.45 | 41.45 | 439.858 | 0.58293 | 34.7607 | -0.0015515 | -0.0023018 | #DIV/0!
41.4667 | 0.58267 | 0 | 444.533 | 440.024 | 0 | 41.4667 | 41.4667 | 440.024 | 0.58267 | 34.7455 | -0.0015361 | -0.0022406 | #DIV/0!
41.4833 | 0.58216 | 0 | 444.7 | 440.188 | 0 | 41.4833 | 41.4833 | 440.188 | 0.58216 | 34.7151 | -0.0031159 | -0.0023 | #DIV/0!
41.5 | 0.58191 | 0 | 444.867 | 440.355 | 0 | 41.5 | 41.5 | 440.355 | 0.58191 | 34.6998 | -0.0015329 | -0.0022673 | #DIV/0!
41.5167 | 0.58139 | 0 | 445.033 | 440.522 | 0 | 41.5167 | 41.5167 | 440.522 | 0.58139 | 34.6693 | -0.0030599 | -0.0022372 | #DIV/0!
41.5333 | 0.58114 | 0 | 445.2 | 440.693 | 0 | 41.5333 | 41.5333 | 440.693 | 0.58114 | 34.654 | -0.0014971 | -0.0022657 | #DIV/0!
41.55 | 0.58063 | 0 | 445.367 | 440.857 | 0 | 41.55 | 41.55 | 440.857 | 0.58063 | 34.6236 | -0.0031159 | -0.0022364 | #DIV/0!
41.5667 | 0.58037 | 0 | 445.533 | 441.007 | 0 | 41.5667 | 41.5667 | 441.007 | 0.58037 | 34.6084 | -0.0017 | -0.0022797 | #DIV/0!
41.5833 | 0.58012 | 0 | 445.7 | 441.149 | 0 | 41.5833 | 41.5833 | 441.149 | 0.58012 | 34.5931 | -0.0018028 | -0.0022464 | #DIV/0!
41.6 | 0.57961 | 0 | 445.867 | 441.297 | 0 | 41.6 | 41.6 | 441.297 | 0.57961 | 34.5626 | -0.0034527 | -0.0022721 | #DIV/0!
41.6167 | 0.57909 | 0 | 446.033 | 441.464 | 0 | 41.6167 | 41.6167 | 441.464 | 0.57909 | 34.5322 | -0.0030599 | -0.0022044 | #DIV/0!
41.6333 | 0.57909 | 0 | 446.2 | 441.644 | 0 | 41.6333 | 41.6333 | 441.644 | 0.57909 | 34.5322 | 0 | -0.0021738 | #DIV/0!
41.65 | 0.57807 | 0 | 446.367 | 441.809 | 0 | 41.65 | 41.65 | 441.809 | 0.57807 | 34.4712 | -0.0061939 | -0.0022321 | #DIV/0!
41.6667 | 0.57807 | 0 | 446.533 | 441.964 | 0 | 41.6667 | 41.6667 | 441.964 | 0.57807 | 34.4712 | 0 | -0.002081 | #DIV/0!
41.6833 | 0.57756 | 0 | 446.7 | 442.118 | 0 | 41.6833 | 41.6833 | 442.118 | 0.57756 | 34.4407 | -0.0033247 | -0.0021733 | #DIV/0!
41.7 | 0.5773 | 0 | 446.867 | 442.272 | 0 | 41.7 | 41.7 | 442.272 | 0.5773 | 34.4255 | -0.0016558 | -0.0021635 | #DIV/0!
41.7167 | 0.57679 | 0 | 447.033 | 442.427 | 0 | 41.7167 | 41.7167 | 442.427 | 0.57679 | 34.395 | -0.0032968 | -0.0021594 | #DIV/0!
41.7333 | 0.57654 | 0 | 447.2 | 442.577 | 0 | 41.7333 | 41.7333 | 442.577 | 0.57654 | 34.3797 | -0.0017067 | -0.0020948 | #DIV/0!
41.75 | 0.57577 | 0 | 447.367 | 442.743 | 0 | 41.75 | 41.75 | 442.743 | 0.57577 | 34.3341 | -0.0046145 | -0.0021792 | #DIV/0!
41.7667 | 0.57552 | 0 | 447.533 | 442.917 | 0 | 41.7667 | 41.7667 | 442.917 | 0.57552 | 34.3188 | -0.0014713 | -0.0020887 | #DIV/0!
41.7833 | 0.57526 | 0 | 447.7 | 443.087 | 0 | 41.7833 | 41.7833 | 443.087 | 0.57526 | 34.3035 | -0.0015059 | -0.0021176 | #DIV/0!
41.8 | 0.575 | 0 | 447.867 | 443.264 | 0 | 41.8 | 41.8 | 443.264 | 0.575 | 34.2883 | -0.0014407 | -0.0021166 | #DIV/0!
41.8167 | 0.57449 | 0 | 448.033 | 443.443 | 0 | 41.8167 | 41.8167 | 443.443 | 0.57449 | 34.2579 | -0.0028547 | -0.0021179 | #DIV/0!
41.8333 | 0.57373 | 0 | 448.2 | 443.62 | 0 | 41.8333 | 41.8333 | 443.62 | 0.57373 | 34.2121 | -0.0043333 | -0.0020913 | #DIV/0!
41.85 | 0.57347 | 0 | 448.367 | 443.785 | 0 | 41.85 | 41.85 | 443.785 | 0.57347 | 34.1969 | -0.0015455 | -0.0020373 | #DIV/0!
41.8667 | 0.57347 | 0 | 448.533 | 443.963 | 0 | 41.8667 | 41.8667 | 443.963 | 0.57347 | 34.1969 | 0 | -0.0020697 | #DIV/0!
41.8833 | 0.57296 | 0 | 448.7 | 444.14 | 0 | 41.8833 | 41.8833 | 444.14 | 0.57296 | 34.1664 | -0.0028927 | -0.0020991 | #DIV/0!
41.9 | 0.57245 | 0 | 448.867 | 444.316 | 0 | 41.9 | 41.9 | 444.316 | 0.57245 | 34.1359 | -0.0029034 | -0.0020423 | #DIV/0!
41.9167 | 0.57194 | 0 | 449.033 | 444.486 | 0 | 41.9167 | 41.9167 | 444.486 | 0.57194 | 34.1054 | -0.0030059 | -0.0020724 | #DIV/0!
41.9333 | 0.57168 | 0 | 449.2 | 444.659 | 0 | 41.9333 | 41.9333 | 444.659 | 0.57168 | 34.0902 | -0.001474 | -0.0020134 | #DIV/0!
41.95 | 0.57168 | 0 | 449.367 | 444.822 | 0 | 41.95 | 41.95 | 444.822 | 0.57168 | 34.0902 | 0 | -0.0020467 | #DIV/0!
41.9667 | 0.57117 | 0 | 449.533 | 444.987 | 0 | 41.9667 | 41.9667 | 444.987 | 0.57117 | 34.0598 | -0.003097 | -0.002109 | #DIV/0!
41.9833 | 0.57066 | 0 | 449.7 | 445.152 | 0 | 41.9833 | 41.9833 | 445.152 | 0.57066 | 34.0292 | -0.003103 | -0.0020483 | #DIV/0!
42 | 0.57015 | 0 | 449.867 | 445.311 | 0 | 42 | 42 | 445.311 | 0.57015 | 33.9988 | -0.0032138 | -0.0020489 | #DIV/0!
42.0167 | 0.57015 | 0 | 450.033 | 445.473 | 0 | 42.0167 | 42.0167 | 445.473 | 0.57015 | 33.9988 | 0 | -0.0019859 | #DIV/0!
42.0333 | 0.56964 | 0 | 450.2 | 445.645 | 0 | 42.0333 | 42.0333 | 445.645 | 0.56964 | 33.9683 | -0.0029709 | -0.0020446 | #DIV/0!
42.05 | 0.56913 | 0 | 450.367 | 445.816 | 0 | 42.05 | 42.05 | 445.816 | 0.56913 | 33.9378 | -0.0029883 | -0.0020163 | #DIV/0!
42.0667 | 0.56913 | 0 | 450.533 | 445.99 | 0 | 42.0667 | 42.0667 | 445.99 | 0.56913 | 33.9378 | 0 | -0.002018 | #DIV/0!
42.0833 | 0.56836 | 0 | 450.7 | 446.156 | 0 | 42.0833 | 42.0833 | 446.156 | 0.56836 | 33.8921 | -0.0046205 | -0.0020484 | #DIV/0!
42.1 | 0.5681 | 0 | 450.867 | 446.322 | 0 | 42.1 | 42.1 | 446.322 | 0.5681 | 33.8769 | -0.0015361 | -0.0019863 | #DIV/0!
42.1167 | 0.56759 | 0 | 451.033 | 446.481 | 0 | 42.1167 | 42.1167 | 446.481 | 0.56759 | 33.8464 | -0.0032138 | -0.0019561 | #DIV/0!
42.1333 | 0.56734 | 0 | 451.2 | 446.635 | 0 | 42.1333 | 42.1333 | 446.635 | 0.56734 | 33.8311 | -0.0016623 | -0.0019525 | #DIV/0!
42.15 | 0.56708 | 0 | 451.367 | 446.79 | 0 | 42.15 | 42.15 | 446.79 | 0.56708 | 33.8159 | -0.0016452 | -0.001951 | #DIV/0!
42.1667 | 0.56632 | 0 | 451.533 | 446.957 | 0 | 42.1667 | 42.1667 | 446.957 | 0.56632 | 33.7702 | -0.0045928 | -0.0019495 | #DIV/0!
42.1833 | 0.56606 | 0 | 451.7 | 447.123 | 0 | 42.1833 | 42.1833 | 447.123 | 0.56606 | 33.7549 | -0.0015422 | -0.00189 | #DIV/0!
42.2 | 0.56555 | 0 | 451.867 | 447.298 | 0 | 42.2 | 42.2 | 447.298 | 0.56555 | 33.7245 | -0.00292 | -0.0018889 | #DIV/0!
42.2167 | 0.56529 | 0 | 452.033 | 447.466 | 0 | 42.2167 | 42.2167 | 447.466 | 0.56529 | 33.7092 | -0.0015179 | -0.0018593 | #DIV/0!
42.2333 | 0.56478 | 0 | 452.2 | 447.641 | 0 | 42.2333 | 42.2333 | 447.641 | 0.56478 | 33.6788 | -0.00292 | -0.0018569 | #DIV/0!
42.25 | 0.56453 | 0 | 452.367 | 447.812 | 0 | 42.25 | 42.25 | 447.812 | 0.56453 | 33.6635 | -0.0014971 | -0.0018276 | #DIV/0!
42.2667 | 0.56427 | 0 | 452.533 | 447.979 | 0 | 42.2667 | 42.2667 | 447.979 | 0.56427 | 33.6482 | -0.0015329 | -0.0018266 | #DIV/0!
42.2833 | 0.56376 | 0 | 452.7 | 448.14 | 0 | 42.2833 | 42.2833 | 448.14 | 0.56376 | 33.6178 | -0.0031739 | -0.0017966 | #DIV/0!
42.3 | 0.56402 | 0 | 452.867 | 448.303 | 0 | 42.3 | 42.3 | 448.303 | 0.56402 | 33.633 | 0.0015706 | -0.0017933 | #DIV/0!
42.3167 | 0.56325 | 0 | 453.033 | 448.471 | 0 | 42.3167 | 42.3167 | 448.471 | 0.56325 | 33.5873 | -0.0045655 | -0.001882 | #DIV/0!
42.3333 | 0.56299 | 0 | 453.2 | 448.647 | 0 | 42.3333 | 42.3333 | 448.647 | 0.56299 | 33.5721 | -0.0014489 | -0.0018216 | #DIV/0!
42.35 | 0.56299 | 0 | 453.367 | 448.818 | 0 | 42.35 | 42.35 | 448.818 | 0.56299 | 33.5721 | 0 | -0.0017641 | #DIV/0!
42.3667 | 0.56223 | 0 | 453.533 | 448.988 | 0 | 42.3667 | 42.3667 | 448.988 | 0.56223 | 33.5264 | -0.0045118 | -0.001851 | #DIV/0!
42.3833 | 0.56223 | 0 | 453.7 | 449.146 | 0 | 42.3833 | 42.3833 | 449.146 | 0.56223 | 33.5264 | 0 | -0.0017916 | #DIV/0!
42.4 | 0.56146 | 0 | 453.867 | 449.29 | 0 | 42.4 | 42.4 | 449.29 | 0.56146 | 33.4806 | -0.0053264 | -0.0018218 | #DIV/0!
42.4167 | 0.56146 | 0 | 454.033 | 449.436 | 0 | 42.4167 | 42.4167 | 449.436 | 0.56146 | 33.4806 | 0 | -0.001688 | #DIV/0!
42.4333 | 0.56095 | 0 | 454.2 | 449.6 | 0 | 42.4333 | 42.4333 | 449.6 | 0.56095 | 33.4502 | -0.0031159 | -0.0017995 | #DIV/0!
42.45 | 0.56095 | 0 | 454.367 | 449.769 | 0 | 42.45 | 42.45 | 449.769 | 0.56095 | 33.4502 | 0 | -0.0017653 | #DIV/0!
42.4667 | 0.56069 | 0 | 454.533 | 449.939 | 0 | 42.4667 | 42.4667 | 449.939 | 0.56069 | 33.4349 | -0.0015 | -0.0017388 | #DIV/0!
42.4833 | 0.56018 | 0 | 454.7 | 450.111 | 0 | 42.4833 | 42.4833 | 450.111 | 0.56018 | 33.4045 | -0.0029709 | -0.0017872 | #DIV/0!
42.5 | 0.56044 | 0 | 454.867 | 450.28 | 0 | 42.5 | 42.5 | 450.28 | 0.56044 | 33.4197 | 0.0015089 | -0.001729 | #DIV/0!
42.5167 | 0.55967 | 0 | 455.033 | 450.443 | 0 | 42.5167 | 42.5167 | 450.443 | 0.55967 | 33.3739 | -0.0047055 | -0.0018171 | #DIV/0!
42.5333 | 0.55916 | 0 | 455.2 | 450.624 | 0 | 42.5333 | 42.5333 | 450.624 | 0.55916 | 33.3435 | -0.0028232 | -0.0017249 | #DIV/0!
42.55 | 0.5589 | 0 | 455.367 | 450.8 | 0 | 42.55 | 42.55 | 450.8 | 0.5589 | 33.3283 | -0.0014489 | -0.0016695 | #DIV/0!
42.5667 | 0.5589 | 0 | 455.533 | 450.972 | 0 | 42.5667 | 42.5667 | 450.972 | 0.5589 | 33.3283 | 0 | -0.0016995 | #DIV/0!
42.5833 | 0.55788 | 0 | 455.7 | 451.142 | 0 | 42.5833 | 42.5833 | 451.142 | 0.55788 | 33.2673 | -0.0060118 | -0.0017284 | #DIV/0!
42.6 | 0.55788 | 0 | 455.867 | 451.312 | 0 | 42.6 | 42.6 | 451.312 | 0.55788 | 33.2673 | 0 | -0.0016694 | #DIV/0!
42.6167 | 0.55737 | 0 | 456.033 | 451.486 | 0 | 42.6167 | 42.6167 | 451.486 | 0.55737 | 33.2368 | -0.0029425 | -0.0016986 | #DIV/0!
42.6333 | 0.55712 | 0 | 456.2 | 451.661 | 0 | 42.6333 | 42.6333 | 451.661 | 0.55712 | 33.2216 | -0.0014571 | -0.0016975 | #DIV/0!
42.65 | 0.55686 | 0 | 456.367 | 451.831 | 0 | 42.65 | 42.65 | 451.831 | 0.55686 | 33.2063 | -0.0015059 | -0.0016977 | #DIV/0!
42.6667 | 0.55661 | 0 | 456.533 | 452.001 | 0 | 42.6667 | 42.6667 | 452.001 | 0.55661 | 33.1911 | -0.0015 | -0.0016979 | #DIV/0!
42.6833 | 0.55635 | 0 | 456.7 | 452.163 | 0 | 42.6833 | 42.6833 | 452.163 | 0.55635 | 33.1758 | -0.0015802 | -0.0016685 | #DIV/0!
42.7 | 0.55584 | 0 | 456.867 | 452.323 | 0 | 42.7 | 42.7 | 452.323 | 0.55584 | 33.1454 | -0.0031938 | -0.0016654 | #DIV/0!
42.7167 | 0.55558 | 0 | 457.033 | 452.493 | 0 | 42.7167 | 42.7167 | 452.493 | 0.55558 | 33.1302 | -0.0015 | -0.0016966 | #DIV/0!
42.7333 | 0.55558 | 0 | 457.2 | 452.673 | 0 | 42.7333 | 42.7333 | 452.673 | 0.55558 | 33.1302 | 0 | -0.0017336 | #DIV/0!
42.75 | 0.55482 | 0 | 457.367 | 452.846 | 0 | 42.75 | 42.75 | 452.846 | 0.55482 | 33.0844 | -0.0044335 | -0.0017336 | #DIV/0!
42.7667 | 0.55482 | 0 | 457.533 | 453.018 | 0 | 42.7667 | 42.7667 | 453.018 | 0.55482 | 33.0844 | 0 | -0.001678 | #DIV/0!
42.7833 | 0.55431 | 0 | 457.7 | 453.179 | 0 | 42.7833 | 42.7833 | 453.179 | 0.55431 | 33.054 | -0.0031739 | -0.001678 | #DIV/0!
42.8 | 0.55379 | 0 | 457.867 | 453.34 | 0 | 42.8 | 42.8 | 453.34 | 0.55379 | 33.0235 | -0.0031739 | -0.0016769 | #DIV/0!
42.8167 | 0.55379 | 0 | 458.033 | 453.503 | 0 | 42.8167 | 42.8167 | 453.503 | 0.55379 | 33.0235 | 0 | -0.001646 | #DIV/0!
42.8333 | 0.55328 | 0 | 458.2 | 453.666 | 0 | 42.8333 | 42.8333 | 453.666 | 0.55328 | 32.993 | -0.003135 | -0.0016754 | #DIV/0!
42.85 | 0.55328 | 0 | 458.367 | 453.825 | 0 | 42.85 | 42.85 | 453.825 | 0.55328 | 32.993 | 0 | -0.0016431 | #DIV/0!
42.8667 | 0.55277 | 0 | 458.533 | 453.996 | 0 | 42.8667 | 42.8667 | 453.996 | 0.55277 | 32.9625 | -0.0029942 | -0.0017028 | #DIV/0!
42.8833 | 0.55252 | 0 | 458.7 | 454.163 | 0 | 42.8833 | 42.8833 | 454.163 | 0.55252 | 32.9473 | -0.0015269 | -0.0016731 | #DIV/0!
42.9 | 0.552 | 0 | 458.867 | 454.329 | 0 | 42.9 | 42.9 | 454.329 | 0.552 | 32.9168 | -0.0030783 | -0.0016432 | #DIV/0!
42.9167 | 0.55175 | 0 | 459.033 | 454.494 | 0 | 42.9167 | 42.9167 | 454.494 | 0.55175 | 32.9015 | -0.0015515 | -0.001638 | #DIV/0!
42.9333 | 0.55149 | 0 | 459.2 | 454.67 | 0 | 42.9333 | 42.9333 | 454.67 | 0.55149 | 32.8863 | -0.0014489 | -0.0016076 | #DIV/0!
42.95 | 0.55149 | 0 | 459.367 | 454.851 | 0 | 42.95 | 42.95 | 454.851 | 0.55149 | 32.8863 | 0 | -0.0015792 | #DIV/0!
42.9667 | 0.55098 | 0 | 459.533 | 455.02 | 0 | 42.9667 | 42.9667 | 455.02 | 0.55098 | 32.8558 | -0.0030296 | -0.0015792 | #DIV/0!
42.9833 | 0.55073 | 0 | 459.7 | 455.181 | 0 | 42.9833 | 42.9833 | 455.181 | 0.55073 | 32.8406 | -0.0015839 | -0.0015742 | #DIV/0!
43 | 0.55047 | 0 | 459.867 | 455.344 | 0 | 43 | 43 | 455.344 | 0.55047 | 32.8253 | -0.0015706 | -0.0015708 | #DIV/0!
43.0167 | 0.55022 | 0 | 460.033 | 455.508 | 0 | 43.0167 | 43.0167 | 455.508 | 0.55022 | 32.8101 | -0.0015549 | -0.0015679 | #DIV/0!
43.0333 | 0.54996 | 0 | 460.2 | 455.68 | 0 | 43.0333 | 43.0333 | 455.68 | 0.54996 | 32.7949 | -0.0014884 | -0.0015666 | #DIV/0!
43.05 | 0.5497 | 0 | 460.367 | 455.861 | 0 | 43.05 | 43.05 | 455.861 | 0.5497 | 32.7797 | -0.0014088 | -0.0015661 | #DIV/0!
43.0667 | 0.54945 | 0 | 460.533 | 456.044 | 0 | 43.0667 | 43.0667 | 456.044 | 0.54945 | 32.7644 | -0.0013989 | -0.0015671 | #DIV/0!
43.0833 | 0.54919 | 0 | 460.7 | 456.223 | 0 | 43.0833 | 43.0833 | 456.223 | 0.54919 | 32.7492 | -0.0014246 | -0.0015704 | #DIV/0!
43.1 | 0.54894 | 0 | 460.867 | 456.4 | 0 | 43.1 | 43.1 | 456.4 | 0.54894 | 32.7339 | -0.0014463 | -0.0015762 | #DIV/0!
43.1167 | 0.54894 | 0 | 461.033 | 456.571 | 0 | 43.1167 | 43.1167 | 456.571 | 0.54894 | 32.7339 | 0 | -0.0015478 | #DIV/0!
43.1333 | 0.54843 | 0 | 461.2 | 456.741 | 0 | 43.1333 | 43.1333 | 456.741 | 0.54843 | 32.7034 | -0.0030059 | -0.0016101 | #DIV/0!
43.15 | 0.54792 | 0 | 461.367 | 456.914 | 0 | 43.15 | 43.15 | 456.914 | 0.54792 | 32.673 | -0.0029538 | -0.0015822 | #DIV/0!
43.1667 | 0.54766 | 0 | 461.533 | 457.086 | 0 | 43.1667 | 43.1667 | 457.086 | 0.54766 | 32.6577 | -0.0014884 | -0.0015843 | #DIV/0!
43.1833 | 0.54792 | 0 | 461.7 | 457.258 | 0 | 43.1833 | 43.1833 | 457.258 | 0.54792 | 32.673 | 0.0014884 | -0.0015551 | #DIV/0!
43.2 | 0.54715 | 0 | 461.867 | 457.431 | 0 | 43.2 | 43.2 | 457.431 | 0.54715 | 32.6272 | -0.0044335 | -0.0016156 | #DIV/0!
43.2167 | 0.54689 | 0 | 462.033 | 457.603 | 0 | 43.2167 | 43.2167 | 457.603 | 0.54689 | 32.612 | -0.0014826 | -0.0015614 | #DIV/0!
43.2333 | 0.54664 | 0 | 462.2 | 457.769 | 0 | 43.2333 | 43.2333 | 457.769 | 0.54664 | 32.5968 | -0.0015422 | -0.0015323 | #DIV/0!
43.25 | 0.54689 | 0 | 462.367 | 457.94 | 0 | 43.25 | 43.25 | 457.94 | 0.54689 | 32.612 | 0.0014971 | -0.0015336 | #DIV/0!
43.2667 | 0.54587 | 0 | 462.533 | 458.12 | 0 | 43.2667 | 43.2667 | 458.12 | 0.54587 | 32.551 | -0.0056833 | -0.0016582 | #DIV/0!
43.2833 | 0.54562 | 0 | 462.7 | 458.306 | 0 | 43.2833 | 43.2833 | 458.306 | 0.54562 | 32.5358 | -0.001371 | -0.0015467 | #DIV/0!
43.3 | 0.54587 | 0 | 462.867 | 458.495 | 0 | 43.3 | 43.3 | 458.495 | 0.54587 | 32.551 | 0.0013492 | -0.0016131 | #DIV/0!
43.3167 | 0.5451 | 0 | 463.033 | 458.688 | 0 | 43.3167 | 43.3167 | 458.688 | 0.5451 | 32.5054 | -0.0039689 | -0.0016396 | #DIV/0!
43.3333 | 0.5451 | 0 | 463.2 | 458.868 | 0 | 43.3333 | 43.3333 | 458.868 | 0.5451 | 32.5054 | 0 | -0.0015618 | #DIV/0!
43.35 | 0.54459 | 0 | 463.367 | 459.039 | 0 | 43.35 | 43.35 | 459.039 | 0.54459 | 32.4749 | -0.0029883 | -0.0015938 | #DIV/0!
43.3667 | 0.54459 | 0 | 463.533 | 459.201 | 0 | 43.3667 | 43.3667 | 459.201 | 0.54459 | 32.4749 | 0 | -0.0015658 | #DIV/0!
43.3833 | 0.54459 | 0 | 463.7 | 459.37 | 0 | 43.3833 | 43.3833 | 459.37 | 0.54459 | 32.4749 | 0 | -0.0016298 | #DIV/0!
43.4 | 0.54408 | 0 | 463.867 | 459.542 | 0 | 43.4 | 43.4 | 459.542 | 0.54408 | 32.4443 | -0.0029767 | -0.0016298 | #DIV/0!
43.4167 | 0.54383 | 0 | 464.033 | 459.715 | 0 | 43.4167 | 43.4167 | 459.715 | 0.54383 | 32.4291 | -0.001474 | -0.0016008 | #DIV/0!
43.4333 | 0.54332 | 0 | 464.2 | 459.885 | 0 | 43.4333 | 43.4333 | 459.885 | 0.54332 | 32.3987 | -0.0030059 | -0.0015719 | #DIV/0!
43.45 | 0.54306 | 0 | 464.367 | 460.057 | 0 | 43.45 | 43.45 | 460.057 | 0.54306 | 32.3834 | -0.0014884 | -0.0015989 | #DIV/0!
43.4667 | 0.54255 | 0 | 464.533 | 460.234 | 0 | 43.4667 | 43.4667 | 460.234 | 0.54255 | 32.3529 | -0.002887 | -0.0015697 | #DIV/0!
43.4833 | 0.54229 | 0 | 464.7 | 460.408 | 0 | 43.4833 | 43.4833 | 460.408 | 0.54229 | 32.3377 | -0.0014655 | -0.0015411 | #DIV/0!
43.5 | 0.54204 | 0 | 464.867 | 460.577 | 0 | 43.5 | 43.5 | 460.577 | 0.54204 | 32.3225 | -0.0015148 | -0.0015123 | #DIV/0!
43.5167 | 0.54204 | 0 | 465.033 | 460.756 | 0 | 43.5167 | 43.5167 | 460.756 | 0.54204 | 32.3225 | 0 | -0.0015095 | #DIV/0!
43.5333 | 0.54178 | 0 | 465.2 | 460.936 | 0 | 43.5333 | 43.5333 | 460.936 | 0.54178 | 32.3072 | -0.0014222 | -0.0015619 | #DIV/0!
43.55 | 0.54102 | 0 | 465.367 | 461.096 | 0 | 43.55 | 43.55 | 461.096 | 0.54102 | 32.2615 | -0.0047875 | -0.001534 | #DIV/0!
43.5667 | 0.54051 | 0 | 465.533 | 461.247 | 0 | 43.5667 | 43.5667 | 461.247 | 0.54051 | 32.231 | -0.0033841 | -0.0014679 | #DIV/0!
43.5833 | 0.54051 | 0 | 465.7 | 461.407 | 0 | 43.5833 | 43.5833 | 461.407 | 0.54051 | 32.231 | 0 | -0.001431 | #DIV/0!
43.6 | 0.54025 | 0 | 465.867 | 461.567 | 0 | 43.6 | 43.6 | 461.567 | 0.54025 | 32.2158 | -0.0016 | -0.00146 | #DIV/0!
43.6167 | 0.54025 | 0 | 466.033 | 461.733 | 0 | 43.6167 | 43.6167 | 461.733 | 0.54025 | 32.2158 | 0 | -0.0014578 | #DIV/0!
43.6333 | 0.53974 | 0 | 466.2 | 461.897 | 0 | 43.6333 | 43.6333 | 461.897 | 0.53974 | 32.1853 | -0.0031159 | -0.0015161 | #DIV/0!
43.65 | 0.53948 | 0 | 466.367 | 462.057 | 0 | 43.65 | 43.65 | 462.057 | 0.53948 | 32.17 | -0.0016 | -0.001455 | #DIV/0!
43.6667 | 0.53923 | 0 | 466.533 | 462.227 | 0 | 43.6667 | 43.6667 | 462.227 | 0.53923 | 32.1548 | -0.0015 | -0.0014809 | #DIV/0!
43.6833 | 0.53897 | 0 | 466.7 | 462.399 | 0 | 43.6833 | 43.6833 | 462.399 | 0.53897 | 32.1396 | -0.0014884 | -0.0014515 | #DIV/0!
43.7 | 0.53846 | 0 | 466.867 | 462.567 | 0 | 43.7 | 43.7 | 462.567 | 0.53846 | 32.1091 | -0.0030417 | -0.0014503 | #DIV/0!
43.7167 | 0.53821 | 0 | 467.033 | 462.739 | 0 | 43.7167 | 43.7167 | 462.739 | 0.53821 | 32.0939 | -0.0014826 | -0.0014187 | #DIV/0!
43.7333 | 0.53821 | 0 | 467.2 | 462.909 | 0 | 43.7333 | 43.7333 | 462.909 | 0.53821 | 32.0939 | 0 | -0.0014177 | #DIV/0!
43.75 | 0.53769 | 0 | 467.367 | 463.091 | 0 | 43.75 | 43.75 | 463.091 | 0.53769 | 32.0634 | -0.0028132 | -0.0014478 | #DIV/0!
43.7667 | 0.53769 | 0 | 467.533 | 463.284 | 0 | 43.7667 | 43.7667 | 463.284 | 0.53769 | 32.0634 | 0 | -0.0014235 | #DIV/0!
43.7833 | 0.53769 | 0 | 467.7 | 463.475 | 0 | 43.7833 | 43.7833 | 463.475 | 0.53769 | 32.0634 | 0 | -0.0014547 | #DIV/0!
43.8 | 0.53769 | 0 | 467.867 | 463.661 | 0 | 43.8 | 43.8 | 463.661 | 0.53769 | 32.0634 | 0 | -0.0014857 | #DIV/0!
43.8167 | 0.53718 | 0 | 468.033 | 463.845 | 0 | 43.8167 | 43.8167 | 463.845 | 0.53718 | 32.0329 | -0.0027772 | -0.0015163 | #DIV/0!
43.8333 | 0.53693 | 0 | 468.2 | 464.026 | 0 | 43.8333 | 43.8333 | 464.026 | 0.53693 | 32.0177 | -0.0014088 | -0.0014313 | #DIV/0!
43.85 | 0.53667 | 0 | 468.367 | 464.206 | 0 | 43.85 | 43.85 | 464.206 | 0.53667 | 32.0024 | -0.0014222 | -0.0014668 | #DIV/0!
43.8667 | 0.53642 | 0 | 468.533 | 464.377 | 0 | 43.8667 | 43.8667 | 464.377 | 0.53642 | 31.9872 | -0.0014912 | -0.0014702 | #DIV/0!
43.8833 | 0.53616 | 0 | 468.7 | 464.552 | 0 | 43.8833 | 43.8833 | 464.552 | 0.53616 | 31.9719 | -0.0014629 | -0.0014409 | #DIV/0!
43.9 | 0.5359 | 0 | 468.867 | 464.727 | 0 | 43.9 | 43.9 | 464.727 | 0.5359 | 31.9567 | -0.0014571 | -0.001479 | #DIV/0!
43.9167 | 0.53565 | 0 | 469.033 | 464.89 | 0 | 43.9167 | 43.9167 | 464.89 | 0.53565 | 31.9415 | -0.0015706 | -0.0014833 | #DIV/0!
43.9333 | 0.53539 | 0 | 469.2 | 465.039 | 0 | 43.9333 | 43.9333 | 465.039 | 0.53539 | 31.9262 | -0.0017181 | -0.0014525 | #DIV/0!
43.95 | 0.53539 | 0 | 469.367 | 465.192 | 0 | 43.95 | 43.95 | 465.192 | 0.53539 | 31.9262 | 0 | -0.0014188 | #DIV/0!
43.9667 | 0.53488 | 0 | 469.533 | 465.353 | 0 | 43.9667 | 43.9667 | 465.353 | 0.53488 | 31.8957 | -0.0031739 | -0.0015104 | #DIV/0!
43.9833 | 0.53463 | 0 | 469.7 | 465.514 | 0 | 43.9833 | 43.9833 | 465.514 | 0.53463 | 31.8805 | -0.0015839 | -0.0014184 | #DIV/0!
44 | 0.53412 | 0 | 469.867 | 465.681 | 0 | 44 | 44 | 465.681 | 0.53412 | 31.8501 | -0.0030599 | -0.001448 | #DIV/0!
44.0167 | 0.53412 | 0 | 470.033 | 465.852 | 0 | 44.0167 | 44.0167 | 465.852 | 0.53412 | 31.8501 | 0 | -0.0014185 | #DIV/0!
44.0333 | 0.53386 | 0 | 470.2 | 466.012 | 0 | 44.0333 | 44.0333 | 466.012 | 0.53386 | 31.8348 | -0.0016 | -0.0014185 | #DIV/0!
44.05 | 0.5336 | 0 | 470.367 | 466.165 | 0 | 44.05 | 44.05 | 466.165 | 0.5336 | 31.8196 | -0.0016667 | -0.0014185 | #DIV/0!
44.0667 | 0.5336 | 0 | 470.533 | 466.323 | 0 | 44.0667 | 44.0667 | 466.323 | 0.5336 | 31.8196 | 0 | -0.0013859 | #DIV/0!
44.0833 | 0.53335 | 0 | 470.7 | 466.482 | 0 | 44.0833 | 44.0833 | 466.482 | 0.53335 | 31.8043 | -0.0016101 | -0.0014489 | #DIV/0!
44.1 | 0.53258 | 0 | 470.867 | 466.64 | 0 | 44.1 | 44.1 | 466.64 | 0.53258 | 31.7586 | -0.0048544 | -0.0014173 | #DIV/0!
44.1167 | 0.53258 | 0 | 471.033 | 466.801 | 0 | 44.1167 | 44.1167 | 466.801 | 0.53258 | 31.7586 | 0 | -0.0013221 | #DIV/0!
44.1333 | 0.53182 | 0 | 471.2 | 466.962 | 0 | 44.1333 | 44.1333 | 466.962 | 0.53182 | 31.7129 | -0.0047578 | -0.0013908 | #DIV/0!
44.15 | 0.53182 | 0 | 471.367 | 467.123 | 0 | 44.15 | 44.15 | 467.123 | 0.53182 | 31.7129 | 0 | -0.0012975 | #DIV/0!
44.1667 | 0.53182 | 0 | 471.533 | 467.284 | 0 | 44.1667 | 44.1667 | 467.284 | 0.53182 | 31.7129 | 0 | -0.0013285 | #DIV/0!
44.1833 | 0.53156 | 0 | 471.7 | 467.441 | 0 | 44.1833 | 44.1833 | 467.441 | 0.53156 | 31.6976 | -0.0016306 | -0.0013285 | #DIV/0!
44.2 | 0.53131 | 0 | 471.867 | 467.604 | 0 | 44.2 | 44.2 | 467.604 | 0.53131 | 31.6824 | -0.0015644 | -0.0013544 | #DIV/0!
44.2167 | 0.53079 | 0 | 472.033 | 467.761 | 0 | 44.2167 | 44.2167 | 467.761 | 0.53079 | 31.6519 | -0.0032611 | -0.0013526 | #DIV/0!
44.2333 | 0.53079 | 0 | 472.2 | 467.922 | 0 | 44.2333 | 44.2333 | 467.922 | 0.53079 | 31.6519 | 0 | -0.0013516 | #DIV/0!
44.25 | 0.53054 | 0 | 472.367 | 468.092 | 0 | 44.25 | 44.25 | 468.092 | 0.53054 | 31.6367 | -0.0015 | -0.0013203 | #DIV/0!
44.2667 | 0.53054 | 0 | 472.533 | 468.259 | 0 | 44.2667 | 44.2667 | 468.259 | 0.53054 | 31.6367 | 0 | -0.0013226 | #DIV/0!
44.2833 | 0.52977 | 0 | 472.7 | 468.434 | 0 | 44.2833 | 44.2833 | 468.434 | 0.52977 | 31.591 | -0.0043829 | -0.0013856 | #DIV/0!
44.3 | 0.52977 | 0 | 472.867 | 468.612 | 0 | 44.3 | 44.3 | 468.612 | 0.52977 | 31.591 | 0 | -0.0012997 | #DIV/0!
44.3167 | 0.52952 | 0 | 473.033 | 468.791 | 0 | 44.3167 | 44.3167 | 468.791 | 0.52952 | 31.5758 | -0.0014246 | -0.0013631 | #DIV/0!
44.3333 | 0.52952 | 0 | 473.2 | 468.977 | 0 | 44.3333 | 44.3333 | 468.977 | 0.52952 | 31.5758 | 0 | -0.0013352 | #DIV/0!
44.35 | 0.52926 | 0 | 473.367 | 469.164 | 0 | 44.35 | 44.35 | 469.164 | 0.52926 | 31.5605 | -0.001369 | -0.0013659 | #DIV/0!
44.3667 | 0.52875 | 0 | 473.533 | 469.355 | 0 | 44.3667 | 44.3667 | 469.355 | 0.52875 | 31.53 | -0.0026754 | -0.001339 | #DIV/0!
44.3833 | 0.52875 | 0 | 473.7 | 469.541 | 0 | 44.3833 | 44.3833 | 469.541 | 0.52875 | 31.53 | 0 | -0.0013183 | #DIV/0!
44.4 | 0.52849 | 0 | 473.867 | 469.722 | 0 | 44.4 | 44.4 | 469.722 | 0.52849 | 31.5148 | -0.0014144 | -0.001381 | #DIV/0!
44.4167 | 0.52824 | 0 | 474.033 | 469.892 | 0 | 44.4167 | 44.4167 | 469.892 | 0.52824 | 31.4995 | -0.0015 | -0.0013532 | #DIV/0!
44.4333 | 0.52798 | 0 | 474.2 | 470.065 | 0 | 44.4333 | 44.4333 | 470.065 | 0.52798 | 31.4843 | -0.0014798 | -0.0013238 | #DIV/0!
44.45 | 0.52773 | 0 | 474.367 | 470.236 | 0 | 44.45 | 44.45 | 470.236 | 0.52773 | 31.4691 | -0.0014912 | -0.0013599 | #DIV/0!
44.4667 | 0.52722 | 0 | 474.533 | 470.408 | 0 | 44.4667 | 44.4667 | 470.408 | 0.52722 | 31.4386 | -0.0029709 | -0.0012992 | #DIV/0!
44.4833 | 0.52722 | 0 | 474.7 | 470.581 | 0 | 44.4833 | 44.4833 | 470.581 | 0.52722 | 31.4386 | 0 | -0.0013077 | #DIV/0!
44.5 | 0.5267 | 0 | 474.867 | 470.756 | 0 | 44.5 | 44.5 | 470.756 | 0.5267 | 31.4081 | -0.00292 | -0.0013417 | #DIV/0!
44.5167 | 0.5267 | 0 | 475.033 | 470.929 | 0 | 44.5167 | 44.5167 | 470.929 | 0.5267 | 31.4081 | 0 | -0.0012526 | #DIV/0!
44.5333 | 0.52645 | 0 | 475.2 | 471.108 | 0 | 44.5333 | 44.5333 | 471.108 | 0.52645 | 31.3929 | -0.0014302 | -0.0013137 | #DIV/0!
44.55 | 0.52619 | 0 | 475.367 | 471.287 | 0 | 44.55 | 44.55 | 471.287 | 0.52619 | 31.3776 | -0.0014302 | -0.0013147 | #DIV/0!
44.5667 | 0.52594 | 0 | 475.533 | 471.465 | 0 | 44.5667 | 44.5667 | 471.465 | 0.52594 | 31.3624 | -0.0014326 | -0.0013154 | #DIV/0!
44.5833 | 0.52568 | 0 | 475.7 | 471.632 | 0 | 44.5833 | 44.5833 | 471.632 | 0.52568 | 31.3471 | -0.0015329 | -0.0012591 | #DIV/0!
44.6 | 0.52543 | 0 | 475.867 | 471.794 | 0 | 44.6 | 44.6 | 471.794 | 0.52543 | 31.3319 | -0.0015741 | -0.0012864 | #DIV/0!
44.6167 | 0.52517 | 0 | 476.033 | 471.955 | 0 | 44.6167 | 44.6167 | 471.955 | 0.52517 | 31.3167 | -0.0015901 | -0.001287 | #DIV/0!
44.6333 | 0.52492 | 0 | 476.2 | 472.116 | 0 | 44.6333 | 44.6333 | 472.116 | 0.52492 | 31.3015 | -0.0015839 | -0.0012558 | #DIV/0!
44.65 | 0.52466 | 0 | 476.367 | 472.28 | 0 | 44.65 | 44.65 | 472.28 | 0.52466 | 31.2862 | -0.001561 | -0.0012578 | #DIV/0!
44.6667 | 0.52492 | 0 | 476.533 | 472.444 | 0 | 44.6667 | 44.6667 | 472.444 | 0.52492 | 31.3015 | 0.001561 | -0.0012272 | #DIV/0!
44.6833 | 0.5244 | 0 | 476.7 | 472.603 | 0 | 44.6833 | 44.6833 | 472.603 | 0.5244 | 31.2709 | -0.0032201 | -0.0012578 | #DIV/0!
44.7 | 0.52415 | 0 | 476.867 | 472.763 | 0 | 44.7 | 44.7 | 472.763 | 0.52415 | 31.2557 | -0.0015938 | -0.0012255 | #DIV/0!
44.7167 | 0.52415 | 0 | 477.033 | 472.922 | 0 | 44.7167 | 44.7167 | 472.922 | 0.52415 | 31.2557 | 0 | -0.0012271 | #DIV/0!
44.7333 | 0.52364 | 0 | 477.2 | 473.072 | 0 | 44.7333 | 44.7333 | 473.072 | 0.52364 | 31.2252 | -0.0034067 | -0.0012595 | #DIV/0!
44.75 | 0.52338 | 0 | 477.367 | 473.225 | 0 | 44.75 | 44.75 | 473.225 | 0.52338 | 31.21 | -0.0016732 | -0.0012241 | #DIV/0!
44.7667 | 0.52338 | 0 | 477.533 | 473.38 | 0 | 44.7667 | 44.7667 | 473.38 | 0.52338 | 31.21 | 0 | -0.0012225 | #DIV/0!
44.7833 | 0.52338 | 0 | 477.7 | 473.542 | 0 | 44.7833 | 44.7833 | 473.542 | 0.52338 | 31.21 | 0 | -0.0012537 | #DIV/0!
44.8 | 0.52262 | 0 | 477.867 | 473.706 | 0 | 44.8 | 44.8 | 473.706 | 0.52262 | 31.1643 | -0.0046707 | -0.0012537 | #DIV/0!
44.8167 | 0.52287 | 0 | 478.033 | 473.874 | 0 | 44.8167 | 44.8167 | 473.874 | 0.52287 | 31.1795 | 0.0015179 | -0.0011621 | #DIV/0!
44.8333 | 0.52236 | 0 | 478.2 | 474.039 | 0 | 44.8333 | 44.8333 | 474.039 | 0.52236 | 31.149 | -0.003097 | -0.0012519 | #DIV/0!
44.85 | 0.5221 | 0 | 478.367 | 474.204 | 0 | 44.85 | 44.85 | 474.204 | 0.5221 | 31.1338 | -0.0015515 | -0.0011619 | #DIV/0!
44.8667 | 0.5221 | 0 | 478.533 | 474.362 | 0 | 44.8667 | 44.8667 | 474.362 | 0.5221 | 31.1338 | 0 | -0.0011912 | #DIV/0!
44.8833 | 0.52185 | 0 | 478.7 | 474.521 | 0 | 44.8833 | 44.8833 | 474.521 | 0.52185 | 31.1186 | -0.0016038 | -0.0011912 | #DIV/0!
44.9 | 0.52185 | 0 | 478.867 | 474.677 | 0 | 44.9 | 44.9 | 474.677 | 0.52185 | 31.1186 | 0 | -0.0011916 | #DIV/0!
44.9167 | 0.52134 | 0 | 479.033 | 474.836 | 0 | 44.9167 | 44.9167 | 474.836 | 0.52134 | 31.0881 | -0.0032138 | -0.0011916 | #DIV/0!
44.9333 | 0.52134 | 0 | 479.2 | 474.988 | 0 | 44.9333 | 44.9333 | 474.988 | 0.52134 | 31.0881 | 0 | -0.0011601 | #DIV/0!
44.95 | 0.52134 | 0 | 479.367 | 475.138 | 0 | 44.95 | 44.95 | 475.138 | 0.52134 | 31.0881 | 0 | -0.0011918 | #DIV/0!
44.9667 | 0.52083 | 0 | 479.533 | 475.284 | 0 | 44.9667 | 44.9667 | 475.284 | 0.52083 | 31.0576 | -0.0035 | -0.0012218 | #DIV/0!
44.9833 | 0.52083 | 0 | 479.7 | 475.444 | 0 | 44.9833 | 44.9833 | 475.444 | 0.52083 | 31.0576 | 0 | -0.0011824 | #DIV/0!
45 | 0.52057 | 0 | 479.867 | 475.606 | 0 | 45 | 45 | 475.606 | 0.52057 | 31.0424 | -0.0015802 | -0.0011824 | #DIV/0!
45.0167 | 0.52057 | 0 | 480.033 | 475.773 | 0 | 45.0167 | 45.0167 | 475.773 | 0.52057 | 31.0424 | 0 | -0.0011792 | #DIV/0!
45.0333 | 0.52006 | 0 | 480.2 | 475.946 | 0 | 45.0333 | 45.0333 | 475.946 | 0.52006 | 31.0119 | -0.0029538 | -0.0011792 | #DIV/0!
45.05 | 0.5198 | 0 | 480.367 | 476.12 | 0 | 45.05 | 45.05 | 476.12 | 0.5198 | 30.9966 | -0.0014713 | -0.0011515 | #DIV/0!
45.0667 | 0.51929 | 0 | 480.533 | 476.279 | 0 | 45.0667 | 45.0667 | 476.279 | 0.51929 | 30.9661 | -0.0032138 | -0.0011524 | #DIV/0!
45.0833 | 0.51955 | 0 | 480.7 | 476.439 | 0 | 45.0833 | 45.0833 | 476.439 | 0.51955 | 30.9814 | 0.0016 | -0.0010894 | #DIV/0!
45.1 | 0.51929 | 0 | 480.867 | 476.597 | 0 | 45.1 | 45.1 | 476.597 | 0.51929 | 30.9661 | -0.0016203 | -0.0011491 | #DIV/0!
45.1167 | 0.51878 | 0 | 481.033 | 476.756 | 0 | 45.1167 | 45.1167 | 476.756 | 0.51878 | 30.9357 | -0.0032138 | -0.0011173 | #DIV/0!
45.1333 | 0.51878 | 0 | 481.2 | 476.921 | 0 | 45.1333 | 45.1333 | 476.921 | 0.51878 | 30.9357 | 0 | -0.0010543 | #DIV/0!
45.15 | 0.51827 | 0 | 481.367 | 477.079 | 0 | 45.15 | 45.15 | 477.079 | 0.51827 | 30.9052 | -0.0032342 | -0.0010821 | #DIV/0!
45.1667 | 0.51827 | 0 | 481.533 | 477.239 | 0 | 45.1667 | 45.1667 | 477.239 | 0.51827 | 30.9052 | 0 | -0.0010484 | #DIV/0!
45.1833 | 0.51802 | 0 | 481.7 | 477.402 | 0 | 45.1833 | 45.1833 | 477.402 | 0.51802 | 30.89 | -0.0015644 | -0.0010798 | #DIV/0!
45.2 | 0.51802 | 0 | 481.867 | 477.568 | 0 | 45.2 | 45.2 | 477.568 | 0.51802 | 30.89 | 0 | -0.0010187 | #DIV/0!
45.2167 | 0.51776 | 0 | 482.033 | 477.726 | 0 | 45.2167 | 45.2167 | 477.726 | 0.51776 | 30.8747 | -0.0016203 | -0.0011077 | #DIV/0!
45.2333 | 0.51725 | 0 | 482.2 | 477.886 | 0 | 45.2333 | 45.2333 | 477.886 | 0.51725 | 30.8443 | -0.0031937 | -0.0010462 | #DIV/0!
45.25 | 0.51725 | 0 | 482.367 | 478.042 | 0 | 45.25 | 45.25 | 478.042 | 0.51725 | 30.8443 | 0 | -0.0010432 | #DIV/0!
45.2667 | 0.51725 | 0 | 482.533 | 478.191 | 0 | 45.2667 | 45.2667 | 478.191 | 0.51725 | 30.8443 | 0 | -0.0010432 | #DIV/0!
45.2833 | 0.51674 | 0 | 482.7 | 478.345 | 0 | 45.2833 | 45.2833 | 478.345 | 0.51674 | 30.8138 | -0.0033182 | -0.0010735 | #DIV/0!
45.3 | 0.51699 | 0 | 482.867 | 478.504 | 0 | 45.3 | 45.3 | 478.504 | 0.51699 | 30.829 | 0.0016038 | -0.0010084 | #DIV/0!
45.3167 | 0.51648 | 0 | 483.033 | 478.654 | 0 | 45.3167 | 45.3167 | 478.654 | 0.51648 | 30.7985 | -0.0034067 | -0.0010398 | #DIV/0!
45.3333 | 0.51623 | 0 | 483.2 | 478.801 | 0 | 45.3333 | 45.3333 | 478.801 | 0.51623 | 30.7833 | -0.0017347 | -0.00097304 | #DIV/0!
45.35 | 0.51648 | 0 | 483.367 | 478.958 | 0 | 45.35 | 45.35 | 478.958 | 0.51648 | 30.7985 | 0.0016242 | -0.00099796 | #DIV/0!
45.3667 | 0.51597 | 0 | 483.533 | 479.122 | 0 | 45.3667 | 45.3667 | 479.122 | 0.51597 | 30.7681 | -0.0031159 | -0.0010298 | #DIV/0!
45.3833 | 0.51572 | 0 | 483.7 | 479.294 | 0 | 45.3833 | 45.3833 | 479.294 | 0.51572 | 30.7528 | -0.0014826 | -0.00099762 | #DIV/0!
45.4 | 0.51546 | 0 | 483.867 | 479.469 | 0 | 45.4 | 45.4 | 479.469 | 0.51546 | 30.7376 | -0.0014629 | -0.00096855 | #DIV/0!
45.4167 | 0.51572 | 0 | 484.033 | 479.647 | 0 | 45.4167 | 45.4167 | 479.647 | 0.51572 | 30.7528 | 0.0014382 | -0.00096974 | #DIV/0!
45.4333 | 0.5152 | 0 | 484.2 | 479.822 | 0 | 45.4333 | 45.4333 | 479.822 | 0.5152 | 30.7223 | -0.0029257 | -0.00099794 | #DIV/0!
45.45 | 0.51495 | 0 | 484.367 | 479.981 | 0 | 45.45 | 45.45 | 479.981 | 0.51495 | 30.7071 | -0.0016038 | -0.0010028 | #DIV/0!
45.4667 | 0.51495 | 0 | 484.533 | 480.136 | 0 | 45.4667 | 45.4667 | 480.136 | 0.51495 | 30.7071 | 0 | -0.0010033 | #DIV/0!
45.4833 | 0.51469 | 0 | 484.7 | 480.288 | 0 | 45.4833 | 45.4833 | 480.288 | 0.51469 | 30.6918 | -0.0016842 | -0.00097196 | #DIV/0!
45.5 | 0.51469 | 0 | 484.867 | 480.447 | 0 | 45.5 | 45.5 | 480.447 | 0.51469 | 30.6918 | 0 | -0.0010024 | #DIV/0!
45.5167 | 0.51469 | 0 | 485.033 | 480.611 | 0 | 45.5167 | 45.5167 | 480.611 | 0.51469 | 30.6918 | 0 | -0.0010024 | #DIV/0!
45.5333 | 0.51444 | 0 | 485.2 | 480.773 | 0 | 45.5333 | 45.5333 | 480.773 | 0.51444 | 30.6766 | -0.0015741 | -0.0010319 | #DIV/0!
45.55 | 0.51418 | 0 | 485.367 | 480.926 | 0 | 45.55 | 45.55 | 480.926 | 0.51418 | 30.6614 | -0.0016732 | -0.0010294 | #DIV/0!
45.5667 | 0.51393 | 0 | 485.533 | 481.08 | 0 | 45.5667 | 45.5667 | 481.08 | 0.51393 | 30.6462 | -0.0016558 | -0.00099662 | #DIV/0!
45.5833 | 0.51367 | 0 | 485.7 | 481.24 | 0 | 45.5833 | 45.5833 | 481.24 | 0.51367 | 30.6309 | -0.0016 | -0.00096415 | #DIV/0!
45.6 | 0.51342 | 0 | 485.867 | 481.4 | 0 | 45.6 | 45.6 | 481.4 | 0.51342 | 30.6157 | -0.0015938 | -0.00093278 | #DIV/0!
45.6167 | 0.51316 | 0 | 486.033 | 481.561 | 0 | 45.6167 | 45.6167 | 481.561 | 0.51316 | 30.6004 | -0.0015901 | -0.00096189 | #DIV/0!
45.6333 | 0.51316 | 0 | 486.2 | 481.73 | 0 | 45.6333 | 45.6333 | 481.73 | 0.51316 | 30.6004 | 0 | -0.00090164 | #DIV/0!
45.65 | 0.51316 | 0 | 486.367 | 481.894 | 0 | 45.65 | 45.65 | 481.894 | 0.51316 | 30.6004 | 0 | -0.00095669 | #DIV/0!
45.6667 | 0.51265 | 0 | 486.533 | 482.061 | 0 | 45.6667 | 45.6667 | 482.061 | 0.51265 | 30.57 | -0.0030599 | -0.00095669 | #DIV/0!
45.6833 | 0.5129 | 0 | 486.7 | 482.232 | 0 | 45.6833 | 45.6833 | 482.232 | 0.5129 | 30.5852 | 0.0014912 | -0.00089669 | #DIV/0!
45.7 | 0.51239 | 0 | 486.867 | 482.4 | 0 | 45.7 | 45.7 | 482.4 | 0.51239 | 30.5547 | -0.0030417 | -0.0010205 | #DIV/0!
45.7167 | 0.51239 | 0 | 487.033 | 482.563 | 0 | 45.7167 | 45.7167 | 482.563 | 0.51239 | 30.5547 | 0 | -0.00093169 | #DIV/0!
45.7333 | 0.51214 | 0 | 487.2 | 482.72 | 0 | 45.7333 | 45.7333 | 482.72 | 0.51214 | 30.5395 | -0.0016242 | -0.00096122 | #DIV/0!
45.75 | 0.51214 | 0 | 487.367 | 482.878 | 0 | 45.75 | 45.75 | 482.878 | 0.51214 | 30.5395 | 0 | -0.00096005 | #DIV/0!
45.7667 | 0.51188 | 0 | 487.533 | 483.037 | 0 | 45.7667 | 45.7667 | 483.037 | 0.51188 | 30.5242 | -0.0016101 | -0.00096005 | #DIV/0!
45.7833 | 0.51163 | 0 | 487.7 | 483.195 | 0 | 45.7833 | 45.7833 | 483.195 | 0.51163 | 30.509 | -0.0016139 | -0.00095928 | #DIV/0!
45.8 | 0.51137 | 0 | 487.867 | 483.362 | 0 | 45.8 | 45.8 | 483.362 | 0.51137 | 30.4937 | -0.0015329 | -0.0009836 | #DIV/0!
45.8167 | 0.51111 | 0 | 488.033 | 483.534 | 0 | 45.8167 | 45.8167 | 483.534 | 0.51111 | 30.4785 | -0.0014884 | -0.00092453 | #DIV/0!
45.8333 | 0.51111 | 0 | 488.2 | 483.717 | 0 | 45.8333 | 45.8333 | 483.717 | 0.51111 | 30.4785 | 0 | -0.00092387 | #DIV/0!
45.85 | 0.51086 | 0 | 488.367 | 483.897 | 0 | 45.85 | 45.85 | 483.897 | 0.51086 | 30.4633 | -0.0014167 | -0.00095165 | #DIV/0!
45.8667 | 0.51086 | 0 | 488.533 | 484.075 | 0 | 45.8667 | 45.8667 | 484.075 | 0.51086 | 30.4633 | 0 | -0.0009516 | #DIV/0!
45.8833 | 0.5106 | 0 | 488.7 | 484.241 | 0 | 45.8833 | 45.8833 | 484.241 | 0.5106 | 30.448 | -0.0015422 | -0.00097863 | #DIV/0!
45.9 | 0.51035 | 0 | 488.867 | 484.409 | 0 | 45.9 | 45.9 | 484.409 | 0.51035 | 30.4328 | -0.0015179 | -0.00097538 | #DIV/0!
45.9167 | 0.51035 | 0 | 489.033 | 484.579 | 0 | 45.9167 | 45.9167 | 484.579 | 0.51035 | 30.4328 | 0 | -0.00091788 | #DIV/0!
45.9333 | 0.51009 | 0 | 489.2 | 484.756 | 0 | 45.9333 | 45.9333 | 484.756 | 0.51009 | 30.4175 | -0.0014463 | -0.00097525 | #DIV/0!
45.95 | 0.51009 | 0 | 489.367 | 484.928 | 0 | 45.95 | 45.95 | 484.928 | 0.51009 | 30.4175 | 0 | -0.0010062 | #DIV/0!
45.9667 | 0.51009 | 0 | 489.533 | 485.101 | 0 | 45.9667 | 45.9667 | 485.101 | 0.51009 | 30.4175 | 0 | -0.0010062 | #DIV/0!
45.9833 | 0.50984 | 0 | 489.7 | 485.281 | 0 | 45.9833 | 45.9833 | 485.281 | 0.50984 | 30.4023 | -0.0014167 | -0.0010062 | #DIV/0!
46 | 0.50958 | 0 | 489.867 | 485.45 | 0 | 46 | 46 | 485.45 | 0.50958 | 30.3871 | -0.0015148 | -0.0010414
46.0167 | 0.50933 | 0 | 490.033 | 485.609 | 0 | 46.0167 | 46.0167 | 485.609 | 0.50933 | 30.3719 | -0.0016038 | -0.0010448
46.0333 | 0.50958 | 0 | 490.2 | 485.773 | 0 | 46.0333 | 46.0333 | 485.773 | 0.50958 | 30.3871 | 0.0015549 | -0.0010134
46.05 | 0.50882 | 0 | 490.367 | 485.942 | 0 | 46.05 | 46.05 | 485.942 | 0.50882 | 30.3413 | -0.0045385 | -0.0010749
46.0667 | 0.50907 | 0 | 490.533 | 486.111 | 0 | 46.0667 | 46.0667 | 486.111 | 0.50907 | 30.3566 | 0.0015148 | -0.00098586
46.0833 | 0.50856 | 0 | 490.7 | 486.279 | 0 | 46.0833 | 46.0833 | 486.279 | 0.50856 | 30.3261 | -0.0030417 | -0.0010763
46.1 | 0.50856 | 0 | 490.867 | 486.451 | 0 | 46.1 | 46.1 | 486.451 | 0.50856 | 30.3261 | 0 | -0.0010476
46.1167 | 0.5083 | 0 | 491.033 | 486.617 | 0 | 46.1167 | 46.1167 | 486.617 | 0.5083 | 30.3109 | -0.0015422 | -0.0010476
46.1333 | 0.5083 | 0 | 491.2 | 486.78 | 0 | 46.1333 | 46.1333 | 486.78 | 0.5083 | 30.3109 | 0 | -0.0010463
46.15 | 0.5083 | 0 | 491.367 | 486.934 | 0 | 46.15 | 46.15 | 486.934 | 0.5083 | 30.3109 | 0 | -0.001076
46.1667 | 0.5083 | 0 | 491.533 | 487.091 | 0 | 46.1667 | 46.1667 | 487.091 | 0.5083 | 30.3109 | 0 | -0.001076
46.1833 | 0.50779 | 0 | 491.7 | 487.261 | 0 | 46.1833 | 46.1833 | 487.261 | 0.50779 | 30.2804 | -0.0030059 | -0.001047
46.2 | 0.50779 | 0 | 491.867 | 487.431 | 0 | 46.2 | 46.2 | 487.431 | 0.50779 | 30.2804 | 0 | -0.0010463
46.2167 | 0.50754 | 0 | 492.033 | 487.604 | 0 | 46.2167 | 46.2167 | 487.604 | 0.50754 | 30.2652 | -0.001474 | -0.0010753
46.2333 | 0.50754 | 0 | 492.2 | 487.771 | 0 | 46.2333 | 46.2333 | 487.771 | 0.50754 | 30.2652 | 0 | -0.0011075
46.25 | 0.50728 | 0 | 492.367 | 487.939 | 0 | 46.25 | 46.25 | 487.939 | 0.50728 | 30.2499 | -0.0015238 | -0.0011389
46.2667 | 0.50728 | 0 | 492.533 | 488.104 | 0 | 46.2667 | 46.2667 | 488.104 | 0.50728 | 30.2499 | 0 | -0.0010784
46.2833 | 0.50677 | 0 | 492.7 | 488.265 | 0 | 46.2833 | 46.2833 | 488.265 | 0.50677 | 30.2194 | -0.0031739 | -0.001143
46.3 | 0.50652 | 0 | 492.867 | 488.422 | 0 | 46.3 | 46.3 | 488.422 | 0.50652 | 30.2042 | -0.0016306 | -0.0011134
46.3167 | 0.50677 | 0 | 493.033 | 488.582 | 0 | 46.3167 | 46.3167 | 488.582 | 0.50677 | 30.2194 | 0.0016 | -0.0010814
46.3333 | 0.50626 | 0 | 493.2 | 488.74 | 0 | 46.3333 | 46.3333 | 488.74 | 0.50626 | 30.189 | -0.0032342 | -0.0011754
46.35 | 0.50626 | 0 | 493.367 | 488.909 | 0 | 46.35 | 46.35 | 488.909 | 0.50626 | 30.189 | 0 | -0.001112
46.3667 | 0.506 | 0 | 493.533 | 489.079 | 0 | 46.3667 | 46.3667 | 489.079 | 0.506 | 30.1737 | -0.0015059 | -0.0011709
46.3833 | 0.50575 | 0 | 493.7 | 489.255 | 0 | 46.3833 | 46.3833 | 489.255 | 0.50575 | 30.1585 | -0.0014489 | -0.0011414
46.4 | 0.50575 | 0 | 493.867 | 489.422 | 0 | 46.4 | 46.4 | 489.422 | 0.50575 | 30.1585 | 0 | -0.0011459
46.4167 | 0.50575 | 0 | 494.033 | 489.584 | 0 | 46.4167 | 46.4167 | 489.584 | 0.50575 | 30.1585 | 0 | -0.0011459
46.4333 | 0.50575 | 0 | 494.2 | 489.75 | 0 | 46.4333 | 46.4333 | 489.75 | 0.50575 | 30.1585 | 0 | -0.0011794
46.45 | 0.50524 | 0 | 494.367 | 489.916 | 0 | 46.45 | 46.45 | 489.916 | 0.50524 | 30.128 | -0.0030783 | -0.0012109
46.4667 | 0.50549 | 0 | 494.533 | 490.088 | 0 | 46.4667 | 46.4667 | 490.088 | 0.50549 | 30.1432 | 0.0014826 | -0.0011844
46.4833 | 0.50498 | 0 | 494.7 | 490.27 | 0 | 46.4833 | 46.4833 | 490.27 | 0.50498 | 30.1128 | -0.0028077 | -0.0012134
46.5 | 0.50498 | 0 | 494.867 | 490.453 | 0 | 46.5 | 46.5 | 490.453 | 0.50498 | 30.1128 | 0 | -0.001218
46.5167 | 0.50498 | 0 | 495.033 | 490.615 | 0 | 46.5167 | 46.5167 | 490.615 | 0.50498 | 30.1128 | 0 | -0.001218
46.5333 | 0.50421 | 0 | 495.2 | 490.774 | 0 | 46.5333 | 46.5333 | 490.774 | 0.50421 | 30.067 | -0.0048239 | -0.0012839
46.55 | 0.50447 | 0 | 495.367 | 490.946 | 0 | 46.55 | 46.55 | 490.946 | 0.50447 | 30.0823 | 0.0014884 | -0.0011551
46.5667 | 0.50421 | 0 | 495.533 | 491.116 | 0 | 46.5667 | 46.5667 | 491.116 | 0.50421 | 30.067 | -0.0015059 | -0.0012788
46.5833 | 0.50396 | 0 | 495.7 | 491.279 | 0 | 46.5833 | 46.5833 | 491.279 | 0.50396 | 30.0518 | -0.0015644 | -0.0012492
46.6 | 0.50396 | 0 | 495.867 | 491.442 | 0 | 46.6 | 46.6 | 491.442 | 0.50396 | 30.0518 | 0 | -0.001246
46.6167 | 0.5037 | 0 | 496.033 | 491.605 | 0 | 46.6167 | 46.6167 | 491.605 | 0.5037 | 30.0366 | -0.0015706 | -0.001246
46.6333 | 0.50319 | 0 | 496.2 | 491.784 | 0 | 46.6333 | 46.6333 | 491.784 | 0.50319 | 30.0061 | -0.0028547 | -0.0012715
46.65 | 0.50345 | 0 | 496.367 | 491.957 | 0 | 46.65 | 46.65 | 491.957 | 0.50345 | 30.0213 | 0.0014798 | -0.0012155
46.6667 | 0.50319 | 0 | 496.533 | 492.133 | 0 | 46.6667 | 46.6667 | 492.133 | 0.50319 | 30.0061 | -0.0014545 | -0.001273
46.6833 | 0.50294 | 0 | 496.7 | 492.313 | 0 | 46.6833 | 46.6833 | 492.313 | 0.50294 | 29.9909 | -0.0014167 | -0.0012721
46.7 | 0.50268 | 0 | 496.867 | 492.494 | 0 | 46.7 | 46.7 | 492.494 | 0.50268 | 29.9756 | -0.0014144 | -0.0012977
46.7167 | 0.50243 | 0 | 497.033 | 492.679 | 0 | 46.7167 | 46.7167 | 492.679 | 0.50243 | 29.9604 | -0.0013784 | -0.0012699
46.7333 | 0.50217 | 0 | 497.2 | 492.865 | 0 | 46.7333 | 46.7333 | 492.865 | 0.50217 | 29.9451 | -0.0013763 | -0.0012429
46.75 | 0.50243 | 0 | 497.367 | 493.046 | 0 | 46.75 | 46.75 | 493.046 | 0.50243 | 29.9604 | 0.0014144 | -0.0012432
46.7667 | 0.50192 | 0 | 497.533 | 493.221 | 0 | 46.7667 | 46.7667 | 493.221 | 0.50192 | 29.9299 | -0.0029257 | -0.001298
46.7833 | 0.5014 | 0 | 497.7 | 493.39 | 0 | 46.7833 | 46.7833 | 493.39 | 0.5014 | 29.8994 | -0.0030237 | -0.0012951
46.8 | 0.5014 | 0 | 497.867 | 493.561 | 0 | 46.8 | 46.8 | 493.561 | 0.5014 | 29.8994 | 0 | -0.0012359
46.8167 | 0.5014 | 0 | 498.033 | 493.727 | 0 | 46.8167 | 46.8167 | 493.727 | 0.5014 | 29.8994 | 0 | -0.0012359
46.8333 | 0.50089 | 0 | 498.2 | 493.886 | 0 | 46.8333 | 46.8333 | 493.886 | 0.50089 | 29.8689 | -0.0032138 | -0.0013001
46.85 | 0.50064 | 0 | 498.367 | 494.037 | 0 | 46.85 | 46.85 | 494.037 | 0.50064 | 29.8537 | -0.0016887 | -0.0012691
46.8667 | 0.50064 | 0 | 498.533 | 494.192 | 0 | 46.8667 | 46.8667 | 494.192 | 0.50064 | 29.8537 | 0 | -0.0012062
46.8833 | 0.50038 | 0 | 498.7 | 494.354 | 0 | 46.8833 | 46.8833 | 494.354 | 0.50038 | 29.8385 | -0.0015802 | -0.0012941
46.9 | 0.50038 | 0 | 498.867 | 494.517 | 0 | 46.9 | 46.9 | 494.517 | 0.50038 | 29.8385 | 0 | -0.0012905
46.9167 | 0.49987 | 0 | 499.033 | 494.682 | 0 | 46.9167 | 46.9167 | 494.682 | 0.49987 | 29.808 | -0.003097 | -0.0012905
46.9333 | 0.49961 | 0 | 499.2 | 494.844 | 0 | 46.9333 | 46.9333 | 494.844 | 0.49961 | 29.7927 | -0.0015802 | -0.0012594
46.95 | 0.49961 | 0 | 499.367 | 495.01 | 0 | 46.95 | 46.95 | 495.01 | 0.49961 | 29.7927 | 0 | -0.0012571
46.9667 | 0.49936 | 0 | 499.533 | 495.183 | 0 | 46.9667 | 46.9667 | 495.183 | 0.49936 | 29.7775 | -0.001474 | -0.0012873
46.9833 | 0.4991 | 0 | 499.7 | 495.352 | 0 | 46.9833 | 46.9833 | 495.352 | 0.4991 | 29.7622 | -0.0015148 | -0.0012899
47 | 0.4991 | 0 | 499.867 | 495.523 | 0 | 47 | 47 | 495.523 | 0.4991 | 29.7622 | 0 | -0.0012602
47.0167 | 0.49936 | 0 | 500.033 | 495.696 | 0 | 47.0167 | 47.0167 | 495.696 | 0.49936 | 29.7775 | 0.0014798 | -0.0013202
47.0333 | 0.49885 | 0 | 500.2 | 495.868 | 0 | 47.0333 | 47.0333 | 495.868 | 0.49885 | 29.747 | -0.0029709 | -0.0013787
47.05 | 0.49859 | 0 | 500.367 | 496.041 | 0 | 47.05 | 47.05 | 496.041 | 0.49859 | 29.7318 | -0.0014798 | -0.0013205
47.0667 | 0.49808 | 0 | 500.533 | 496.205 | 0 | 47.0667 | 47.0667 | 496.205 | 0.49808 | 29.7013 | -0.0031159 | -0.0013537
47.0833 | 0.49783 | 0 | 500.7 | 496.365 | 0 | 47.0833 | 47.0833 | 496.365 | 0.49783 | 29.686 | -0.0016 | -0.0013252
47.1 | 0.49808 | 0 | 500.867 | 496.529 | 0 | 47.1 | 47.1 | 496.529 | 0.49808 | 29.7013 | 0.001561 | -0.0012938
47.1167 | 0.49757 | 0 | 501.033 | 496.684 | 0 | 47.1167 | 47.1167 | 496.684 | 0.49757 | 29.6708 | -0.0032968 | -0.0013569
47.1333 | 0.49732 | 0 | 501.2 | 496.838 | 0 | 47.1333 | 47.1333 | 496.838 | 0.49732 | 29.6556 | -0.0016623 | -0.0013257
47.15 | 0.49732 | 0 | 501.367 | 496.989 | 0 | 47.15 | 47.15 | 496.989 | 0.49732 | 29.6556 | 0 | -0.0013565
47.1667 | 0.4968 | 0 | 501.533 | 497.149 | 0 | 47.1667 | 47.1667 | 497.149 | 0.4968 | 29.6251 | -0.0031937 | -0.0013249
47.1833 | 0.4968 | 0 | 501.7 | 497.312 | 0 | 47.1833 | 47.1833 | 497.312 | 0.4968 | 29.6251 | 0 | -0.0013238
47.2 | 0.49629 | 0 | 501.867 | 497.482 | 0 | 47.2 | 47.2 | 497.482 | 0.49629 | 29.5946 | -0.0030059 | -0.0013548
47.2167 | 0.49629 | 0 | 502.033 | 497.653 | 0 | 47.2167 | 47.2167 | 497.653 | 0.49629 | 29.5946 | 0 | -0.0013249
47.2333 | 0.49604 | 0 | 502.2 | 497.805 | 0 | 47.2333 | 47.2333 | 497.805 | 0.49604 | 29.5794 | -0.0016776 | -0.0013249
47.25 | 0.49604 | 0 | 502.367 | 497.957 | 0 | 47.25 | 47.25 | 497.957 | 0.49604 | 29.5794 | 0 | -0.0013204
47.2667 | 0.49578 | 0 | 502.533 | 498.107 | 0 | 47.2667 | 47.2667 | 498.107 | 0.49578 | 29.5642 | -0.0017067 | -0.0013204
47.2833 | 0.49553 | 0 | 502.7 | 498.266 | 0 | 47.2833 | 47.2833 | 498.266 | 0.49553 | 29.5489 | -0.0016101 | -0.001259
47.3 | 0.49527 | 0 | 502.867 | 498.414 | 0 | 47.3 | 47.3 | 498.414 | 0.49527 | 29.5337 | -0.001723 | -0.0013159
47.3167 | 0.49527 | 0 | 503.033 | 498.573 | 0 | 47.3167 | 47.3167 | 498.573 | 0.49527 | 29.5337 | 0 | -0.0012821
47.3333 | 0.49476 | 0 | 503.2 | 498.741 | 0 | 47.3333 | 47.3333 | 498.741 | 0.49476 | 29.5032 | -0.0030417 | -0.0013421
47.35 | 0.49476 | 0 | 503.367 | 498.9 | 0 | 47.35 | 47.35 | 498.9 | 0.49476 | 29.5032 | 0 | -0.0012542
47.3667 | 0.49425 | 0 | 503.533 | 499.052 | 0 | 47.3667 | 47.3667 | 499.052 | 0.49425 | 29.4727 | -0.0033618 | -0.0013099
47.3833 | 0.4945 | 0 | 503.7 | 499.198 | 0 | 47.3833 | 47.3833 | 499.198 | 0.4945 | 29.4879 | 0.0017466 | -0.0013009
47.4 | 0.49374 | 0 | 503.867 | 499.357 | 0 | 47.4 | 47.4 | 499.357 | 0.49374 | 29.4423 | -0.0048176 | -0.0013352
47.4167 | 0.49374 | 0 | 504.033 | 499.527 | 0 | 47.4167 | 47.4167 | 499.527 | 0.49374 | 29.4423 | 0 | -0.0012679
47.4333 | 0.49348 | 0 | 504.2 | 499.71 | 0 | 47.4333 | 47.4333 | 499.71 | 0.49348 | 29.427 | -0.0013989 | -0.0012953
47.45 | 0.49348 | 0 | 504.367 | 499.893 | 0 | 47.45 | 47.45 | 499.893 | 0.49348 | 29.427 | 0 | -0.0012679
47.4667 | 0.49297 | 0 | 504.533 | 500.071 | 0 | 47.4667 | 47.4667 | 500.071 | 0.49297 | 29.3965 | -0.0028708 | -0.0013215
47.4833 | 0.49297 | 0 | 504.7 | 500.25 | 0 | 47.4833 | 47.4833 | 500.25 | 0.49297 | 29.3965 | 0 | -0.0012361
47.5 | 0.49272 | 0 | 504.867 | 500.426 | 0 | 47.5 | 47.5 | 500.426 | 0.49272 | 29.3813 | -0.0014545 | -0.0013271
47.5167 | 0.49246 | 0 | 505.033 | 500.607 | 0 | 47.5167 | 47.5167 | 500.607 | 0.49246 | 29.3661 | -0.0014088 | -0.0013302
47.5333 | 0.49195 | 0 | 505.2 | 500.795 | 0 | 47.5333 | 47.5333 | 500.795 | 0.49195 | 29.3356 | -0.0027181 | -0.0012693
47.55 | 0.49195 | 0 | 505.367 | 500.984 | 0 | 47.55 | 47.55 | 500.984 | 0.49195 | 29.3356 | 0 | -0.0012786
47.5667 | 0.49195 | 0 | 505.533 | 501.168 | 0 | 47.5667 | 47.5667 | 501.168 | 0.49195 | 29.3356 | 0 | -0.0013102
47.5833 | 0.49169 | 0 | 505.7 | 501.352 | 0 | 47.5833 | 47.5833 | 501.352 | 0.49169 | 29.3203 | -0.0013913 | -0.0013102
47.6 | 0.49144 | 0 | 505.867 | 501.537 | 0 | 47.6 | 47.6 | 501.537 | 0.49144 | 29.3051 | -0.0013784 | -0.0013115
47.6167 | 0.49093 | 0 | 506.033 | 501.721 | 0 | 47.6167 | 47.6167 | 501.721 | 0.49093 | 29.2746 | -0.0027826 | -0.0013137
47.6333 | 0.49093 | 0 | 506.2 | 501.898 | 0 | 47.6333 | 47.6333 | 501.898 | 0.49093 | 29.2746 | 0 | -0.0012893
47.65 | 0.49093 | 0 | 506.367 | 502.065 | 0 | 47.65 | 47.65 | 502.065 | 0.49093 | 29.2746 | 0 | -0.0012893
47.6667 | 0.49041 | 0 | 506.533 | 502.221 | 0 | 47.6667 | 47.6667 | 502.221 | 0.49041 | 29.2441 | -0.0032756 | -0.0013527
47.6833 | 0.49016 | 0 | 506.7 | 502.377 | 0 | 47.6833 | 47.6833 | 502.377 | 0.49016 | 29.2289 | -0.0016346 | -0.0012571
47.7 | 0.49041 | 0 | 506.867 | 502.545 | 0 | 47.7 | 47.7 | 502.545 | 0.49041 | 29.2441 | 0.0015179 | -0.0012588
47.7167 | 0.48965 | 0 | 507.033 | 502.716 | 0 | 47.7167 | 47.7167 | 502.716 | 0.48965 | 29.1984 | -0.0044795 | -0.0013842
47.7333 | 0.48939 | 0 | 507.2 | 502.899 | 0 | 47.7333 | 47.7333 | 502.899 | 0.48939 | 29.1832 | -0.0013989 | -0.0013268
47.75 | 0.48939 | 0 | 507.367 | 503.072 | 0 | 47.75 | 47.75 | 503.072 | 0.48939 | 29.1832 | 0 | -0.0012994
47.7667 | 0.48914 | 0 | 507.533 | 503.241 | 0 | 47.7667 | 47.7667 | 503.241 | 0.48914 | 29.168 | -0.0015089 | -0.0012708
47.7833 | 0.48888 | 0 | 507.7 | 503.416 | 0 | 47.7833 | 47.7833 | 503.416 | 0.48888 | 29.1527 | -0.0014629 | -0.0012988
47.8 | 0.48863 | 0 | 507.867 | 503.582 | 0 | 47.8 | 47.8 | 503.582 | 0.48863 | 29.1374 | -0.0015422 | -0.0012702
47.8167 | 0.48837 | 0 | 508.033 | 503.741 | 0 | 47.8167 | 47.8167 | 503.741 | 0.48837 | 29.1222 | -0.0016038 | -0.0012689
47.8333 | 0.48837 | 0 | 508.2 | 503.904 | 0 | 47.8333 | 47.8333 | 503.904 | 0.48837 | 29.1222 | 0 | -0.0013009
47.85 | 0.48786 | 0 | 508.367 | 504.071 | 0 | 47.85 | 47.85 | 504.071 | 0.48786 | 29.0918 | -0.0030599 | -0.0012671
47.8667 | 0.4876 | 0 | 508.533 | 504.241 | 0 | 47.8667 | 47.8667 | 504.241 | 0.4876 | 29.0765 | -0.0015059 | -0.0012744
47.8833 | 0.4876 | 0 | 508.7 | 504.403 | 0 | 47.8833 | 47.8833 | 504.403 | 0.4876 | 29.0765 | 0 | -0.001209
47.9 | 0.48709 | 0 | 508.867 | 504.564 | 0 | 47.9 | 47.9 | 504.564 | 0.48709 | 29.046 | -0.0031739 | -0.0012454
47.9167 | 0.48684 | 0 | 509.033 | 504.718 | 0 | 47.9167 | 47.9167 | 504.718 | 0.48684 | 29.0308 | -0.0016623 | -0.0012557
47.9333 | 0.48684 | 0 | 509.2 | 504.873 | 0 | 47.9333 | 47.9333 | 504.873 | 0.48684 | 29.0308 | 0 | -0.0011888
47.95 | 0.48658 | 0 | 509.367 | 505.027 | 0 | 47.95 | 47.95 | 505.027 | 0.48658 | 29.0155 | -0.0016558 | -0.001253
47.9667 | 0.48633 | 0 | 509.533 | 505.177 | 0 | 47.9667 | 47.9667 | 505.177 | 0.48633 | 29.0003 | -0.0017067 | -0.0012529
47.9833 | 0.48581 | 0 | 509.7 | 505.335 | 0 | 47.9833 | 47.9833 | 505.335 | 0.48581 | 28.9698 | -0.0032342 | -0.0012521
48 | 0.48607 | 0 | 509.867 | 505.494 | 0 | 48 | 48 | 505.494 | 0.48607 | 28.9851 | 0.0016101 | -0.0011887
48.0167 | 0.48556 | 0 | 510.033 | 505.657 | 0 | 48.0167 | 48.0167 | 505.657 | 0.48556 | 28.9546 | -0.003135 | -0.0012495
48.0333 | 0.4853 | 0 | 510.2 | 505.819 | 0 | 48.0333 | 48.0333 | 505.819 | 0.4853 | 28.9393 | -0.0015802 | -0.001188
48.05 | 0.48505 | 0 | 510.367 | 505.991 | 0 | 48.05 | 48.05 | 505.991 | 0.48505 | 28.9241 | -0.0014826 | -0.0011857
48.0667 | 0.48505 | 0 | 510.533 | 506.166 | 0 | 48.0667 | 48.0667 | 506.166 | 0.48505 | 28.9241 | 0 | -0.001212
48.0833 | 0.48479 | 0 | 510.7 | 506.343 | 0 | 48.0833 | 48.0833 | 506.343 | 0.48479 | 28.9089 | -0.0014463 | -0.001212
48.1 | 0.48479 | 0 | 510.867 | 506.524 | 0 | 48.1 | 48.1 | 506.524 | 0.48479 | 28.9089 | 0 | -0.0011836
48.1167 | 0.48505 | 0 | 511.033 | 506.704 | 0 | 48.1167 | 48.1167 | 506.704 | 0.48505 | 28.9241 | 0.0014222 | -0.0012387
48.1333 | 0.48428 | 0 | 511.2 | 506.874 | 0 | 48.1333 | 48.1333 | 506.874 | 0.48428 | 28.8784 | -0.0045118 | -0.0012953
48.15 | 0.48428 | 0 | 511.367 | 507.036 | 0 | 48.15 | 48.15 | 507.036 | 0.48428 | 28.8784 | 0 | -0.0012353
48.1667 | 0.48377 | 0 | 511.533 | 507.203 | 0 | 48.1667 | 48.1667 | 507.203 | 0.48377 | 28.8479 | -0.0030599 | -0.0012353
48.1833 | 0.48403 | 0 | 511.7 | 507.38 | 0 | 48.1833 | 48.1833 | 507.38 | 0.48403 | 28.8631 | 0.0014407 | -0.0011753
48.2 | 0.48351 | 0 | 511.867 | 507.56 | 0 | 48.2 | 48.2 | 507.56 | 0.48351 | 28.8327 | -0.0028389 | -0.0012625
48.2167 | 0.483 | 0 | 512.033 | 507.736 | 0 | 48.2167 | 48.2167 | 507.736 | 0.483 | 28.8022 | -0.0029034 | -0.0012367
48.2333 | 0.483 | 0 | 512.2 | 507.915 | 0 | 48.2333 | 48.2333 | 507.915 | 0.483 | 28.8022 | 0 | -0.0011798
48.25 | 0.48275 | 0 | 512.367 | 508.099 | 0 | 48.25 | 48.25 | 508.099 | 0.48275 | 28.787 | -0.0013859 | -0.0012361
48.2667 | 0.48249 | 0 | 512.533 | 508.282 | 0 | 48.2667 | 48.2667 | 508.282 | 0.48249 | 28.7717 | -0.0013989 | -0.0012361
48.2833 | 0.48249 | 0 | 512.7 | 508.472 | 0 | 48.2833 | 48.2833 | 508.472 | 0.48249 | 28.7717 | 0 | -0.0012087
48.3 | 0.48198 | 0 | 512.867 | 508.659 | 0 | 48.3 | 48.3 | 508.659 | 0.48198 | 28.7412 | -0.0027326 | -0.0012395
48.3167 | 0.48224 | 0 | 513.033 | 508.831 | 0 | 48.3167 | 48.3167 | 508.831 | 0.48224 | 28.7564 | 0.0014826 | -0.0011859
48.3333 | 0.48147 | 0 | 513.2 | 508.996 | 0 | 48.3333 | 48.3333 | 508.996 | 0.48147 | 28.7108 | -0.0046424 | -0.001215
48.35 | 0.48122 | 0 | 513.367 | 509.155 | 0 | 48.35 | 48.35 | 509.155 | 0.48122 | 28.6955 | -0.0016101 | -0.0011847
48.3667 | 0.48147 | 0 | 513.533 | 509.306 | 0 | 48.3667 | 48.3667 | 509.306 | 0.48147 | 28.7108 | 0.0016954 | -0.0011828
48.3833 | 0.48096 | 0 | 513.7 | 509.466 | 0 | 48.3833 | 48.3833 | 509.466 | 0.48096 | 28.6803 | -0.0031937 | -0.001216
48.4 | 0.4807 | 0 | 513.867 | 509.625 | 0 | 48.4 | 48.4 | 509.625 | 0.4807 | 28.665 | -0.0016101 | -0.001216
48.4167 | 0.4807 | 0 | 514.033 | 509.792 | 0 | 48.4167 | 48.4167 | 509.792 | 0.4807 | 28.665 | 0 | -0.0011845
48.4333 | 0.48045 | 0 | 514.2 | 509.967 | 0 | 48.4333 | 48.4333 | 509.967 | 0.48045 | 28.6498 | -0.0014571 | -0.0012134
48.45 | 0.48019 | 0 | 514.367 | 510.139 | 0 | 48.45 | 48.45 | 510.139 | 0.48019 | 28.6346 | -0.0014884 | -0.0011848
48.4667 | 0.47994 | 0 | 514.533 | 510.305 | 0 | 48.4667 | 48.4667 | 510.305 | 0.47994 | 28.6193 | -0.0015422 | -0.0011556
48.4833 | 0.47994 | 0 | 514.7 | 510.47 | 0 | 48.4833 | 48.4833 | 510.47 | 0.47994 | 28.6193 | 0 | -0.0011865
48.5 | 0.47943 | 0 | 514.867 | 510.628 | 0 | 48.5 | 48.5 | 510.628 | 0.47943 | 28.5888 | -0.0032342 | -0.0011865
48.5167 | 0.47968 | 0 | 515.033 | 510.788 | 0 | 48.5167 | 48.5167 | 510.788 | 0.47968 | 28.6041 | 0.0016 | -0.0011531
48.5333 | 0.47943 | 0 | 515.2 | 510.937 | 0 | 48.5333 | 48.5333 | 510.937 | 0.47943 | 28.5888 | -0.0017181 | -0.0011845
48.55 | 0.47866 | 0 | 515.367 | 511.094 | 0 | 48.55 | 48.55 | 511.094 | 0.47866 | 28.5431 | -0.004879 | -0.001182
48.5667 | 0.4784 | 0 | 515.533 | 511.259 | 0 | 48.5667 | 48.5667 | 511.259 | 0.4784 | 28.5279 | -0.0015515 | -0.0011483
48.5833 | 0.4784 | 0 | 515.7 | 511.43 | 0 | 48.5833 | 48.5833 | 511.43 | 0.4784 | 28.5279 | 0 | -0.0011179
48.6 | 0.47866 | 0 | 515.867 | 511.606 | 0 | 48.6 | 48.6 | 511.606 | 0.47866 | 28.5431 | 0.0014545 | -0.001151
48.6167 | 0.47815 | 0 | 516.033 | 511.78 | 0 | 48.6167 | 48.6167 | 511.78 | 0.47815 | 28.5127 | -0.0029368 | -0.0012107
48.6333 | 0.47815 | 0 | 516.2 | 511.946 | 0 | 48.6333 | 48.6333 | 511.946 | 0.47815 | 28.5127 | 0 | -0.0011233
48.65 | 0.47789 | 0 | 516.367 | 512.119 | 0 | 48.65 | 48.65 | 512.119 | 0.47789 | 28.4974 | -0.0014798 | -0.0012123
48.6667 | 0.47738 | 0 | 516.533 | 512.277 | 0 | 48.6667 | 48.6667 | 512.277 | 0.47738 | 28.4669 | -0.0032342 | -0.001212
48.6833 | 0.47764 | 0 | 516.7 | 512.425 | 0 | 48.6833 | 48.6833 | 512.425 | 0.47764 | 28.4821 | 0.001723 | -0.0011778
48.7 | 0.47713 | 0 | 516.867 | 512.574 | 0 | 48.7 | 48.7 | 512.574 | 0.47713 | 28.4517 | -0.0034295 | -0.0012115
48.7167 | 0.47738 | 0 | 517.033 | 512.714 | 0 | 48.7167 | 48.7167 | 512.714 | 0.47738 | 28.4669 | 0.0018286 | -0.0011725
48.7333 | 0.47713 | 0 | 517.2 | 512.852 | 0 | 48.7333 | 48.7333 | 512.852 | 0.47713 | 28.4517 | -0.0018551 | -0.001236
48.75 | 0.47662 | 0 | 517.367 | 512.99 | 0 | 48.75 | 48.75 | 512.99 | 0.47662 | 28.4212 | -0.0037029 | -0.0011996
48.7667 | 0.47687 | 0 | 517.533 | 513.136 | 0 | 48.7667 | 48.7667 | 513.136 | 0.47687 | 28.4365 | 0.0017534 | -0.0011552
48.7833 | 0.47636 | 0 | 517.7 | 513.292 | 0 | 48.7833 | 48.7833 | 513.292 | 0.47636 | 28.406 | -0.0032756 | -0.0011896
48.8 | 0.4761 | 0 | 517.867 | 513.447 | 0 | 48.8 | 48.8 | 513.447 | 0.4761 | 28.3907 | -0.0016516 | -0.0011836
48.8167 | 0.47585 | 0 | 518.033 | 513.6 | 0 | 48.8167 | 48.8167 | 513.6 | 0.47585 | 28.3755 | -0.0016667 | -0.0011512
48.8333 | 0.47585 | 0 | 518.2 | 513.755 | 0 | 48.8333 | 48.8333 | 513.755 | 0.47585 | 28.3755 | 0 | -0.001146
48.85 | 0.47559 | 0 | 518.367 | 513.927 | 0 | 48.85 | 48.85 | 513.927 | 0.47559 | 28.3603 | -0.0014884 | -0.0011742
48.8667 | 0.47559 | 0 | 518.533 | 514.108 | 0 | 48.8667 | 48.8667 | 514.108 | 0.47559 | 28.3603 | 0 | -0.0011157
48.8833 | 0.47534 | 0 | 518.7 | 514.283 | 0 | 48.8833 | 48.8833 | 514.283 | 0.47534 | 28.345 | -0.0014629 | -0.0011753
48.9 | 0.47483 | 0 | 518.867 | 514.464 | 0 | 48.9 | 48.9 | 514.464 | 0.47483 | 28.3145 | -0.0028232 | -0.0011755
48.9167 | 0.47483 | 0 | 519.033 | 514.64 | 0 | 48.9167 | 48.9167 | 514.64 | 0.47483 | 28.3145 | 0 | -0.0011501
48.9333 | 0.47483 | 0 | 519.2 | 514.817 | 0 | 48.9333 | 48.9333 | 514.817 | 0.47483 | 28.3145 | 0 | -0.0011186
48.95 | 0.47431 | 0 | 519.367 | 514.999 | 0 | 48.95 | 48.95 | 514.999 | 0.47431 | 28.284 | -0.0028077 | -0.0011808
48.9667 | 0.47406 | 0 | 519.533 | 515.173 | 0 | 48.9667 | 48.9667 | 515.173 | 0.47406 | 28.2688 | -0.0014655 | -0.0011559
48.9833 | 0.4738 | 0 | 519.7 | 515.349 | 0 | 48.9833 | 48.9833 | 515.349 | 0.4738 | 28.2536 | -0.0014545 | -0.0011861
49 | 0.4738 | 0 | 519.867 | 515.531 | 0 | 49 | 49 | 515.531 | 0.4738 | 28.2536 | 0 | -0.0011575
49.0167 | 0.4738 | 0 | 520.033 | 515.705 | 0 | 49.0167 | 49.0167 | 515.705 | 0.4738 | 28.2536 | 0 | -0.0012186
49.0333 | 0.47329 | 0 | 520.2 | 515.875 | 0 | 49.0333 | 49.0333 | 515.875 | 0.47329 | 28.2231 | -0.0030059 | -0.001252
49.05 | 0.47304 | 0 | 520.367 | 516.043 | 0 | 49.05 | 49.05 | 516.043 | 0.47304 | 28.2078 | -0.0015238 | -0.001193
49.0667 | 0.47304 | 0 | 520.533 | 516.21 | 0 | 49.0667 | 49.0667 | 516.21 | 0.47304 | 28.2078 | 0 | -0.0012286
49.0833 | 0.47253 | 0 | 520.7 | 516.388 | 0 | 49.0833 | 49.0833 | 516.388 | 0.47253 | 28.1774 | -0.0028708 | -0.0012286
49.1 | 0.47227 | 0 | 520.867 | 516.572 | 0 | 49.1 | 49.1 | 516.572 | 0.47227 | 28.1622 | -0.0013859 | -0.0011407
49.1167 | 0.47227 | 0 | 521.033 | 516.743 | 0 | 49.1167 | 49.1167 | 516.743 | 0.47227 | 28.1622 | 0 | -0.0011711
49.1333 | 0.47202 | 0 | 521.2 | 516.906 | 0 | 49.1333 | 49.1333 | 516.906 | 0.47202 | 28.1469 | -0.0015706 | -0.001201
49.15 | 0.47202 | 0 | 521.367 | 517.075 | 0 | 49.15 | 49.15 | 517.075 | 0.47202 | 28.1469 | 0 | -0.0012001
49.1667 | 0.47202 | 0 | 521.533 | 517.25 | 0 | 49.1667 | 49.1667 | 517.25 | 0.47202 | 28.1469 | 0 | -0.0012001
49.1833 | 0.4715 | 0 | 521.7 | 517.415 | 0 | 49.1833 | 49.1833 | 517.415 | 0.4715 | 28.1164 | -0.003097 | -0.0012282
49.2 | 0.47125 | 0 | 521.867 | 517.584 | 0 | 49.2 | 49.2 | 517.584 | 0.47125 | 28.1012 | -0.0015148 | -0.0011954
49.2167 | 0.47125 | 0 | 522.033 | 517.75 | 0 | 49.2167 | 49.2167 | 517.75 | 0.47125 | 28.1012 | 0 | -0.0011657
49.2333 | 0.47074 | 0 | 522.2 | 517.91 | 0 | 49.2333 | 49.2333 | 517.91 | 0.47074 | 28.0707 | -0.0031938 | -0.0011945
49.25 | 0.47074 | 0 | 522.367 | 518.075 | 0 | 49.25 | 49.25 | 518.075 | 0.47074 | 28.0707 | 0 | -0.0011594
49.2667 | 0.47048 | 0 | 522.533 | 518.248 | 0 | 49.2667 | 49.2667 | 518.248 | 0.47048 | 28.0555 | -0.001474 | -0.0011881
49.2833 | 0.47048 | 0 | 522.7 | 518.421 | 0 | 49.2833 | 49.2833 | 518.421 | 0.47048 | 28.0555 | 0 | -0.0011592
49.3 | 0.47048 | 0 | 522.867 | 518.59 | 0 | 49.3 | 49.3 | 518.59 | 0.47048 | 28.0555 | 0 | -0.0011892
49.3167 | 0.46997 | 0 | 523.033 | 518.754 | 0 | 49.3167 | 49.3167 | 518.754 | 0.46997 | 28.025 | -0.0031159 | -0.0012193
49.3333 | 0.46997 | 0 | 523.2 | 518.92 | 0 | 49.3333 | 49.3333 | 518.92 | 0.46997 | 28.025 | 0 | -0.001129
49.35 | 0.46971 | 0 | 523.367 | 519.087 | 0 | 49.35 | 49.35 | 519.087 | 0.46971 | 28.0097 | -0.0015329 | -0.0011879
49.3667 | 0.46971 | 0 | 523.533 | 519.249 | 0 | 49.3667 | 49.3667 | 519.249 | 0.46971 | 28.0097 | 0 | -0.0012179
49.3833 | 0.46946 | 0 | 523.7 | 519.409 | 0 | 49.3833 | 49.3833 | 519.409 | 0.46946 | 27.9945 | -0.0015938 | -0.001247
49.4 | 0.46895 | 0 | 523.867 | 519.571 | 0 | 49.4 | 49.4 | 519.571 | 0.46895 | 27.964 | -0.0031605 | -0.0012157
49.4167 | 0.46895 | 0 | 524.033 | 519.722 | 0 | 49.4167 | 49.4167 | 519.722 | 0.46895 | 27.964 | 0 | -0.0012103
49.4333 | 0.46869 | 0 | 524.2 | 519.873 | 0 | 49.4333 | 49.4333 | 519.873 | 0.46869 | 27.9488 | -0.0016887 | -0.0012413
49.45 | 0.46844 | 0 | 524.367 | 520.034 | 0 | 49.45 | 49.45 | 520.034 | 0.46844 | 27.9335 | -0.0015901 | -0.0012082
49.4667 | 0.46869 | 0 | 524.533 | 520.202 | 0 | 49.4667 | 49.4667 | 520.202 | 0.46869 | 27.9488 | 0.0015238 | -0.0012421
49.4833 | 0.46793 | 0 | 524.7 | 520.371 | 0 | 49.4833 | 49.4833 | 520.371 | 0.46793 | 27.9031 | -0.0045385 | -0.001272
49.5 | 0.46767 | 0 | 524.867 | 520.545 | 0 | 49.5 | 49.5 | 520.545 | 0.46767 | 27.8879 | -0.0014655 | -0.0011513
49.5167 | 0.46742 | 0 | 525.033 | 520.717 | 0 | 49.5167 | 49.5167 | 520.717 | 0.46742 | 27.8726 | -0.0014884 | -0.0011833
49.5333 | 0.46742 | 0 | 525.2 | 520.893 | 0 | 49.5333 | 49.5333 | 520.893 | 0.46742 | 27.8726 | 0 | -0.0011829
49.55 | 0.46716 | 0 | 525.367 | 521.07 | 0 | 49.55 | 49.55 | 521.07 | 0.46716 | 27.8574 | -0.0014407 | -0.0011829
49.5667 | 0.4669 | 0 | 525.533 | 521.252 | 0 | 49.5667 | 49.5667 | 521.252 | 0.4669 | 27.8421 | -0.0014066 | -0.0012146
49.5833 | 0.4669 | 0 | 525.7 | 521.429 | 0 | 49.5833 | 49.5833 | 521.429 | 0.4669 | 27.8421 | 0 | -0.001187
49.6 | 0.46665 | 0 | 525.867 | 521.607 | 0 | 49.6 | 49.6 | 521.607 | 0.46665 | 27.8269 | -0.0014382 | -0.0012201
49.6167 | 0.46665 | 0 | 526.033 | 521.782 | 0 | 49.6167 | 49.6167 | 521.782 | 0.46665 | 27.8269 | 0 | -0.0012574
49.6333 | 0.46614 | 0 | 526.2 | 521.954 | 0 | 49.6333 | 49.6333 | 521.954 | 0.46614 | 27.7964 | -0.0029709 | -0.0012252
49.65 | 0.46614 | 0 | 526.367 | 522.133 | 0 | 49.65 | 49.65 | 522.133 | 0.46614 | 27.7964 | 0 | -0.0012592
49.6667 | 0.46588 | 0 | 526.533 | 522.315 | 0 | 49.6667 | 49.6667 | 522.315 | 0.46588 | 27.7812 | -0.0014011 | -0.0011988
49.6833 | 0.46563 | 0 | 526.7 | 522.493 | 0 | 49.6833 | 49.6833 | 522.493 | 0.46563 | 27.7659 | -0.0014382 | -0.0012007
49.7 | 0.46588 | 0 | 526.867 | 522.664 | 0 | 49.7 | 49.7 | 522.664 | 0.46588 | 27.7812 | 0.0014971 | -0.0012288
49.7167 | 0.46537 | 0 | 527.033 | 522.832 | 0 | 49.7167 | 49.7167 | 522.832 | 0.46537 | 27.7507 | -0.0030417 | -0.0012867
49.7333 | 0.46512 | 0 | 527.2 | 523.006 | 0 | 49.7333 | 49.7333 | 523.006 | 0.46512 | 27.7354 | -0.0014713 | -0.0012553
49.75 | 0.46486 | 0 | 527.367 | 523.173 | 0 | 49.75 | 49.75 | 523.173 | 0.46486 | 27.7202 | -0.0015269 | -0.0012553
49.7667 | 0.46512 | 0 | 527.533 | 523.332 | 0 | 49.7667 | 49.7667 | 523.332 | 0.46512 | 27.7354 | 0.0016038 | -0.0011956
49.7833 | 0.4646 | 0 | 527.7 | 523.493 | 0 | 49.7833 | 49.7833 | 523.493 | 0.4646 | 27.705 | -0.0031739 | -0.001284
49.8 | 0.46435 | 0 | 527.867 | 523.66 | 0 | 49.8 | 49.8 | 523.66 | 0.46435 | 27.6897 | -0.0015329 | -0.0012512
49.8167 | 0.46384 | 0 | 528.033 | 523.83 | 0 | 49.8167 | 49.8167 | 523.83 | 0.46384 | 27.6592 | -0.0030059 | -0.001251
49.8333 | 0.46384 | 0 | 528.2 | 524 | 0 | 49.8333 | 49.8333 | 524 | 0.46384 | 27.6592 | 0 | -0.0012241
49.85 | 0.46333 | 0 | 528.367 | 524.164 | 0 | 49.85 | 49.85 | 524.164 | 0.46333 | 27.6288 | -0.0031159 | -0.0012241
49.8667 | 0.46307 | 0 | 528.533 | 524.314 | 0 | 49.8667 | 49.8667 | 524.314 | 0.46307 | 27.6136 | -0.0017 | -0.0012248
49.8833 | 0.46307 | 0 | 528.7 | 524.466 | 0 | 49.8833 | 49.8833 | 524.466 | 0.46307 | 27.6136 | 0 | -0.0011621
49.9 | 0.46256 | 0 | 528.867 | 524.619 | 0 | 49.9 | 49.9 | 524.619 | 0.46256 | 27.5831 | -0.0033399 | -0.0012178
49.9167 | 0.46256 | 0 | 529.033 | 524.769 | 0 | 49.9167 | 49.9167 | 524.769 | 0.46256 | 27.5831 | 0 | -0.0011523
49.9333 | 0.46281 | 0 | 529.2 | 524.927 | 0 | 49.9333 | 49.9333 | 524.927 | 0.46281 | 27.5983 | 0.0016139 | -0.0011818
49.95 | 0.4623 | 0 | 529.367 | 525.101 | 0 | 49.95 | 49.95 | 525.101 | 0.4623 | 27.5678 | -0.0029368 | -0.0012701
49.9667 | 0.46205 | 0 | 529.533 | 525.269 | 0 | 49.9667 | 49.9667 | 525.269 | 0.46205 | 27.5526 | -0.0015238 | -0.0011831
49.9833 | 0.46179 | 0 | 529.7 | 525.436 | 0 | 49.9833 | 49.9833 | 525.436 | 0.46179 | 27.5373 | -0.0015269 | -0.001181
50 | 0.46179 | 0 | 529.867 | 525.608 | 0 | 50 | 50 | 525.608 | 0.46179 | 27.5373 | 0 | -0.0012067
50.0167 | 0.46154 | 0 | 530.033 | 525.787 | 0 | 50.0167 | 50.0167 | 525.787 | 0.46154 | 27.5221 | -0.0014302 | -0.0012067
50.0333 | 0.46128 | 0 | 530.2 | 525.966 | 0 | 50.0333 | 50.0333 | 525.966 | 0.46128 | 27.5069 | -0.0014246 | -0.0011787
50.05 | 0.46128 | 0 | 530.367 | 526.138 | 0 | 50.05 | 50.05 | 526.138 | 0.46128 | 27.5069 | 0 | -0.0012162
50.0667 | 0.46103 | 0 | 530.533 | 526.312 | 0 | 50.0667 | 50.0667 | 526.312 | 0.46103 | 27.4916 | -0.0014713 | -0.0012162
50.0833 | 0.46077 | 0 | 530.7 | 526.494 | 0 | 50.0833 | 50.0833 | 526.494 | 0.46077 | 27.4764 | -0.0014011 | -0.0012171
50.1 | 0.46052 | 0 | 530.867 | 526.669 | 0 | 50.1 | 50.1 | 526.669 | 0.46052 | 27.4611 | -0.0014629 | -0.0012189
50.1167 | 0.46052 | 0 | 531.033 | 526.839 | 0 | 50.1167 | 50.1167 | 526.839 | 0.46052 | 27.4611 | 0 | -0.0012194
50.1333 | 0.46026 | 0 | 531.2 | 527.006 | 0 | 50.1333 | 50.1333 | 527.006 | 0.46026 | 27.4459 | -0.0015329 | -0.0012194
50.15 | 0.46 | 0 | 531.367 | 527.172 | 0 | 50.15 | 50.15 | 527.172 | 0.46 | 27.4307 | -0.0015361 | -0.0012456
50.1667 | 0.46026 | 0 | 531.533 | 527.343 | 0 | 50.1667 | 50.1667 | 527.343 | 0.46026 | 27.4459 | 0.0014912 | -0.0011871
50.1833 | 0.45975 | 0 | 531.7 | 527.513 | 0 | 50.1833 | 50.1833 | 527.513 | 0.45975 | 27.4154 | -0.0030059 | -0.001246
50.2 | 0.45924 | 0 | 531.867 | 527.68 | 0 | 50.2 | 50.2 | 527.68 | 0.45924 | 27.3849 | -0.0030599 | -0.0012486
50.2167 | 0.45898 | 0 | 532.033 | 527.852 | 0 | 50.2167 | 50.2167 | 527.852 | 0.45898 | 27.3697 | -0.0014826 | -0.0011886
50.2333 | 0.45898 | 0 | 532.2 | 528.027 | 0 | 50.2333 | 50.2333 | 528.027 | 0.45898 | 27.3697 | 0 | -0.001225
50.25 | 0.45847 | 0 | 532.367 | 528.204 | 0 | 50.25 | 50.25 | 528.204 | 0.45847 | 27.3392 | -0.002887 | -0.001225
50.2667 | 0.45821 | 0 | 532.533 | 528.366 | 0 | 50.2667 | 50.2667 | 528.366 | 0.45821 | 27.324 | -0.0015802 | -0.0012014
50.2833 | 0.45821 | 0 | 532.7 | 528.525 | 0 | 50.2833 | 50.2833 | 528.525 | 0.45821 | 27.324 | 0 | -0.0012351
50.3 | 0.4577 | 0 | 532.867 | 528.679 | 0 | 50.3 | 50.3 | 528.679 | 0.4577 | 27.2935 | -0.0033182 | -0.0012039
50.3167 | 0.4577 | 0 | 533.033 | 528.83 | 0 | 50.3167 | 50.3167 | 528.83 | 0.4577 | 27.2935 | 0 | -0.0011992
50.3333 | 0.45796 | 0 | 533.2 | 528.988 | 0 | 50.3333 | 50.3333 | 528.988 | 0.45796 | 27.3087 | 0.0016139 | -0.0011992
50.35 | 0.45745 | 0 | 533.367 | 529.153 | 0 | 50.35 | 50.35 | 529.153 | 0.45745 | 27.2782 | -0.003097 | -0.0012308
50.3667 | 0.45719 | 0 | 533.533 | 529.327 | 0 | 50.3667 | 50.3667 | 529.327 | 0.45719 | 27.263 | -0.0014655 | -0.0012253
50.3833 | 0.45719 | 0 | 533.7 | 529.494 | 0 | 50.3833 | 50.3833 | 529.494 | 0.45719 | 27.263 | 0 | -0.0011965
50.4 | 0.45668 | 0 | 533.867 | 529.661 | 0 | 50.4 | 50.4 | 529.661 | 0.45668 | 27.2326 | -0.0030599 | -0.0012548
50.4167 | 0.45668 | 0 | 534.033 | 529.831 | 0 | 50.4167 | 50.4167 | 529.831 | 0.45668 | 27.2326 | 0 | -0.0012242
50.4333 | 0.45643 | 0 | 534.2 | 529.983 | 0 | 50.4333 | 50.4333 | 529.983 | 0.45643 | 27.2173 | -0.0016842 | -0.0012536
50.45 | 0.45592 | 0 | 534.367 | 530.136 | 0 | 50.45 | 50.45 | 530.136 | 0.45592 | 27.1868 | -0.0033399 | -0.0012205
50.4667 | 0.45617 | 0 | 534.533 | 530.292 | 0 | 50.4667 | 50.4667 | 530.292 | 0.45617 | 27.2021 | 0.001641 | -0.0011838
50.4833 | 0.4554 | 0 | 534.7 | 530.455 | 0 | 50.4833 | 50.4833 | 530.455 | 0.4554 | 27.1564 | -0.0047055 | -0.0012451
50.5 | 0.45592 | 0 | 534.867 | 530.621 | 0 | 50.5 | 50.5 | 530.621 | 0.45592 | 27.1868 | 0.0030783 | -0.0011823
50.5167 | 0.45566 | 0 | 535.033 | 530.792 | 0 | 50.5167 | 50.5167 | 530.792 | 0.45566 | 27.1716 | -0.0014971 | -0.0012132
50.5333 | 0.45515 | 0 | 535.2 | 530.97 | 0 | 50.5333 | 50.5333 | 530.97 | 0.45515 | 27.1411 | -0.0028708 | -0.0012469
50.55 | 0.45489 | 0 | 535.367 | 531.145 | 0 | 50.55 | 50.55 | 531.145 | 0.45489 | 27.1259 | -0.0014571 | -0.0011592
50.5667 | 0.45464 | 0 | 535.533 | 531.323 | 0 | 50.5667 | 50.5667 | 531.323 | 0.45464 | 27.1106 | -0.0014382 | -0.0011946
50.5833 | 0.45438 | 0 | 535.7 | 531.496 | 0 | 50.5833 | 50.5833 | 531.496 | 0.45438 | 27.0954 | -0.001474 | -0.0011664
50.6 | 0.45464 | 0 | 535.867 | 531.664 | 0 | 50.6 | 50.6 | 531.664 | 0.45464 | 27.1106 | 0.0015179 | -0.001168
50.6167 | 0.45413 | 0 | 536.033 | 531.84 | 0 | 50.6167 | 50.6167 | 531.84 | 0.45413 | 27.0802 | -0.0029034 | -0.0012608
50.6333 | 0.45387 | 0 | 536.2 | 532.01 | 0 | 50.6333 | 50.6333 | 532.01 | 0.45387 | 27.0649 | -0.0015 | -0.001235
50.65 | 0.45361 | 0 | 536.367 | 532.178 | 0 | 50.65 | 50.65 | 532.178 | 0.45361 | 27.0497 | -0.0015238 | -0.0012056
50.6667 | 0.45336 | 0 | 536.533 | 532.335 | 0 | 50.6667 | 50.6667 | 532.335 | 0.45336 | 27.0344 | -0.0016306 | -0.0011757
50.6833 | 0.45336 | 0 | 536.7 | 532.483 | 0 | 50.6833 | 50.6833 | 532.483 | 0.45336 | 27.0344 | 0 | -0.0011744
50.7 | 0.45285 | 0 | 536.867 | 532.645 | 0 | 50.7 | 50.7 | 532.645 | 0.45285 | 27.0039 | -0.0031543 | -0.0012359
50.7167 | 0.4531 | 0 | 537.033 | 532.816 | 0 | 50.7167 | 50.7167 | 532.816 | 0.4531 | 27.0192 | 0.0014971 | -0.0011741
50.7333 | 0.45259 | 0 | 537.2 | 532.996 | 0 | 50.7333 | 50.7333 | 532.996 | 0.45259 | 26.9887 | -0.0028389 | -0.0012348
50.75 | 0.45259 | 0 | 537.367 | 533.167 | 0 | 50.75 | 50.75 | 533.167 | 0.45259 | 26.9887 | 0 | -0.0012395
50.7667 | 0.45234 | 0 | 537.533 | 533.337 | 0 | 50.7667 | 50.7667 | 533.337 | 0.45234 | 26.9735 | -0.0015059 | -0.0012395
50.7833 | 0.45183 | 0 | 537.7 | 533.514 | 0 | 50.7833 | 50.7833 | 533.514 | 0.45183 | 26.943 | -0.002887 | -0.0012666
50.8 | 0.45208 | 0 | 537.867 | 533.685 | 0 | 50.8 | 50.8 | 533.685 | 0.45208 | 26.9583 | 0.0014971 | -0.0012099
50.8167 | 0.45183 | 0 | 538.033 | 533.866 | 0 | 50.8167 | 50.8167 | 533.866 | 0.45183 | 26.943 | -0.0014144 | -0.0012688
50.8333 | 0.45132 | 0 | 538.2 | 534.046 | 0 | 50.8333 | 50.8333 | 534.046 | 0.45132 | 26.9125 | -0.0028389 | -0.0012411
50.85 | 0.45132 | 0 | 538.367 | 534.222 | 0 | 50.85 | 50.85 | 534.222 | 0.45132 | 26.9125 | 0 | -0.001244
50.8667 | 0.45132 | 0 | 538.533 | 534.383 | 0 | 50.8667 | 50.8667 | 534.383 | 0.45132 | 26.9125 | 0 | -0.0012745
50.8833 | 0.4508 | 0 | 538.7 | 534.536 | 0 | 50.8833 | 50.8833 | 534.536 | 0.4508 | 26.8821 | -0.0033399 | -0.0013063
50.9 | 0.4508 | 0 | 538.867 | 534.699 | 0 | 50.9 | 50.9 | 534.699 | 0.4508 | 26.8821 | 0 | -0.0012408
50.9167 | 0.45055 | 0 | 539.033 | 534.868 | 0 | 50.9167 | 50.9167 | 534.868 | 0.45055 | 26.8668 | -0.0015148 | -0.0013019
50.9333 | 0.45029 | 0 | 539.2 | 535.039 | 0 | 50.9333 | 50.9333 | 535.039 | 0.45029 | 26.8516 | -0.0014912 | -0.0012722
50.95 | 0.45004 | 0 | 539.367 | 535.211 | 0 | 50.95 | 50.95 | 535.211 | 0.45004 | 26.8363 | -0.0014884 | -0.0012749
50.9667 | 0.45004 | 0 | 539.533 | 535.385 | 0 | 50.9667 | 50.9667 | 535.385 | 0.45004 | 26.8363 | 0 | -0.0012774
50.9833 | 0.44953 | 0 | 539.7 | 535.563 | 0 | 50.9833 | 50.9833 | 535.563 | 0.44953 | 26.8058 | -0.0028708 | -0.0013377
51 | 0.44978 | 0 | 539.867 | 535.74 | 0 | 51 | 51 | 535.74 | 0.44978 | 26.8211 | 0.0014463 | -0.0012515
51.0167 | 0.44953 | 0 | 540.033 | 535.909 | 0 | 51.0167 | 51.0167 | 535.909 | 0.44953 | 26.8058 | -0.0015148 | -0.0013362
51.0333 | 0.44901 | 0 | 540.2 | 536.072 | 0 | 51.0333 | 51.0333 | 536.072 | 0.44901 | 26.7754 | -0.003135 | -0.0013349
51.05 | 0.44901 | 0 | 540.367 | 536.234 | 0 | 51.05 | 51.05 | 536.234 | 0.44901 | 26.7754 | 0 | -0.0013022
51.0667 | 0.4485 | 0 | 540.533 | 536.387 | 0 | 51.0667 | 51.0667 | 536.387 | 0.4485 | 26.7449 | -0.0033399 | -0.0013311
51.0833 | 0.4485 | 0 | 540.7 | 536.538 | 0 | 51.0833 | 51.0833 | 536.538 | 0.4485 | 26.7449 | 0 | -0.001295
51.1 | 0.44825 | 0 | 540.867 | 536.69 | 0 | 51.1 | 51.1 | 536.69 | 0.44825 | 26.7296 | -0.0016842 | -0.001295
51.1167 | 0.44774 | 0 | 541.033 | 536.845 | 0 | 51.1167 | 51.1167 | 536.845 | 0.44774 | 26.6992 | -0.0032968 | -0.0013186
51.1333 | 0.44799 | 0 | 541.2 | 537.006 | 0 | 51.1333 | 51.1333 | 537.006 | 0.44799 | 26.7144 | 0.0015901 | -0.001254
51.15 | 0.44748 | 0 | 541.367 | 537.172 | 0 | 51.15 | 51.15 | 537.172 | 0.44748 | 26.684 | -0.0030783 | -0.0013133
51.1667 | 0.44748 | 0 | 541.533 | 537.342 | 0 | 51.1667 | 51.1667 | 537.342 | 0.44748 | 26.684 | 0 | -0.001282
51.1833 | 0.44748 | 0 | 541.7 | 537.519 | 0 | 51.1833 | 51.1833 | 537.519 | 0.44748 | 26.684 | 0 | -0.0013077
51.2 | 0.44697 | 0 | 541.867 | 537.701 | 0 | 51.2 | 51.2 | 537.701 | 0.44697 | 26.6534 | -0.0028132 | -0.0013383
51.2167 | 0.44697 | 0 | 542.033 | 537.868 | 0 | 51.2167 | 51.2167 | 537.868 | 0.44697 | 26.6534 | 0 | -0.0013083
51.2333 | 0.44646 | 0 | 542.2 | 538.04 | 0 | 51.2333 | 51.2333 | 538.04 | 0.44646 | 26.623 | -0.0029709 | -0.0013355
51.25 | 0.4462 | 0 | 542.367 | 538.21 | 0 | 51.25 | 51.25 | 538.21 | 0.4462 | 26.6078 | -0.0015 | -0.0013007
51.2667 | 0.44595 | 0 | 542.533 | 538.381 | 0 | 51.2667 | 51.2667 | 538.381 | 0.44595 | 26.5925 | -0.0014971 | -0.0012964
51.2833 | 0.44595 | 0 | 542.7 | 538.552 | 0 | 51.2833 | 51.2833 | 538.552 | 0.44595 | 26.5925 | 0 | -0.0012919
51.3 | 0.44569 | 0 | 542.867 | 538.726 | 0 | 51.3 | 51.3 | 538.726 | 0.44569 | 26.5773 | -0.0014655 | -0.0013213
51.3167 | 0.44544 | 0 | 543.033 | 538.898 | 0 | 51.3167 | 51.3167 | 538.898 | 0.44544 | 26.562 | -0.0014884 | -0.0013179
51.3333 | 0.44518 | 0 | 543.2 | 539.068 | 0 | 51.3333 | 51.3333 | 539.068 | 0.44518 | 26.5468 | -0.0015 | -0.0013139
51.35 | 0.44544 | 0 | 543.367 | 539.238 | 0 | 51.35 | 51.35 | 539.238 | 0.44544 | 26.562 | 0.0015 | -0.0013093
51.3667 | 0.44493 | 0 | 543.533 | 539.397 | 0 | 51.3667 | 51.3667 | 539.397 | 0.44493 | 26.5315 | -0.0032138 | -0.0013796
51.3833 | 0.44518 | 0 | 543.7 | 539.557 | 0 | 51.3833 | 51.3833 | 539.557 | 0.44518 | 26.5468 | 0.0016 | -0.0013325
51.4 | 0.44467 | 0 | 543.867 | 539.714 | 0 | 51.4 | 51.4 | 539.714 | 0.44467 | 26.5163 | -0.0032611 | -0.0014097
51.4167 | 0.44467 | 0 | 544.033 | 539.872 | 0 | 51.4167 | 51.4167 | 539.872 | 0.44467 | 26.5163 | 0 | -0.0013597
51.4333 | 0.44442 | 0 | 544.2 | 540.036 | 0 | 51.4333 | 51.4333 | 540.036 | 0.44442 | 26.5011 | -0.0015549 | -0.0013974
51.45 | 0.4439 | 0 | 544.367 | 540.195 | 0 | 51.45 | 51.45 | 540.195 | 0.4439 | 26.4706 | -0.0032138 | -0.0013929
51.4667 | 0.44365 | 0 | 544.533 | 540.356 | 0 | 51.4667 | 51.4667 | 540.356 | 0.44365 | 26.4553 | -0.0015901 | -0.0013394
51.4833 | 0.44365 | 0 | 544.7 | 540.519 | 0 | 51.4833 | 51.4833 | 540.519 | 0.44365 | 26.4553 | 0 | -0.0013318
51.5 | 0.44365 | 0 | 544.867 | 540.682 | 0 | 51.5 | 51.5 | 540.682 | 0.44365 | 26.4553 | 0 | -0.0013734
51.5167 | 0.44339 | 0 | 545.033 | 540.845 | 0 | 51.5167 | 51.5167 | 540.845 | 0.44339 | 26.4401 | -0.0015644 | -0.0014177
51.5333 | 0.44288 | 0 | 545.2 | 541.008 | 0 | 51.5333 | 51.5333 | 541.008 | 0.44288 | 26.4097 | -0.003135 | -0.0014128
51.55 | 0.44288 | 0 | 545.367 | 541.174 | 0 | 51.55 | 51.55 | 541.174 | 0.44288 | 26.4097 | 0 | -0.0013534
51.5667 | 0.44263 | 0 | 545.533 | 541.334 | 0 | 51.5667 | 51.5667 | 541.334 | 0.44263 | 26.3944 | -0.0016 | -0.0014018
51.5833 | 0.44211 | 0 | 545.7 | 541.5 | 0 | 51.5833 | 51.5833 | 541.5 | 0.44211 | 26.3639 | -0.0030783 | -0.0013944
51.6 | 0.44211 | 0 | 545.867 | 541.678 | 0 | 51.6 | 51.6 | 541.678 | 0.44211 | 26.3639 | 0 | -0.0013297
51.6167 | 0.4416 | 0 | 546.033 | 541.855 | 0 | 51.6167 | 51.6167 | 541.855 | 0.4416 | 26.3334 | -0.002887 | -0.0013828
51.6333 | 0.4416 | 0 | 546.2 | 542.028 | 0 | 51.6333 | 51.6333 | 542.028 | 0.4416 | 26.3334 | 0 | -0.0013202
51.65 | 0.44135 | 0 | 546.367 | 542.198 | 0 | 51.65 | 51.65 | 542.198 | 0.44135 | 26.3182 | -0.0015059 | -0.0013776
51.6667 | 0.44135 | 0 | 546.533 | 542.37 | 0 | 51.6667 | 51.6667 | 542.37 | 0.44135 | 26.3182 | 0 | -0.0013717
51.6833 | 0.44084 | 0 | 546.7 | 542.541 | 0 | 51.6833 | 51.6833 | 542.541 | 0.44084 | 26.2877 | -0.0029883 | -0.001437
51.7 | 0.44058 | 0 | 546.867 | 542.705 | 0 | 51.7 | 51.7 | 542.705 | 0.44058 | 26.2725 | -0.0015549 | -0.0013595
51.7167 | 0.44033 | 0 | 547.033 | 542.863 | 0 | 51.7167 | 51.7167 | 542.863 | 0.44033 | 26.2572 | -0.0016203 | -0.0013492
51.7333 | 0.44033 | 0 | 547.2 | 543.033 | 0 | 51.7333 | 51.7333 | 543.033 | 0.44033 | 26.2572 | 0 | -0.0013341
51.75 | 0.43982 | 0 | 547.367 | 543.197 | 0 | 51.75 | 51.75 | 543.197 | 0.43982 | 26.2268 | -0.0031159 | -0.0014126
51.7667 | 0.43982 | 0 | 547.533 | 543.36 | 0 | 51.7667 | 51.7667 | 543.36 | 0.43982 | 26.2268 | 0 | -0.0013062
51.7833 | 0.43956 | 0 | 547.7 | 543.517 | 0 | 51.7833 | 51.7833 | 543.517 | 0.43956 | 26.2115 | -0.0016306 | -0.0013932
51.8 | 0.4393 | 0 | 547.867 | 543.675 | 0 | 51.8 | 51.8 | 543.675 | 0.4393 | 26.1963 | -0.0016139 | -0.0013763
51.8167 | 0.43879 | 0 | 548.033 | 543.841 | 0 | 51.8167 | 51.8167 | 543.841 | 0.43879 | 26.1658 | -0.0030783 | -0.001358
51.8333 | 0.43905 | 0 | 548.2 | 544.008 | 0 | 51.8333 | 51.8333 | 544.008 | 0.43905 | 26.181 | 0.0015269 | -0.0012147
51.85 | 0.43854 | 0 | 548.367 | 544.186 | 0 | 51.85 | 51.85 | 544.186 | 0.43854 | 26.1506 | -0.0028708 | -0.0014639
51.8667 | 0.43828 | 0 | 548.533 | 544.362 | 0 | 51.8667 | 51.8667 | 544.362 | 0.43828 | 26.1354 | -0.0014489 | -0.0013232
51.8833 | 0.43803 | 0 | 548.7 | 544.536 | 0 | 51.8833 | 51.8833 | 544.536 | 0.43803 | 26.1201 | -0.0014713 | -0.0013092
51.9 | 0.43777 | 0 | 548.867 | 544.71 | 0 | 51.9 | 51.9 | 544.71 | 0.43777 | 26.1048 | -0.0014713 | -0.001289
51.9167 | 0.43751 | 0 | 549.033 | 544.88 | 0 | 51.9167 | 51.9167 | 544.88 | 0.43751 | 26.0896 | -0.0015 | -0.001263
51.9333 | 0.43751 | 0 | 549.2 | 545.055 | 0 | 51.9333 | 51.9333 | 545.055 | 0.43751 | 26.0896 | 0 | -0.0012235
51.95 | 0.437 | 0 | 549.367 | 545.232 | 0 | 51.95 | 51.95 | 545.232 | 0.437 | 26.0591 | -0.002887 | -0.0014681
51.9667 | 0.437 | 0 | 549.533 | 545.407 | 0 | 51.9667 | 51.9667 | 545.407 | 0.437 | 26.0591 | 0 | -0.0011134
51.9833 | 0.43675 | 0 | 549.7 | 545.585 | 0 | 51.9833 | 51.9833 | 545.585 | 0.43675 | 26.0439 | -0.0014382 | -0.0014846
52 | 0.43649 | 0 | 549.867 | 545.757 | 0 | 52 | 52 | 545.757 | 0.43649 | 26.0287 | -0.0014826 | -0.0015077
52.0167 | 0.43624 | 0 | 550 | 545.924 | 0 | 52.0167 | 52.0167 | 545.924 | 0.43624 | 26.0134 | -0.0015329 | -0.0015329

## pyris chart
Onset 302°C
Peak 395 °C
onset 268°C
peak 279°C
loss (40-550°C) 74 %