## Results Analysis
# | Sample | PDI | Avg d.nm | Peak1 d.nm | Peak1 %Int | Peak2 d.nm | Peak2 %Int
1 | 7-12-20_AuNP-1:2_1 1 | 0.395 | 30.58 | 26.8 | 73.6 | 379.7 | 26.4
2 | 7-12-20_AuNP-1:2_1 2 | 0.407 | 30.96 | 27.31 | 72.6 | 378.9 | 27.4
3 | 7-12-20_AuNP-1:2_1 3 | 0.383 | 30.27 | 28.85 | 76.3 | 368.9 | 23.7
Avg |  | 0.395 | 30.60333 | 27.65333 | 74.16667 | 375.8333 | 25.83333
StDev |  | 0.012 | 0.3455913 | 1.067255 | 1.913984 | 6.017752 | 1.913984
RSD |  | 3.037975 | 1.12926 | 3.859408 | 2.580652 | 1.601176 | 7.408969
# | Sample | PDI | Avg d.nm | Peak1 d.nm | Peak1 %Int | Peak2 d.nm | Peak2 %Int
4 | 7-12-20_AuNP-1:2_1 1 | 0.361 | 23.38 | 23.43 | 81.6 | 368 | 18.4
5 | 7-12-20_AuNP-1:2_1 2 | 0.37 | 23.85 | 24.08 | 81.4 | 393.6 | 18.6
6 | 7-12-20_AuNP-1:2_1 3 | 0.37 | 23.51 | 23.73 | 80.7 | 315.6 | 19.3
Avg |  | 0.367 | 23.58 | 23.74667 | 81.23333 | 359.0667 | 18.76667
StDev |  | 0.005196152 | 0.2426932 | 0.3253204 | 0.4725816 | 39.75995 | 0.4725816
RSD |  | 1.415845 | 1.029233 | 1.369962 | 0.5817582 | 11.07314 | 2.518197
# | Sample | PDI | Avg d.nm | Peak d.nm | Peak1 %Int | Peak2 d.nm | Peak2 %Int
7 | 7-12-20_AuNP-1:2_3 1 | 0.256 | 20.22 | 23.95 | 95.4 | 3849 | 4.6
8 | 7-12-20_AuNP-1:2_3 2 | 0.286 | 19.85 | 23.22 | 94.4 | 3425 | 5.6
9 | 7-12-20_AuNP-1:2_3 3 | 0.246 | 20.01 | 23.37 | 95.8 | 3880 | 4.2
Avg |  | 0.2626667 | 20.02667 | 23.51333 | 95.2 | 3718 | 4.8
StDev |  | 0.02081666 | 0.1855622 | 0.3855299 | 0.7211103 | 254.2184 | 0.7211103
RSD |  | 7.925124 | 0.9265756 | 1.639623 | 0.7574688 | 6.837504 | 15.02313
# | Sample | PDI | Avg d.nm | Peak1 d.nm | Peak1 %Int | Peak2 d.nm | Peak2 %Int | Time (h:m:s) | Time (h)
1 | 7-12-20_AuNP-1:2_1 1 | 0.395 | 30.58 | 26.8 | 73.6 | 379.7 | 26.4 | 10:58 | 0
2 | 7-12-20_AuNP-1:2_1 2 | 0.407 | 30.96 | 27.31 | 72.6 | 378.9 | 27.4 | 11:01 | 0.04583333
3 | 7-12-20_AuNP-1:2_1 3 | 0.383 | 30.27 | 28.85 | 76.3 | 368.9 | 23.7 | 11:04 | 0.09138889
4 | 7-12-20_AuNP-1:2_1 1 | 0.361 | 23.38 | 23.43 | 81.6 | 368 | 18.4 | 12:23 | 1.415556
5 | 7-12-20_AuNP-1:2_1 2 | 0.37 | 23.85 | 24.08 | 81.4 | 393.6 | 18.6 | 12:25 | 1.449722
6 | 7-12-20_AuNP-1:2_1 3 | 0.37 | 23.51 | 23.73 | 80.7 | 315.6 | 19.3 | 12:27 | 1.484167
7 | 7-12-20_AuNP-1:2_3 1 | 0.256 | 20.22 | 23.95 | 95.4 | 3849 | 4.6 | 18:48 | 7.824167
8 | 7-12-20_AuNP-1:2_3 2 | 0.286 | 19.85 | 23.22 | 94.4 | 3425 | 5.6 | 18:50 | 7.861389
9 | 7-12-20_AuNP-1:2_3 3 | 0.246 | 20.01 | 23.37 | 95.8 | 3880 | 4.2 | 18:52 | 7.898611
Avg |  | 0.3415556 | 24.73667 | 24.97111 | 83.53333 | 1484.3 | 16.46667
StDev |  | 0.06163423 | 4.666969 | 2.098901 | 9.328853 | 1680.226 | 9.328853
RSD |  | 18.04515 | 18.8666 | 8.405317 | 11.16782 | 113.1999 | 56.65295
1
2
3
Pooled

## TableExport
Record | Type | Sample Name | Measurement Date and Time | T (°C) | Z-Ave (d.nm) | PdI | Aggregation Index | ZP (mV) | Mob (µmcm/Vs) | MW (kDa) | Cond (mS/cm) | pH | IEP(s) | IEP Units | Result Origin
1 | Size | 7-12-20_AuNP-1:2_1 1 | 2020-12-08 10:58 | 25 | 30.58 | 0.395 | [5 empty] | 0 |  |  | Nano series
2 | Size | 7-12-20_AuNP-1:2_1 2 | 2020-12-08 11:01 | 25.1 | 30.96 | 0.407 | [5 empty] | 0 |  |  | Nano series
3 | Size | 7-12-20_AuNP-1:2_1 3 | 2020-12-08 11:04 | 24.9 | 30.27 | 0.383 | [5 empty] | 0 |  |  | Nano series
4 | Size | 7-12-20_AuNP-1:2_1 1 | 2020-12-08 12:23 | 24.9 | 23.38 | 0.361 | [5 empty] | 0 |  |  | Nano series
5 | Size | 7-12-20_AuNP-1:2_1 2 | 2020-12-08 12:25 | 24.9 | 23.85 | 0.37 | [5 empty] | 0 |  |  | Nano series
6 | Size | 7-12-20_AuNP-1:2_1 3 | 2020-12-08 12:27 | 25 | 23.51 | 0.37 | [5 empty] | 0 |  |  | Nano series
7 | Size | 7-12-20_AuNP-1:2_3 1 | 2020-12-08 18:48 | 25.1 | 20.22 | 0.256 | [5 empty] | 0 |  |  | Nano series
8 | Size | 7-12-20_AuNP-1:2_3 2 | 2020-12-08 18:50 | 24.9 | 19.85 | 0.286 | [5 empty] | 0 |  |  | Nano series
9 | Size | 7-12-20_AuNP-1:2_3 3 | 2020-12-08 18:52 | 25.1 | 20.01 | 0.246 | [5 empty] | 0 |  |  | Nano series