## Error Report
Flex 6.01 | Flex Version 6.01 | Page 1
3Flex Serial # 2010 Unit 1 Port 1
Sample: | wy-03-031
Operator: | Yang
File: | C:\3Flex\data\Yang\000-554.SMP
Started: | 12/04/2023 12:25:45 | Analysis adsorptive: | N2
Completed: | 13/04/2023 07:17:13 | Analysis bath temp.: | 77.219 K
Report time: | 14/04/2023 15:41:42 | Thermal correction: | No
Sample mass: | 0.0786 g | Ambient free space: | 16.5674 cm³ Measured
Analysis free space: | 56.8790 cm³ | Equilibration interval: | 10 to 30 s
Low pressure dose: | 10.0000 cm³/g STP | Sample density: | 1.000 g/cm³
Automatic degas: | No
Comments: wy-03-031 Nitrogen 77K
Report Preparation Errors
4063- No subreports selected. Error generating BJH Adsorption Reports.
4063- No subreports selected. Error generating BJH Desorption Reports.

## Summary
Flex 6.01 | Flex Version 6.01 | Page 1
3Flex Serial # 2010 Unit 1 Port 1
Sample: | wy-03-031
Operator: | Yang
File: | C:\3Flex\data\Yang\000-554.SMP
Started: | 12/04/2023 12:25:45 | Analysis adsorptive: | N2
Completed: | 13/04/2023 07:17:13 | Analysis bath temp.: | 77.219 K
Report time: | 14/04/2023 15:41:42 | Thermal correction: | No
Sample mass: | 0.0786 g | Ambient free space: | 16.5674 cm³ Measured
Analysis free space: | 56.8790 cm³ | Equilibration interval: | 10 to 30 s
Low pressure dose: | 10.0000 cm³/g STP | Sample density: | 1.000 g/cm³
Automatic degas: | No
Comments: wy-03-031 Nitrogen 77K
Summary Report
Surface Area
Single point surface area at P/Po = 0.100329434: | 1,066.9555 m²/g
BET Surface Area: | 1,078.2301 m²/g
t-Plot Micropore Area: | 605.4776 m²/g
t-Plot external surface area: | 472.7525 m²/g
BJH Adsorption cumulative surface area of pores
between 8.500 Å and 1,500.000 Å radius: | 336.6233 m²/g
BJH Desorption cumulative surface area of pores
between 8.500 Å and 1,500.000 Å radius: | 343.8147 m²/g
Pore Volume
Single point adsorption total pore volume of pores
less than 1,123.379 Å radius at P/Po = 0.991405894: | 1.486250 cm³/g
t-Plot micropore volume: | 0.247693 cm³/g
BJH Adsorption cumulative volume of pores
between 8.500 Å and 1,500.000 Å radius: | 1.169543 cm³/g
BJH Desorption cumulative volume of pores
between 8.500 Å and 1,500.000 Å radius: | 1.173736 cm³/g
Pore Size
BJH Adsorption average pore radius (2V/A): | 69.487 Å
BJH Desorption average pore radius (2V/A): | 68.277 Å
Volume in Pores | < | 4.86 Å | : | 0.00000 cm³/g
Total Volume in Pores | <= | 448.83 Å | : | 1.34877 cm³/g
Total Area in Pores | >= | 4.86 Å | : | 2,221.350 m²/g
Horvath-Kawazoe
Maximum pore volume at P/Po = 0.146599576: | 0.439404 cm³/g
Median pore width: | 9.555 Å

## Isotherm Tabular Report
Flex 6.01 | Flex Version 6.01 | Page 1
3Flex Serial # 2010 Unit 1 Port 1
Sample: | wy-03-031
Operator: | Yang
File: | C:\3Flex\data\Yang\000-554.SMP
Started: | 12/04/2023 12:25:45 | Analysis adsorptive: | N2
Completed: | 13/04/2023 07:17:13 | Analysis bath temp.: | 77.219 K
Report time: | 14/04/2023 15:41:42 | Thermal correction: | No
Sample mass: | 0.0786 g | Ambient free space: | 16.5674 cm³ Measured
Analysis free space: | 56.8790 cm³ | Equilibration interval: | 10 to 30 s
Low pressure dose: | 10.0000 cm³/g STP | Sample density: | 1.000 g/cm³
Automatic degas: | No
Comments: wy-03-031 Nitrogen 77K
Isotherm Tabular Report
Relative Pressure (P/Po) | Absolute Pressure (mbar) | Quantity Adsorbed (cm³/g STP) | Elapsed Time (h:min) | Saturation Pressure (mbar)
|  |  | 05:16 | 992.1362
8.466e-07 | 0.00084554 | 11.152 | 06:11 | 998.7439
3.8101e-06 | 0.00381 | 22.3588 | 07:00 | 999.9604
1.0455e-05 | 0.010449 | 33.6698 | 07:44 | 999.4377
2.2216e-05 | 0.022212 | 44.9154 | 08:20 | 999.8053
4.1959e-05 | 0.041936 | 56.1776 | 08:45 | 999.463
7.3357e-05 | 0.073295 | 67.3657 | 09:08 | 999.155
0.00012325 | 0.12312 | 78.5917 | 09:27 | 998.9471
0.00020277 | 0.20263 | 89.7482 | 09:44 | 999.2956
0.00033182 | 0.33142 | 100.9093 | 09:59 | 998.7806
0.0005419 | 0.54117 | 111.9356 | 10:11 | 998.6385
0.0008844 | 0.88319 | 122.8311 | 10:21 | 998.6259
0.0014434 | 1.441 | 133.5083 | 10:31 | 998.2811
0.0021234 | 2.1202 | 141.9022 | 10:41 | 998.5146
0.0032685 | 3.2635 | 151.3458 | 10:51 | 998.4636
0.0040931 | 4.0859 | 156.4159 | 11:01 | 998.2421
0.0048553 | 4.8459 | 160.3942 | 11:12 | 998.0558
0.0060258 | 6.0142 | 165.6099 | 11:20 | 998.0858
0.0068578 | 6.8434 | 168.8642 | 11:27 | 997.8992
0.00789 | 7.8739 | 172.5628 | 11:32 | 997.9686
0.0089854 | 8.9628 | 176.1472 | 11:37 | 997.4861
0.0099674 | 9.945 | 179.1631 | 11:42 | 997.7482
0.019999 | 19.9494 | 205.5681 | 11:53 | 997.542
0.029055 | 28.9899 | 227.5439 | 12:00 | 997.75
0.042507 | 42.3855 | 248.0996 | 12:05 | 997.136
0.047558 | 47.4302 | 251.8311 | 12:10 | 997.3089
0.063703 | 63.5207 | 260.1237 | 12:17 | 997.1404
0.06978 | 69.5754 | 262.5852 | 12:20 | 997.0641
0.079997 | 79.7887 | 266.2803 | 12:25 | 997.3913
0.089963 | 89.7376 | 269.472 | 12:30 | 997.4966
0.10033 | 100.0093 | 272.4685 | 12:33 | 996.8095
0.1466 | 146.2001 | 283.6142 | 12:37 | 997.2753
0.20035 | 199.7599 | 293.9003 | 12:41 | 997.0467
0.2515 | 250.7455 | 302.2677 | 12:44 | 996.9844
0.30081 | 299.8922 | 309.6265 | 12:48 | 996.9444
0.35005 | 348.9136 | 316.6114 | 12:51 | 996.7472
0.39975 | 398.3853 | 323.521 | 12:55 | 996.5926
0.44901 | 447.6926 | 330.4864 | 12:58 | 997.0633
0.49905 | 497.3924 | 337.7449 | 13:02 | 996.6695
0.5498 | 548.1102 | 345.7075 | 13:06 | 996.9204
0.59849 | 596.6522 | 354.0486 | 13:09 | 996.9248
0.64908 | 647.139 | 363.9285 | 13:13 | 997.009
0.69895 | 696.692 | 375.4886 | 13:17 | 996.7678
0.74693 | 744.477 | 389.3834 | 13:21 | 996.7165
0.7947 | 792.0785 | 408.4046 | 13:27 | 996.7075
0.8468 | 843.9866 | 440.8643 | 13:35 | 996.68
0.89506 | 891.8742 | 500.009 | 13:45 | 996.4457
0.90715 | 904.1759 | 526.3923 | 13:51 | 996.7202
0.91903 | 916.003 | 559.5731 | 13:59 | 996.7092
0.92818 | 924.5258 | 590.6276 | 14:06 | 996.0617
0.93505 | 931.6971 | 624.2767 | 14:14 | 996.4191
0.94724 | 943.793 | 698.7399 | 14:27 | 996.3597
0.95849 | 954.5958 | 794.5019 | 14:43 | 995.937
0.96436 | 960.679 | 851.6134 | 14:52 | 996.1814
0.9764 | 972.5929 | 904.3737 | 15:02 | 996.1046
0.98911 | 985.0655 | 924.2362 | 15:11 | 995.9062
0.99141 | 987.7352 | 959.3043 | 15:17 | 996.2974
0.97709 | 973.3126 | 915.0937 | 15:23 | 996.1359
0.97233 | 968.4637 | 910.7576 | 15:27 | 996.0213
0.96461 | 960.7806 | 904.7073 | 15:31 | 996.0266
0.95285 | 949.1371 | 895.3949 | 15:35 | 996.1045
0.94288 | 939.0681 | 884.1339 | 15:40 | 995.9585
0.93658 | 932.721 | 866.4289 | 15:45 | 995.8811
0.92382 | 920.3201 | 726.8327 | 16:07 | 996.2065
0.90939 | 906.2344 | 604.1188 | 16:26 | 996.5338
0.89988 | 896.6854 | 563.5007 | 16:35 | 996.4461
0.85362 | 850.6725 | 463.6059 | 16:46 | 996.5453
0.79258 | 789.9363 | 413.579 | 16:54 | 996.6622
0.74056 | 738.105 | 390.1998 | 17:00 | 996.6842
0.70618 | 703.7271 | 378.9541 | 17:04 | 996.526
0.65122 | 649.1383 | 365.2147 | 17:08 | 996.8078
0.60214 | 600.1286 | 355.1519 | 17:12 | 996.6591
0.55106 | 549.3975 | 346.1635 | 17:15 | 996.977
0.50119 | 499.4796 | 338.2211 | 17:18 | 996.5891
0.45054 | 449.2029 | 330.752 | 17:22 | 997.0394
0.40076 | 399.5514 | 323.6189 | 17:25 | 996.9908
0.35064 | 349.4861 | 316.595 | 17:29 | 996.7148
0.30057 | 299.5687 | 309.4895 | 17:32 | 996.6784
0.25062 | 249.8075 | 302.0133 | 17:36 | 996.7555
0.20532 | 204.682 | 294.6747 | 17:39 | 996.9026
0.1508 | 150.3355 | 284.4308 | 17:44 | 996.9004
0.1034 | 103.0668 | 273.2397 | 17:48 | 996.8255

## Isotherm Linear Plot
Flex 6.01 | Flex Version 6.01 | Page 1
3Flex Serial # 2010 Unit 1 Port 1
Sample: | wy-03-031
Operator: | Yang
File: | C:\3Flex\data\Yang\000-554.SMP
Started: | 12/04/2023 12:25:45 | Analysis adsorptive: | N2
Completed: | 13/04/2023 07:17:13 | Analysis bath temp.: | 77.219 K
Report time: | 14/04/2023 15:41:42 | Thermal correction: | No
Sample mass: | 0.0786 g | Ambient free space: | 16.5674 cm³ Measured
Analysis free space: | 56.8790 cm³ | Equilibration interval: | 10 to 30 s
Low pressure dose: | 10.0000 cm³/g STP | Sample density: | 1.000 g/cm³
Automatic degas: | No
Comments: wy-03-031 Nitrogen 77K
Isotherm Linear Plot
000-554 : wy-03-031 : Adsorption |  | 000-554 : wy-03-031 : Desorption
Relative Pressure (P/Po) | Quantity Adsorbed (cm³/g STP) | Relative Pressure (P/Po) | Quantity Adsorbed (cm³/g STP)
8.466e-07 | 11.152 | 0.99141 | 959.3043
3.8101e-06 | 22.3588 | 0.97709 | 915.0937
1.0455e-05 | 33.6698 | 0.97233 | 910.7576
2.2216e-05 | 44.9154 | 0.96461 | 904.7073
4.1959e-05 | 56.1776 | 0.95285 | 895.3949
7.3357e-05 | 67.3657 | 0.94288 | 884.1339
0.00012325 | 78.5917 | 0.93658 | 866.4289
0.00020277 | 89.7482 | 0.92382 | 726.8327
0.00033182 | 100.9093 | 0.90939 | 604.1188
0.0005419 | 111.9356 | 0.89988 | 563.5007
0.0008844 | 122.8311 | 0.85362 | 463.6059
0.0014434 | 133.5083 | 0.79258 | 413.579
0.0021234 | 141.9022 | 0.74056 | 390.1998
0.0032685 | 151.3458 | 0.70618 | 378.9541
0.0040931 | 156.4159 | 0.65122 | 365.2147
0.0048553 | 160.3942 | 0.60214 | 355.1519
0.0060258 | 165.6099 | 0.55106 | 346.1635
0.0068578 | 168.8642 | 0.50119 | 338.2211
0.00789 | 172.5628 | 0.45054 | 330.752
0.0089854 | 176.1472 | 0.40076 | 323.6189
0.0099674 | 179.1631 | 0.35064 | 316.595
0.019999 | 205.5681 | 0.30057 | 309.4895
0.029055 | 227.5439 | 0.25062 | 302.0133
0.042507 | 248.0996 | 0.20532 | 294.6747
0.047558 | 251.8311 | 0.1508 | 284.4308
0.063703 | 260.1237 | 0.1034 | 273.2397
0.06978 | 262.5852
0.079997 | 266.2803
0.089963 | 269.472
0.10033 | 272.4685
0.1466 | 283.6142
0.20035 | 293.9003
0.2515 | 302.2677
0.30081 | 309.6265
0.35005 | 316.6114
0.39975 | 323.521
0.44901 | 330.4864
0.49905 | 337.7449
0.5498 | 345.7075
0.59849 | 354.0486
0.64908 | 363.9285
0.69895 | 375.4886
0.74693 | 389.3834
0.7947 | 408.4046
0.8468 | 440.8643
0.89506 | 500.009
0.90715 | 526.3923
0.91903 | 559.5731
0.92818 | 590.6276
0.93505 | 624.2767
0.94724 | 698.7399
0.95849 | 794.5019
0.96436 | 851.6134
0.9764 | 904.3737
0.98911 | 924.2362
0.99141 | 959.3043

## Isotherm Log Plot
Flex 6.01 | Flex Version 6.01 | Page 1
3Flex Serial # 2010 Unit 1 Port 1
Sample: | wy-03-031
Operator: | Yang
File: | C:\3Flex\data\Yang\000-554.SMP
Started: | 12/04/2023 12:25:45 | Analysis adsorptive: | N2
Completed: | 13/04/2023 07:17:13 | Analysis bath temp.: | 77.219 K
Report time: | 14/04/2023 15:41:42 | Thermal correction: | No
Sample mass: | 0.0786 g | Ambient free space: | 16.5674 cm³ Measured
Analysis free space: | 56.8790 cm³ | Equilibration interval: | 10 to 30 s
Low pressure dose: | 10.0000 cm³/g STP | Sample density: | 1.000 g/cm³
Automatic degas: | No
Comments: wy-03-031 Nitrogen 77K
Isotherm Log Plot
000-554 : wy-03-031 : Adsorption |  | 000-554 : wy-03-031 : Desorption
Relative Pressure (P/Po) | Quantity Adsorbed (cm³/g STP) | Relative Pressure (P/Po) | Quantity Adsorbed (cm³/g STP)
8.466e-07 | 11.152 | 0.99141 | 959.3043
3.8101e-06 | 22.3588 | 0.97709 | 915.0937
1.0455e-05 | 33.6698 | 0.97233 | 910.7576
2.2216e-05 | 44.9154 | 0.96461 | 904.7073
4.1959e-05 | 56.1776 | 0.95285 | 895.3949
7.3357e-05 | 67.3657 | 0.94288 | 884.1339
0.00012325 | 78.5917 | 0.93658 | 866.4289
0.00020277 | 89.7482 | 0.92382 | 726.8327
0.00033182 | 100.9093 | 0.90939 | 604.1188
0.0005419 | 111.9356 | 0.89988 | 563.5007
0.0008844 | 122.8311 | 0.85362 | 463.6059
0.0014434 | 133.5083 | 0.79258 | 413.579
0.0021234 | 141.9022 | 0.74056 | 390.1998
0.0032685 | 151.3458 | 0.70618 | 378.9541
0.0040931 | 156.4159 | 0.65122 | 365.2147
0.0048553 | 160.3942 | 0.60214 | 355.1519
0.0060258 | 165.6099 | 0.55106 | 346.1635
0.0068578 | 168.8642 | 0.50119 | 338.2211
0.00789 | 172.5628 | 0.45054 | 330.752
0.0089854 | 176.1472 | 0.40076 | 323.6189
0.0099674 | 179.1631 | 0.35064 | 316.595
0.019999 | 205.5681 | 0.30057 | 309.4895
0.029055 | 227.5439 | 0.25062 | 302.0133
0.042507 | 248.0996 | 0.20532 | 294.6747
0.047558 | 251.8311 | 0.1508 | 284.4308
0.063703 | 260.1237 | 0.1034 | 273.2397
0.06978 | 262.5852
0.079997 | 266.2803
0.089963 | 269.472
0.10033 | 272.4685
0.1466 | 283.6142
0.20035 | 293.9003
0.2515 | 302.2677
0.30081 | 309.6265
0.35005 | 316.6114
0.39975 | 323.521
0.44901 | 330.4864
0.49905 | 337.7449
0.5498 | 345.7075
0.59849 | 354.0486
0.64908 | 363.9285
0.69895 | 375.4886
0.74693 | 389.3834
0.7947 | 408.4046
0.8468 | 440.8643
0.89506 | 500.009
0.90715 | 526.3923
0.91903 | 559.5731
0.92818 | 590.6276
0.93505 | 624.2767
0.94724 | 698.7399
0.95849 | 794.5019
0.96436 | 851.6134
0.9764 | 904.3737
0.98911 | 924.2362
0.99141 | 959.3043

## Isotherm Linear Absolute Plot
Flex 6.01 | Flex Version 6.01 | Page 1
3Flex Serial # 2010 Unit 1 Port 1
Sample: | wy-03-031
Operator: | Yang
File: | C:\3Flex\data\Yang\000-554.SMP
Started: | 12/04/2023 12:25:45 | Analysis adsorptive: | N2
Completed: | 13/04/2023 07:17:13 | Analysis bath temp.: | 77.219 K
Report time: | 14/04/2023 15:41:42 | Thermal correction: | No
Sample mass: | 0.0786 g | Ambient free space: | 16.5674 cm³ Measured
Analysis free space: | 56.8790 cm³ | Equilibration interval: | 10 to 30 s
Low pressure dose: | 10.0000 cm³/g STP | Sample density: | 1.000 g/cm³
Automatic degas: | No
Comments: wy-03-031 Nitrogen 77K
Isotherm Linear Absolute Plot
000-554 : wy-03-031 : Adsorption |  | 000-554 : wy-03-031 : Desorption
Absolute Pressure (mbar) | Quantity Adsorbed (cm³/g STP) | Absolute Pressure (mbar) | Quantity Adsorbed (cm³/g STP)
0.00084554 | 11.152 | 987.7352 | 959.3043
0.00381 | 22.3588 | 973.3126 | 915.0937
0.010449 | 33.6698 | 968.4637 | 910.7576
0.022212 | 44.9154 | 960.7806 | 904.7073
0.041936 | 56.1776 | 949.1371 | 895.3949
0.073295 | 67.3657 | 939.0681 | 884.1339
0.12312 | 78.5917 | 932.721 | 866.4289
0.20263 | 89.7482 | 920.3201 | 726.8327
0.33142 | 100.9093 | 906.2344 | 604.1188
0.54117 | 111.9356 | 896.6854 | 563.5007
0.88319 | 122.8311 | 850.6725 | 463.6059
1.441 | 133.5083 | 789.9363 | 413.579
2.1202 | 141.9022 | 738.105 | 390.1998
3.2635 | 151.3458 | 703.7271 | 378.9541
4.0859 | 156.4159 | 649.1383 | 365.2147
4.8459 | 160.3942 | 600.1286 | 355.1519
6.0142 | 165.6099 | 549.3975 | 346.1635
6.8434 | 168.8642 | 499.4796 | 338.2211
7.8739 | 172.5628 | 449.2029 | 330.752
8.9628 | 176.1472 | 399.5514 | 323.6189
9.945 | 179.1631 | 349.4861 | 316.595
19.9494 | 205.5681 | 299.5687 | 309.4895
28.9899 | 227.5439 | 249.8075 | 302.0133
42.3855 | 248.0996 | 204.682 | 294.6747
47.4302 | 251.8311 | 150.3355 | 284.4308
63.5207 | 260.1237 | 103.0668 | 273.2397
69.5754 | 262.5852
79.7887 | 266.2803
89.7376 | 269.472
100.0093 | 272.4685
146.2001 | 283.6142
199.7599 | 293.9003
250.7455 | 302.2677
299.8922 | 309.6265
348.9136 | 316.6114
398.3853 | 323.521
447.6926 | 330.4864
497.3924 | 337.7449
548.1102 | 345.7075
596.6522 | 354.0486
647.139 | 363.9285
696.692 | 375.4886
744.477 | 389.3834
792.0785 | 408.4046
843.9866 | 440.8643
891.8742 | 500.009
904.1759 | 526.3923
916.003 | 559.5731
924.5258 | 590.6276
931.6971 | 624.2767
943.793 | 698.7399
954.5958 | 794.5019
960.679 | 851.6134
972.5929 | 904.3737
985.0655 | 924.2362
987.7352 | 959.3043

## Isotherm Log Absolute Plot
Flex 6.01 | Flex Version 6.01 | Page 1
3Flex Serial # 2010 Unit 1 Port 1
Sample: | wy-03-031
Operator: | Yang
File: | C:\3Flex\data\Yang\000-554.SMP
Started: | 12/04/2023 12:25:45 | Analysis adsorptive: | N2
Completed: | 13/04/2023 07:17:13 | Analysis bath temp.: | 77.219 K
Report time: | 14/04/2023 15:41:42 | Thermal correction: | No
Sample mass: | 0.0786 g | Ambient free space: | 16.5674 cm³ Measured
Analysis free space: | 56.8790 cm³ | Equilibration interval: | 10 to 30 s
Low pressure dose: | 10.0000 cm³/g STP | Sample density: | 1.000 g/cm³
Automatic degas: | No
Comments: wy-03-031 Nitrogen 77K
Isotherm Log Absolute Plot
000-554 : wy-03-031 : Adsorption |  | 000-554 : wy-03-031 : Desorption
Absolute Pressure (mbar) | Quantity Adsorbed (cm³/g STP) | Absolute Pressure (mbar) | Quantity Adsorbed (cm³/g STP)
0.00084554 | 11.152 | 987.7352 | 959.3043
0.00381 | 22.3588 | 973.3126 | 915.0937
0.010449 | 33.6698 | 968.4637 | 910.7576
0.022212 | 44.9154 | 960.7806 | 904.7073
0.041936 | 56.1776 | 949.1371 | 895.3949
0.073295 | 67.3657 | 939.0681 | 884.1339
0.12312 | 78.5917 | 932.721 | 866.4289
0.20263 | 89.7482 | 920.3201 | 726.8327
0.33142 | 100.9093 | 906.2344 | 604.1188
0.54117 | 111.9356 | 896.6854 | 563.5007
0.88319 | 122.8311 | 850.6725 | 463.6059
1.441 | 133.5083 | 789.9363 | 413.579
2.1202 | 141.9022 | 738.105 | 390.1998
3.2635 | 151.3458 | 703.7271 | 378.9541
4.0859 | 156.4159 | 649.1383 | 365.2147
4.8459 | 160.3942 | 600.1286 | 355.1519
6.0142 | 165.6099 | 549.3975 | 346.1635
6.8434 | 168.8642 | 499.4796 | 338.2211
7.8739 | 172.5628 | 449.2029 | 330.752
8.9628 | 176.1472 | 399.5514 | 323.6189
9.945 | 179.1631 | 349.4861 | 316.595
19.9494 | 205.5681 | 299.5687 | 309.4895
28.9899 | 227.5439 | 249.8075 | 302.0133
42.3855 | 248.0996 | 204.682 | 294.6747
47.4302 | 251.8311 | 150.3355 | 284.4308
63.5207 | 260.1237 | 103.0668 | 273.2397
69.5754 | 262.5852
79.7887 | 266.2803
89.7376 | 269.472
100.0093 | 272.4685
146.2001 | 283.6142
199.7599 | 293.9003
250.7455 | 302.2677
299.8922 | 309.6265
348.9136 | 316.6114
398.3853 | 323.521
447.6926 | 330.4864
497.3924 | 337.7449
548.1102 | 345.7075
596.6522 | 354.0486
647.139 | 363.9285
696.692 | 375.4886
744.477 | 389.3834
792.0785 | 408.4046
843.9866 | 440.8643
891.8742 | 500.009
904.1759 | 526.3923
916.003 | 559.5731
924.5258 | 590.6276
931.6971 | 624.2767
943.793 | 698.7399
954.5958 | 794.5019
960.679 | 851.6134
972.5929 | 904.3737
985.0655 | 924.2362
987.7352 | 959.3043

## Isotherm Pressure Composition
Flex 6.01 | Flex Version 6.01 | Page 1
3Flex Serial # 2010 Unit 1 Port 1
Sample: | wy-03-031
Operator: | Yang
File: | C:\3Flex\data\Yang\000-554.SMP
Started: | 12/04/2023 12:25:45 | Analysis adsorptive: | N2
Completed: | 13/04/2023 07:17:13 | Analysis bath temp.: | 77.219 K
Report time: | 14/04/2023 15:41:42 | Thermal correction: | No
Sample mass: | 0.0786 g | Ambient free space: | 16.5674 cm³ Measured
Analysis free space: | 56.8790 cm³ | Equilibration interval: | 10 to 30 s
Low pressure dose: | 10.0000 cm³/g STP | Sample density: | 1.000 g/cm³
Automatic degas: | No
Comments: wy-03-031 Nitrogen 77K
Isotherm Pressure Composition
000-554 : wy-03-031 : Adsorption |  | 000-554 : wy-03-031 : Desorption
Weight % N2 | Absolute Pressure (mbar) | Weight % N2 | Absolute Pressure (mbar)
1.3938 | 0.00084554 | 119.8958 | 987.7352
2.7944 | 0.00381 | 114.3703 | 973.3126
4.2081 | 0.010449 | 113.8284 | 968.4637
5.6136 | 0.022212 | 113.0722 | 960.7806
7.0212 | 0.041936 | 111.9083 | 949.1371
8.4195 | 0.073295 | 110.5009 | 939.0681
9.8226 | 0.12312 | 108.2881 | 932.721
11.2169 | 0.20263 | 90.841 | 920.3201
12.6119 | 0.33142 | 75.504 | 906.2344
13.9899 | 0.54117 | 70.4275 | 896.6854
15.3517 | 0.88319 | 57.9424 | 850.6725
16.6861 | 1.441 | 51.69 | 789.9363
17.7352 | 2.1202 | 48.768 | 738.105
18.9155 | 3.2635 | 47.3625 | 703.7271
19.5492 | 4.0859 | 45.6453 | 649.1383
20.0464 | 4.8459 | 44.3876 | 600.1286
20.6983 | 6.0142 | 43.2642 | 549.3975
21.105 | 6.8434 | 42.2716 | 499.4796
21.5673 | 7.8739 | 41.3381 | 449.2029
22.0152 | 8.9628 | 40.4466 | 399.5514
22.3922 | 9.945 | 39.5687 | 349.4861
25.6923 | 19.9494 | 38.6806 | 299.5687
28.4389 | 28.9899 | 37.7462 | 249.8075
31.008 | 42.3855 | 36.8291 | 204.682
31.4744 | 47.4302 | 35.5487 | 150.3355
32.5108 | 63.5207 | 34.15 | 103.0668
32.8184 | 69.5754
33.2803 | 79.7887
33.6792 | 89.7376
34.0537 | 100.0093
35.4467 | 146.2001
36.7323 | 199.7599
37.778 | 250.7455
38.6978 | 299.8922
39.5707 | 348.9136
40.4343 | 398.3853
41.3049 | 447.6926
42.2121 | 497.3924
43.2072 | 548.1102
44.2497 | 596.6522
45.4845 | 647.139
46.9293 | 696.692
48.6659 | 744.477
51.0432 | 792.0785
55.1001 | 843.9866
62.4922 | 891.8742
65.7896 | 904.1759
69.9366 | 916.003
73.8179 | 924.5258
78.0234 | 931.6971
87.33 | 943.793
99.2985 | 954.5958
106.4364 | 960.679
113.0305 | 972.5929
115.513 | 985.0655
119.8958 | 987.7352

## BET Tabular Report
Flex 6.01 | Flex Version 6.01 | Page 1
3Flex Serial # 2010 Unit 1 Port 1
Sample: | wy-03-031
Operator: | Yang
File: | C:\3Flex\data\Yang\000-554.SMP
Started: | 12/04/2023 12:25:45 | Analysis adsorptive: | N2
Completed: | 13/04/2023 07:17:13 | Analysis bath temp.: | 77.219 K
Report time: | 14/04/2023 15:41:42 | Thermal correction: | No
Sample mass: | 0.0786 g | Ambient free space: | 16.5674 cm³ Measured
Analysis free space: | 56.8790 cm³ | Equilibration interval: | 10 to 30 s
Low pressure dose: | 10.0000 cm³/g STP | Sample density: | 1.000 g/cm³
Automatic degas: | No
Comments: wy-03-031 Nitrogen 77K
BET Report
BET surface area: | 1,078.2301 ± 3.5588 m²/g
Slope: | 0.004032 ± 0.000013 g/cm³ STP
Y-intercept: | 0.000004 ± 0.000001 g/cm³ STP
C: | 928.626164
Qm: | 247.7222 cm³/g STP
Correlation coefficient: | 0.9999837
Molecular cross-sectional area: | 0.1620 nm²
Relative Pressure (P/Po) | Quantity Adsorbed (cm³/g STP) | 1/[Q(Po/P - 1)]
0.063703 | 260.1237 | 0.00026156
0.06978 | 262.5852 | 0.00028568
0.079997 | 266.2803 | 0.00032655
0.089963 | 269.472 | 0.00036685
0.10033 | 272.4685 | 0.00040929

## BET Transform Plot
Flex 6.01 | Flex Version 6.01 | Page 1
3Flex Serial # 2010 Unit 1 Port 1
Sample: | wy-03-031
Operator: | Yang
File: | C:\3Flex\data\Yang\000-554.SMP
Started: | 12/04/2023 12:25:45 | Analysis adsorptive: | N2
Completed: | 13/04/2023 07:17:13 | Analysis bath temp.: | 77.219 K
Report time: | 14/04/2023 15:41:42 | Thermal correction: | No
Sample mass: | 0.0786 g | Ambient free space: | 16.5674 cm³ Measured
Analysis free space: | 56.8790 cm³ | Equilibration interval: | 10 to 30 s
Low pressure dose: | 10.0000 cm³/g STP | Sample density: | 1.000 g/cm³
Automatic degas: | No
Comments: wy-03-031 Nitrogen 77K
BET Surface Area Plot
000-554 : wy-03-031 |  | Not Fitted
Relative Pressure (P/Po) | 1/[Q(Po/P - 1)] | Relative Pressure (P/Po) | 1/[Q(Po/P - 1)]
0.063703 | 0.00026156 | 0.1466 | 0.00060569
0.06978 | 0.00028568 | 0.20035 | 0.0008525
0.079997 | 0.00032655
0.089963 | 0.00036685
0.10033 | 0.00040929

## t-Plot Tabular Report
Flex 6.01 | Flex Version 6.01 | Page 1
3Flex Serial # 2010 Unit 1 Port 1
Sample: | wy-03-031
Operator: | Yang
File: | C:\3Flex\data\Yang\000-554.SMP
Started: | 12/04/2023 12:25:45 | Analysis adsorptive: | N2
Completed: | 13/04/2023 07:17:13 | Analysis bath temp.: | 77.219 K
Report time: | 14/04/2023 15:41:42 | Thermal correction: | No
Sample mass: | 0.0786 g | Ambient free space: | 16.5674 cm³ Measured
Analysis free space: | 56.8790 cm³ | Equilibration interval: | 10 to 30 s
Low pressure dose: | 10.0000 cm³/g STP | Sample density: | 1.000 g/cm³
Automatic degas: | No
Comments: wy-03-031 Nitrogen 77K
t-Plot Report
Micropore volume: | 0.247693 cm³/g
Micropore area: | 605.4776 m²/g
External surface area: | 472.7525 m²/g
Slope: | 30.513942 ± 0.933535 cm³/g·Å STP
Y-intercept: | 159.874016 ± 3.737742 cm³/g STP
Correlation coefficient: | 0.998133
Surface area correction factor: | 1.000
Density conversion factor: | 0.0015493
Total surface area (BET): | 1,078.2301 m²/g
Thickness range: | 3.5000 to 5.0000 Å
Thickness equation: | Harkins and Jura
Thickness Curve
t = [ 13.99 / ( 0.034 - log(P/Po) ) ] ^ 0.5
t-Plot Report - Data
Relative Pressure (P/Po) | Statistical Thickness (Å) | Quantity Adsorbed (cm³/g STP) | Fitted
0.063703 | 3.3728 | 260.1237
0.06978 | 3.4284 | 262.5852
0.079997 | 3.5172 | 266.2803 | *
0.089963 | 3.5992 | 269.472 | *
0.10033 | 3.6809 | 272.4685 | *
0.1466 | 4.015 | 283.6142 | *
0.20035 | 4.3711 | 293.9003 | *
0.2515 | 4.6995 | 302.2677 | *
0.30081 | 5.0175 | 309.6265
0.35005 | 5.344 | 316.6114
0.39975 | 5.6893 | 323.521
0.44901 | 6.0537 | 330.4864
0.49905 | 6.4541 | 337.7449
0.5498 | 6.9006 | 345.7075
0.59849 | 7.3789 | 354.0486
0.64908 | 7.9437 | 363.9285
0.69895 | 8.591 | 375.4886

## t-Plot Plot
Flex 6.01 | Flex Version 6.01 | Page 1
3Flex Serial # 2010 Unit 1 Port 1
Sample: | wy-03-031
Operator: | Yang
File: | C:\3Flex\data\Yang\000-554.SMP
Started: | 12/04/2023 12:25:45 | Analysis adsorptive: | N2
Completed: | 13/04/2023 07:17:13 | Analysis bath temp.: | 77.219 K
Report time: | 14/04/2023 15:41:42 | Thermal correction: | No
Sample mass: | 0.0786 g | Ambient free space: | 16.5674 cm³ Measured
Analysis free space: | 56.8790 cm³ | Equilibration interval: | 10 to 30 s
Low pressure dose: | 10.0000 cm³/g STP | Sample density: | 1.000 g/cm³
Automatic degas: | No
Comments: wy-03-031 Nitrogen 77K
t-Plot
Harkins and Jura
000-554 : wy-03-031 |  | Not Fitted
Thickness (Å) | Quantity Adsorbed (cm³/g STP) | Thickness (Å) | Quantity Adsorbed (cm³/g STP)
3.5172 | 266.2803 | 3.3728 | 260.1237
3.5992 | 269.472 | 3.4284 | 262.5852
3.6809 | 272.4685 | 5.0175 | 309.6265
4.015 | 283.6142 | 5.344 | 316.6114
4.3711 | 293.9003 | 5.6893 | 323.521
4.6995 | 302.2677 | 6.0537 | 330.4864
|  | 6.4541 | 337.7449
|  | 6.9006 | 345.7075
|  | 7.3789 | 354.0486
|  | 7.9437 | 363.9285
|  | 8.591 | 375.4886

## Horvath-Kawazoe Report
Flex 6.01 | Flex Version 6.01 | Page 1
3Flex Serial # 2010 Unit 1 Port 1
Sample: | wy-03-031
Operator: | Yang
File: | C:\3Flex\data\Yang\000-554.SMP
Started: | 12/04/2023 12:25:45 | Analysis adsorptive: | N2
Completed: | 13/04/2023 07:17:13 | Analysis bath temp.: | 77.219 K
Report time: | 14/04/2023 15:41:42 | Thermal correction: | No
Sample mass: | 0.0786 g | Ambient free space: | 16.5674 cm³ Measured
Analysis free space: | 56.8790 cm³ | Equilibration interval: | 10 to 30 s
Low pressure dose: | 10.0000 cm³/g STP | Sample density: | 1.000 g/cm³
Automatic degas: | No
Comments: wy-03-031 Nitrogen 77K
Horvath-Kawazoe Report
Cylinder Pore Geometry (Saito-Foley)
Maximum pore volume: | 0.439404 cm³/g
at Relative Pressure: | 0.146599576
Median pore width: | 9.555 Å
Relative pressure range: | 1e-09 to 0.18
Diameter of adsorptive molecule: | 3.000 Å
Adsorptive density: | 6.710e+14 molecules/cm²
Adsorptive dispersion constant: | 7.777e-59
Diameter of sample atom: | 2.760 Å
Sample Density: | 1.310e+15 molecules/cm²
Sample dispersion constant: | 8.957e-59
Density conversion factor: | 0.0015493
Absolute Pressure (mbar) | Relative Pressure (P/Po) | Quantity Adsorbed (cm³/g STP) | Pore Width (Å) | Cumulative Pore Volume (cm³/g) | Differential Pore Volume (cm³/g·Å)
0.00084554 | 8.466e-07 | 11.152 | 5.4092 | 0.017278 | 0.0031942
0.00381 | 3.8101e-06 | 22.3588 | 5.8481 | 0.03464 | 0.039564
0.010449 | 1.0455e-05 | 33.6698 | 6.1941 | 0.052165 | 0.050641
0.022212 | 2.2216e-05 | 44.9154 | 6.4878 | 0.069587 | 0.059323
0.041936 | 4.1959e-05 | 56.1776 | 6.7652 | 0.087036 | 0.062892
0.073295 | 7.3357e-05 | 67.3657 | 7.0348 | 0.10437 | 0.064303
0.12312 | 0.00012325 | 78.5917 | 7.311 | 0.12176 | 0.062968
0.20263 | 0.00020277 | 89.7482 | 7.6051 | 0.13905 | 0.058777
0.33142 | 0.00033182 | 100.9093 | 7.9274 | 0.15634 | 0.053643
0.54117 | 0.0005419 | 111.9356 | 8.2865 | 0.17342 | 0.047572
0.88319 | 0.0008844 | 122.8311 | 8.6908 | 0.1903 | 0.041752
1.441 | 0.0014434 | 133.5083 | 9.1489 | 0.20684 | 0.036116
2.1202 | 0.0021234 | 141.9022 | 9.5597 | 0.21985 | 0.031652
3.2635 | 0.0032685 | 151.3458 | 10.0772 | 0.23448 | 0.028276
4.0859 | 0.0040931 | 156.4159 | 10.3775 | 0.24234 | 0.026149
4.8459 | 0.0048553 | 160.3942 | 10.6219 | 0.2485 | 0.025224
6.0142 | 0.0060258 | 165.6099 | 10.9524 | 0.25658 | 0.024447
6.8434 | 0.0068578 | 168.8642 | 11.1622 | 0.26162 | 0.024032
7.8739 | 0.00789 | 172.5628 | 11.4031 | 0.26735 | 0.023791
8.9628 | 0.0089854 | 176.1472 | 11.6382 | 0.2729 | 0.023621
9.945 | 0.0099674 | 179.1631 | 11.8354 | 0.27758 | 0.023687
19.9494 | 0.019999 | 205.5681 | 13.4118 | 0.31849 | 0.025953
28.9899 | 0.029055 | 227.5439 | 14.5017 | 0.35253 | 0.031237
42.3855 | 0.042507 | 248.0996 | 15.8654 | 0.38438 | 0.023354
47.4302 | 0.047558 | 251.8311 | 16.331 | 0.39016 | 0.012416
63.5207 | 0.063703 | 260.1237 | 17.7209 | 0.40301 | 0.0092441
69.5754 | 0.06978 | 262.5852 | 18.2124 | 0.40682 | 0.0077584
79.7887 | 0.079997 | 266.2803 | 19.0094 | 0.41255 | 0.0071834
89.7376 | 0.089963 | 269.472 | 19.7713 | 0.41749 | 0.00649
100.0093 | 0.10033 | 272.4685 | 20.5554 | 0.42214 | 0.0059208
146.2001 | 0.1466 | 283.6142 | 23.9128 | 0.4394 | 0.0051433

## Horvath-Kawazoe Cumulative Pore
Flex 6.01 | Flex Version 6.01 | Page 1
3Flex Serial # 2010 Unit 1 Port 1
Sample: | wy-03-031
Operator: | Yang
File: | C:\3Flex\data\Yang\000-554.SMP
Started: | 12/04/2023 12:25:45 | Analysis adsorptive: | N2
Completed: | 13/04/2023 07:17:13 | Analysis bath temp.: | 77.219 K
Report time: | 14/04/2023 15:41:42 | Thermal correction: | No
Sample mass: | 0.0786 g | Ambient free space: | 16.5674 cm³ Measured
Analysis free space: | 56.8790 cm³ | Equilibration interval: | 10 to 30 s
Low pressure dose: | 10.0000 cm³/g STP | Sample density: | 1.000 g/cm³
Automatic degas: | No
Comments: wy-03-031 Nitrogen 77K
Horvath-Kawazoe Cumulative Pore Volume Plot
Cylinder Pore Geometry (Saito-Foley)
000-554 : wy-03-031
Pore Width (Å) | Pore Volume (cm³/g)
5.4092 | 0.017278
5.8481 | 0.03464
6.1941 | 0.052165
6.4878 | 0.069587
6.7652 | 0.087036
7.0348 | 0.10437
7.311 | 0.12176
7.6051 | 0.13905
7.9274 | 0.15634
8.2865 | 0.17342
8.6908 | 0.1903
9.1489 | 0.20684
9.5597 | 0.21985
10.0772 | 0.23448
10.3775 | 0.24234
10.6219 | 0.2485
10.9524 | 0.25658
11.1622 | 0.26162
11.4031 | 0.26735
11.6382 | 0.2729
11.8354 | 0.27758
13.4118 | 0.31849
14.5017 | 0.35253
15.8654 | 0.38438
16.331 | 0.39016
17.7209 | 0.40301
18.2124 | 0.40682
19.0094 | 0.41255
19.7713 | 0.41749
20.5554 | 0.42214
23.9128 | 0.4394

## Horvath-Kawazoe Differential Po
Flex 6.01 | Flex Version 6.01 | Page 1
3Flex Serial # 2010 Unit 1 Port 1
Sample: | wy-03-031
Operator: | Yang
File: | C:\3Flex\data\Yang\000-554.SMP
Started: | 12/04/2023 12:25:45 | Analysis adsorptive: | N2
Completed: | 13/04/2023 07:17:13 | Analysis bath temp.: | 77.219 K
Report time: | 14/04/2023 15:41:42 | Thermal correction: | No
Sample mass: | 0.0786 g | Ambient free space: | 16.5674 cm³ Measured
Analysis free space: | 56.8790 cm³ | Equilibration interval: | 10 to 30 s
Low pressure dose: | 10.0000 cm³/g STP | Sample density: | 1.000 g/cm³
Automatic degas: | No
Comments: wy-03-031 Nitrogen 77K
Horvath-Kawazoe Differential Pore Volume Plot
Cylinder Pore Geometry (Saito-Foley)
000-554 : wy-03-031
Pore Width (Å) | dV/dw (cm³/g·Å)
5.4092 | 0.0031942
5.8481 | 0.039564
6.1941 | 0.050641
6.4878 | 0.059323
6.7652 | 0.062892
7.0348 | 0.064303
7.311 | 0.062968
7.6051 | 0.058777
7.9274 | 0.053643
8.2865 | 0.047572
8.6908 | 0.041752
9.1489 | 0.036116
9.5597 | 0.031652
10.0772 | 0.028276
10.3775 | 0.026149
10.6219 | 0.025224
10.9524 | 0.024447
11.1622 | 0.024032
11.4031 | 0.023791
11.6382 | 0.023621
11.8354 | 0.023687
13.4118 | 0.025953
14.5017 | 0.031237
15.8654 | 0.023354
16.331 | 0.012416
17.7209 | 0.0092441
18.2124 | 0.0077584
19.0094 | 0.0071834
19.7713 | 0.00649
20.5554 | 0.0059208
23.9128 | 0.0051433

## DFT Pore Size Pore Table
Flex 6.01 | Flex Version 6.01 | Page 1
3Flex Serial # 2010 Unit 1 Port 1
Sample: | wy-03-031
Operator: | Yang
File: | C:\3Flex\data\Yang\000-554.SMP
Started: | 12/04/2023 12:25:45 | Analysis adsorptive: | N2
Completed: | 13/04/2023 07:17:13 | Analysis bath temp.: | 77.219 K
Report time: | 14/04/2023 15:41:42 | Thermal correction: | No
Sample mass: | 0.0786 g | Ambient free space: | 16.5674 cm³ Measured
Analysis free space: | 56.8790 cm³ | Equilibration interval: | 10 to 30 s
Low pressure dose: | 10.0000 cm³/g STP | Sample density: | 1.000 g/cm³
Automatic degas: | No
Comments: wy-03-031 Nitrogen 77K
Porosity Distribution by Non-Local Density Functional Theory
Model: N2 - Tarazona NLDFT, Esf = 30.0K
Method: Non-negative Regularization: 0.00000
Standard Deviation of Fit: 41.35174 cm³/g STP
Volume in Pores | < | 4.86 Å | : | 0.00000 cm³/g
Total Volume in Pores | <= | 448.83 Å | : | 1.34877 cm³/g
Total Area in Pores | >= | 4.86 Å | : | 2,221.350 m²/g
Pore Table
Pore Width (Å) | Cumulative Pore Volume (cm³/g) | Incremental Pore Volume (cm³/g) | Cumulative Pore Area (m²/g) | Incremental Pore Area (m²/g)
4.8615 | 0.021381 | 0.021381 | 175.9248 | 175.9248
5.2189 | 0.021381 | 0 | 175.9248 | 0
5.9338 | 0.074619 | 0.053238 | 534.8011 | 358.8763
6.2913 | 0.074619 | 0 | 534.8011 | 0
6.6488 | 0.16163 | 0.087014 | 1058.292 | 523.4909
7.3637 | 0.18783 | 0.0262 | 1200.6147 | 142.3227
7.7211 | 0.21103 | 0.0232 | 1320.8056 | 120.1909
8.4361 | 0.22643 | 0.015391 | 1393.7851 | 72.9795
8.7935 | 0.24138 | 0.014956 | 1461.816 | 68.0309
9.5084 | 0.25784 | 0.01646 | 1531.0603 | 69.2443
10.2234 | 0.29559 | 0.03775 | 1678.7623 | 147.702
10.9383 | 0.29559 | 0 | 1678.7623 | 0
11.6532 | 0.30585 | 0.010254 | 1713.9598 | 35.1975
12.3681 | 0.30585 | 0 | 1713.9598 | 0
13.083 | 0.30585 | 0 | 1713.9598 | 0
13.798 | 0.30585 | 0 | 1713.9598 | 0
14.8703 | 0.30585 | 0 | 1713.9598 | 0
15.5853 | 0.34378 | 0.037934 | 1811.3174 | 97.3576
16.6576 | 0.41313 | 0.069354 | 1977.8563 | 166.5389
17.73 | 0.42022 | 0.0070858 | 1993.8422 | 15.9859
18.4449 | 0.42022 | 0 | 1993.8422 | 0
19.8748 | 0.42022 | 0 | 1993.8422 | 0
20.9472 | 0.42597 | 0.0057511 | 2004.8244 | 10.9822
22.0195 | 0.42597 | 0 | 2004.8244 | 0
23.4494 | 0.43364 | 0.0076746 | 2017.9157 | 13.0913
24.5218 | 0.44498 | 0.011338 | 2036.4106 | 18.4949
25.9516 | 0.44507 | 8.9553e-05 | 2036.5486 | 0.13803
27.3814 | 0.45382 | 0.008748 | 2049.3282 | 12.7795
29.1687 | 0.4563 | 0.0024806 | 2052.7298 | 3.4017
30.5986 | 0.46238 | 0.0060755 | 2060.6721 | 7.9423
32.3859 | 0.46612 | 0.0037398 | 2065.2911 | 4.6191
34.1732 | 0.47131 | 0.0051989 | 2071.3765 | 6.0854
35.9605 | 0.47616 | 0.0048406 | 2076.7609 | 5.3844
38.1052 | 0.48256 | 0.0064036 | 2083.4829 | 6.7221
40.25 | 0.48701 | 0.0044538 | 2087.9091 | 4.4261
42.3948 | 0.49051 | 0.0034967 | 2091.2083 | 3.2992
44.5395 | 0.49267 | 0.0021637 | 2093.1515 | 1.9432
47.0417 | 0.49267 | 0 | 2093.1515 | 0
49.544 | 0.49267 | 0 | 2093.1515 | 0
52.0462 | 0.49267 | 0 | 2093.1515 | 0
54.9059 | 0.49267 | 0 | 2093.1515 | 0
57.7655 | 0.49267 | 0 | 2093.1515 | 0
60.9827 | 0.49682 | 0.0041481 | 2095.8724 | 2.7209
64.1998 | 0.50214 | 0.0053142 | 2099.1834 | 3.3111
67.417 | 0.5054 | 0.0032673 | 2101.122 | 1.9386
70.9916 | 0.51078 | 0.0053754 | 2104.1507 | 3.0287
74.5662 | 0.51671 | 0.0059314 | 2107.3325 | 3.1818
78.4982 | 0.52072 | 0.0040078 | 2109.3748 | 2.0422
82.7877 | 0.52705 | 0.0063345 | 2112.4354 | 3.0606
87.0773 | 0.53276 | 0.0057072 | 2115.0571 | 2.6217
91.3668 | 0.53619 | 0.0034324 | 2116.5598 | 1.5027
96.3712 | 0.53981 | 0.0036142 | 2118.0599 | 1.5001
101.3757 | 0.54438 | 0.004575 | 2119.8651 | 1.8052
106.38 | 0.54624 | 0.0018567 | 2120.5632 | 0.69814
112.0995 | 0.54861 | 0.0023755 | 2121.4109 | 0.84765
117.8188 | 0.5541 | 0.0054852 | 2123.2731 | 1.8622
123.8956 | 0.56315 | 0.009055 | 2126.1965 | 2.9234
130.3299 | 0.57273 | 0.0095778 | 2129.1361 | 2.9396
136.7642 | 0.57983 | 0.0070991 | 2131.2124 | 2.0763
143.9134 | 0.58772 | 0.0078933 | 2133.4063 | 2.1939
151.0626 | 0.59595 | 0.0082266 | 2135.5846 | 2.1783
158.9267 | 0.60439 | 0.0084423 | 2137.7095 | 2.1248
167.1483 | 0.61644 | 0.012044 | 2140.5918 | 2.8823
175.7273 | 0.62825 | 0.011813 | 2143.2807 | 2.689
184.6638 | 0.63731 | 0.0090584 | 2145.2429 | 1.9621
193.9578 | 0.64619 | 0.0088804 | 2147.0743 | 1.8314
203.9667 | 0.65399 | 0.0077976 | 2148.6035 | 1.5292
214.333 | 0.66626 | 0.012272 | 2150.8937 | 2.2902
225.0568 | 0.67954 | 0.013278 | 2153.2536 | 2.3599
236.4955 | 0.69344 | 0.013901 | 2155.6048 | 2.3512
248.2917 | 0.70763 | 0.014197 | 2157.892 | 2.2872
261.1603 | 0.72232 | 0.01469 | 2160.142 | 2.25
274.3863 | 0.73904 | 0.016715 | 2162.5788 | 2.4367
287.9698 | 0.75739 | 0.018347 | 2165.1272 | 2.5484
302.6256 | 0.77657 | 0.01918 | 2167.6624 | 2.5352
317.9964 | 0.7956 | 0.019028 | 2170.0558 | 2.3935
334.0821 | 0.81014 | 0.014548 | 2171.7977 | 1.7419
350.8827 | 0.82822 | 0.018077 | 2173.8584 | 2.0607
368.7557 | 0.84898 | 0.020764 | 2176.1108 | 2.2524
387.3437 | 0.87152 | 0.022531 | 2178.4375 | 2.3267
406.6465 | 0.89854 | 0.027022 | 2181.0956 | 2.658
427.3792 | 0.92743 | 0.028895 | 2183.8 | 2.7044
448.8268 | 1.3488 | 0.42134 | 2221.3504 | 37.5504

## DFT Pore Size Isotherm Table
Flex 6.01 | Flex Version 6.01 | Page 1
3Flex Serial # 2010 Unit 1 Port 1
Sample: | wy-03-031
Operator: | Yang
File: | C:\3Flex\data\Yang\000-554.SMP
Started: | 12/04/2023 12:25:45 | Analysis adsorptive: | N2
Completed: | 13/04/2023 07:17:13 | Analysis bath temp.: | 77.219 K
Report time: | 14/04/2023 15:41:42 | Thermal correction: | No
Sample mass: | 0.0786 g | Ambient free space: | 16.5674 cm³ Measured
Analysis free space: | 56.8790 cm³ | Equilibration interval: | 10 to 30 s
Low pressure dose: | 10.0000 cm³/g STP | Sample density: | 1.000 g/cm³
Automatic degas: | No
Comments: wy-03-031 Nitrogen 77K
Porosity Distribution by Non-Local Density Functional Theory
Model: N2 - Tarazona NLDFT, Esf = 30.0K
Method: Non-negative Regularization: 0.00000
Standard Deviation of Fit: 41.35174 cm³/g STP
Isotherm Table
Relative Pressure (P/Po) | Experimental Quantity Adsorbed (cm³/g STP) | Fitted Quantity Adsorbed (cm³/g STP) | Absolute Residual (cm³/g STP) | Relative Residual
1e-06 | 11.887 | 11.6839 | 0.20312 | 0.017088
1.2589e-06 | 13.1045 | 12.9044 | 0.20008 | 0.015268
1.5849e-06 | 14.5881 | 14.4593 | 0.12881 | 0.0088298
1.9953e-06 | 16.3609 | 16.3522 | 0.0087164 | 0.00053276
2.5119e-06 | 18.409 | 18.4422 | -0.033223 | -0.0018047
3.1623e-06 | 20.6293 | 20.542 | 0.087352 | 0.0042344
3.9811e-06 | 22.7415 | 22.5905 | 0.15099 | 0.0066396
5.0119e-06 | 24.959 | 24.6545 | 0.30445 | 0.012198
6.3096e-06 | 27.5163 | 26.8696 | 0.64668 | 0.023502
7.9433e-06 | 30.3296 | 29.4221 | 0.90752 | 0.029922
1e-05 | 33.1593 | 32.5291 | 0.63017 | 0.019004
1.2589e-05 | 35.9721 | 36.2672 | -0.29509 | -0.0082033
1.5849e-05 | 39.413 | 40.2746 | -0.86155 | -0.021859
1.9953e-05 | 43.2346 | 44.0699 | -0.83536 | -0.019322
2.5119e-05 | 46.8112 | 47.5753 | -0.76415 | -0.016324
3.1623e-05 | 50.8781 | 51.0183 | -0.14011 | -0.0027538
3.9811e-05 | 55.2427 | 54.847 | 0.39575 | 0.0071638
5.0119e-05 | 59.4759 | 59.3053 | 0.17067 | 0.0028696
6.3096e-05 | 64.2695 | 64.5013 | -0.23178 | -0.0036063
7.9433e-05 | 68.9463 | 69.9289 | -0.98259 | -0.014252
0.0001 | 73.9748 | 73.8969 | 0.077838 | 0.0010522
0.00012589 | 79.0272 | 78.0587 | 0.96857 | 0.012256
0.00015849 | 84.139 | 84.2044 | -0.065372 | -0.00077695
0.00019953 | 89.4107 | 90.7091 | -1.2983 | -0.014521
0.00025119 | 94.5056 | 94.39 | 0.1156 | 0.0012232
0.00031623 | 99.8822 | 97.9521 | 1.9301 | 0.019323
0.00039811 | 104.8968 | 104.4952 | 0.40165 | 0.003829
0.00050119 | 110.2567 | 108.4215 | 1.8353 | 0.016646
0.00063096 | 115.2071 | 117.9957 | -2.7886 | -0.024206
0.00079433 | 120.5327 | 122.9562 | -2.4235 | -0.020106
0.001 | 125.3635 | 126.6402 | -1.2766 | -0.010184
0.0012589 | 130.535 | 130.1901 | 0.34489 | 0.0026422
0.0015849 | 135.4735 | 134.8917 | 0.58188 | 0.0042951
0.0019953 | 140.6166 | 138.3684 | 2.2482 | 0.015988
0.0025119 | 145.4195 | 142.0022 | 3.4173 | 0.0235
0.0031623 | 150.6277 | 146.3584 | 4.2693 | 0.028344
0.0039811 | 155.7892 | 150.82 | 4.9692 | 0.031897
0.0050119 | 161.1318 | 159.1808 | 1.9509 | 0.012108
0.0063096 | 166.7534 | 171.3126 | -4.5592 | -0.027341
0.0079433 | 172.7431 | 179.4115 | -6.6684 | -0.038603
0.01 | 179.256 | 185.3264 | -6.0703 | -0.033864
0.012356 | 185.7865 | 190.6904 | -4.904 | -0.026396
0.015186 | 193.2553 | 196.3858 | -3.1305 | -0.016199
0.018486 | 201.702 | 201.7872 | -0.085204 | -0.00042242
0.022295 | 211.3974 | 212.4141 | -1.0167 | -0.0048093
0.026653 | 222.0216 | 217.8163 | 4.2053 | 0.018941
0.031598 | 232.8674 | 233.043 | -0.17564 | -0.00075424
0.037162 | 242.0693 | 238.3731 | 3.6963 | 0.015269
0.043374 | 248.8588 | 244.9425 | 3.9163 | 0.015737
0.050259 | 253.3038 | 250.9867 | 2.3171 | 0.0091474
0.057835 | 257.3634 | 256.6241 | 0.73934 | 0.0028728
0.066116 | 261.1346 | 260.5772 | 0.5574 | 0.0021345
0.075109 | 264.559 | 263.7879 | 0.77102 | 0.0029144
0.084816 | 267.8632 | 267.9139 | -0.050723 | -0.00018936
0.095232 | 271.0411 | 270.4446 | 0.59647 | 0.0022007
0.10635 | 274.0742 | 272.7747 | 1.2995 | 0.0047415
0.11815 | 277.0921 | 276.9904 | 0.10167 | 0.00036693
0.13061 | 280.0842 | 279.0642 | 1.0201 | 0.003642
0.14371 | 283.0022 | 284.0874 | -1.0851 | -0.0038344
0.15741 | 285.8455 | 285.9564 | -0.11094 | -0.00038813
0.17169 | 288.6785 | 287.7648 | 0.91366 | 0.003165
0.18649 | 291.4607 | 292.0233 | -0.56266 | -0.0019305
0.20179 | 294.1449 | 294.4439 | -0.29901 | -0.0010165
0.21754 | 296.8026 | 296.404 | 0.3986 | 0.001343
0.23369 | 299.4646 | 299.7179 | -0.25327 | -0.00084573
0.2502 | 302.0681 | 302.5509 | -0.4828 | -0.0015983
0.26701 | 304.6248 | 304.4262 | 0.19856 | 0.00065183
0.28409 | 307.1873 | 307.6601 | -0.47287 | -0.0015394
0.30138 | 309.7079 | 309.4508 | 0.25702 | 0.00082987
0.31884 | 312.2013 | 312.2924 | -0.091148 | -0.00029195
0.33642 | 314.6957 | 315.4734 | -0.77766 | -0.0024712
0.35407 | 317.1721 | 316.8688 | 0.30336 | 0.00095646
0.37176 | 319.6285 | 319.7262 | -0.097689 | -0.00030563
0.38944 | 322.0818 | 322.5359 | -0.45415 | -0.00141
0.40707 | 324.5482 | 324.3994 | 0.14879 | 0.00045847
0.42461 | 327.0245 | 326.9555 | 0.069008 | 0.00021102
0.44203 | 329.4957 | 328.9363 | 0.55937 | 0.0016977
0.45931 | 331.9557 | 331.2418 | 0.71389 | 0.0021506
0.47639 | 334.4246 | 333.8867 | 0.53794 | 0.0016086
0.49327 | 336.8934 | 337.1254 | -0.23197 | -0.00068857
0.50991 | 339.3763 | 340.6621 | -1.2858 | -0.0037888
0.52629 | 341.9311 | 342.852 | -0.92086 | -0.0026931
0.54239 | 344.5105 | 344.5877 | -0.077125 | -0.00022387
0.5582 | 347.0823 | 347.6212 | -0.53892 | -0.0015527
0.57369 | 349.6994 | 349.1577 | 0.54167 | 0.001549
0.58885 | 352.3405 | 352.418 | -0.077466 | -0.00021986
0.60368 | 354.9843 | 355.024 | -0.039637 | -0.00011166
0.61815 | 357.7121 | 358.3804 | -0.66826 | -0.0018682
0.63227 | 360.5015 | 359.8485 | 0.65302 | 0.0018114
0.64603 | 363.3008 | 363.3275 | -0.026752 | -7.3636e-05
0.65942 | 366.1323 | 366.1377 | -0.0053348 | -1.4571e-05
0.67244 | 369.0874 | 369.8408 | -0.75334 | -0.0020411
0.68508 | 372.0967 | 371.38 | 0.71669 | 0.0019261
0.69736 | 375.0957 | 375.132 | -0.036335 | -9.6869e-05
0.70926 | 378.1596 | 378.1766 | -0.016941 | -4.4798e-05
0.72079 | 381.4123 | 381.423 | -0.010634 | -2.7882e-05
0.73195 | 384.7498 | 385.2763 | -0.52643 | -0.0013682
0.74276 | 388.0833 | 387.5585 | 0.5248 | 0.0013523
0.7532 | 391.447 | 391.4503 | -0.0032478 | -8.2969e-06
0.76329 | 395.1608 | 395.1531 | 0.0076693 | 1.9408e-05
0.77303 | 399.0913 | 399.0899 | 0.0013908 | 3.4849e-06
0.78243 | 403.0857 | 404.3465 | -1.2607 | -0.0031277
0.7915 | 407.0178 | 405.7027 | 1.3151 | 0.0032312
0.80023 | 410.9519 | 411.0113 | -0.05942 | -0.00014459
0.80865 | 415.359 | 415.3616 | -0.0026259 | -6.3219e-06
0.81675 | 420.1314 | 420.1282 | 0.0032121 | 7.6454e-06
0.82455 | 425.1308 | 425.1248 | 0.0060312 | 1.4187e-05
0.83205 | 430.2393 | 430.2315 | 0.0077193 | 1.7942e-05
0.83927 | 435.3629 | 437.1249 | -1.762 | -0.0040472
0.8462 | 440.4234 | 438.6423 | 1.7812 | 0.0040442
0.85286 | 445.7178 | 445.709 | 0.008794 | 1.973e-05
0.85926 | 451.6595 | 451.6496 | 0.0099194 | 2.1962e-05
0.8654 | 458.1464 | 458.1355 | 0.010864 | 2.3712e-05
0.87129 | 465.0858 | 465.0748 | 0.011035 | 2.3726e-05
0.87695 | 472.3954 | 472.3813 | 0.01409 | 2.9826e-05
0.88237 | 479.9958 | 479.9663 | 0.029517 | 6.1494e-05
0.88757 | 487.8237 | 487.8118 | 0.011906 | 2.4405e-05
0.89255 | 495.8174 | 495.8154 | 0.0020265 | 4.0873e-06
0.89733 | 504.1149 | 504.1234 | -0.0085083 | -1.6878e-05
0.90191 | 513.6955 | 513.6911 | 0.0044093 | 8.5834e-06
0.90629 | 524.1986 | 524.1928 | 0.0057886 | 1.1043e-05
0.91048 | 535.1812 | 535.1753 | 0.0059241 | 1.1069e-05
0.9145 | 546.3763 | 546.3706 | 0.0057344 | 1.0495e-05
0.91835 | 557.5603 | 557.5537 | 0.0066021 | 1.1841e-05
0.92203 | 568.8384 | 568.8318 | 0.006586 | 1.1578e-05
0.92555 | 580.7923 | 580.7857 | 0.0065406 | 1.1261e-05
0.92892 | 593.6052 | 593.599 | 0.0062422 | 1.0516e-05
0.93214 | 608.8541 | 608.848 | 0.0061331 | 1.0073e-05
0.93522 | 625.2056 | 625.1999 | 0.0057187 | 9.1469e-06
0.93816 | 641.324 | 855.9272 | -214.6032 | -0.33463
0.94098 | 657.5707 | 856.0964 | -198.5256 | -0.30191
0.94367 | 674.2458 | 856.2574 | -182.0117 | -0.26995
0.94624 | 691.5744 | 856.4108 | -164.8364 | -0.23835
0.9487 | 709.76 | 856.5567 | -146.7967 | -0.20683
0.95105 | 728.8165 | 856.6955 | -127.879 | -0.17546
0.95329 | 748.1213 | 856.8278 | -108.7065 | -0.14531
0.95544 | 767.1556 | 856.9537 | -89.7981 | -0.11705
0.95748 | 785.5128 | 857.0736 | -71.5607 | -0.091101
0.95944 | 803.3719 | 857.1877 | -53.8158 | -0.066987
0.96131 | 822.3758 | 857.2963 | -34.9205 | -0.042463
0.96309 | 840.3016 | 857.3998 | -17.0982 | -0.020348
0.96479 | 854.9884 | 857.4982 | -2.5098 | -0.0029355
0.96641 | 866.1193 | 857.5921 | 8.5272 | 0.0098453
0.96797 | 874.6195 | 857.6815 | 16.9381 | 0.019366
0.96945 | 881.2248 | 857.7666 | 23.4582 | 0.02662
0.97086 | 886.5173 | 857.8476 | 28.6697 | 0.03234
0.97221 | 890.9728 | 857.9248 | 33.048 | 0.037092
0.9735 | 894.9609 | 857.9983 | 36.9626 | 0.041301
0.97472 | 898.7723 | 858.0683 | 40.704 | 0.045288
0.9759 | 902.6224 | 858.135 | 44.4874 | 0.049287
0.97702 | 906.0857 | 858.1985 | 47.8872 | 0.052851
0.97808 | 906.92 | 858.259 | 48.661 | 0.053655
0.9791 | 905.7803 | 858.3167 | 47.4636 | 0.052401
0.98007 | 904.3737 | 858.3715 | 46.0022 | 0.050866
0.981 | 904.3737 | 858.4238 | 45.9498 | 0.050808
0.98188 | 904.3737 | 858.4737 | 45.9 | 0.050753
0.98273 | 904.3737 | 858.5212 | 45.8525 | 0.050701
0.98353 | 904.3737 | 858.5664 | 45.8073 | 0.050651
0.9843 | 904.3737 | 858.6095 | 45.7642 | 0.050603
0.98503 | 904.3737 | 858.6505 | 45.7232 | 0.050558
0.98573 | 904.3737 | 858.6896 | 45.684 | 0.050515
0.98639 | 904.3737 | 858.7268 | 45.6468 | 0.050473
0.98703 | 904.3737 | 858.7624 | 45.6112 | 0.050434
0.98763 | 906.3343 | 858.7962 | 47.538 | 0.052451
0.98821 | 912.2065 | 858.8284 | 53.3781 | 0.058515
0.98876 | 919.1007 | 858.8591 | 60.2415 | 0.065544
0.98929 | 926.8494 | 858.8885 | 67.9609 | 0.073325
0.98979 | 934.5024 | 858.9163 | 75.5861 | 0.080884
0.99026 | 941.8141 | 858.9429 | 82.8712 | 0.087991
0.99072 | 948.7814 | 858.9682 | 89.8132 | 0.094662
0.99115 | 955.4074 | 858.9922 | 96.4152 | 0.10092

## DFT Pore Size Cumulative Area G
Flex 6.01 | Flex Version 6.01 | Page 1
3Flex Serial # 2010 Unit 1 Port 1
Sample: | wy-03-031
Operator: | Yang
File: | C:\3Flex\data\Yang\000-554.SMP
Started: | 12/04/2023 12:25:45 | Analysis adsorptive: | N2
Completed: | 13/04/2023 07:17:13 | Analysis bath temp.: | 77.219 K
Report time: | 14/04/2023 15:41:42 | Thermal correction: | No
Sample mass: | 0.0786 g | Ambient free space: | 16.5674 cm³ Measured
Analysis free space: | 56.8790 cm³ | Equilibration interval: | 10 to 30 s
Low pressure dose: | 10.0000 cm³/g STP | Sample density: | 1.000 g/cm³
Automatic degas: | No
Comments: wy-03-031 Nitrogen 77K
Cumulative Surface Area vs. Pore Width
000-554 : wy-03-031
Pore Width (Å) | Cumulative Surface Area (m²/g)
4.8615 | 175.9248
5.2189 | 175.9248
5.9338 | 534.8011
6.2913 | 534.8011
6.6488 | 1058.292
7.3637 | 1200.6147
7.7211 | 1320.8056
8.4361 | 1393.7851
8.7935 | 1461.816
9.5084 | 1531.0603
10.2234 | 1678.7623
10.9383 | 1678.7623
11.6532 | 1713.9598
12.3681 | 1713.9598
13.083 | 1713.9598
13.798 | 1713.9598
14.8703 | 1713.9598
15.5853 | 1811.3174
16.6576 | 1977.8563
17.73 | 1993.8422
18.4449 | 1993.8422
19.8748 | 1993.8422
20.9472 | 2004.8244
22.0195 | 2004.8244
23.4494 | 2017.9157
24.5218 | 2036.4106
25.9516 | 2036.5486
27.3814 | 2049.3282
29.1687 | 2052.7298
30.5986 | 2060.6721
32.3859 | 2065.2911
34.1732 | 2071.3765
35.9605 | 2076.7609
38.1052 | 2083.4829
40.25 | 2087.9091
42.3948 | 2091.2083
44.5395 | 2093.1515
47.0417 | 2093.1515
49.544 | 2093.1515
52.0462 | 2093.1515
54.9059 | 2093.1515
57.7655 | 2093.1515
60.9827 | 2095.8724
64.1998 | 2099.1834
67.417 | 2101.122
70.9916 | 2104.1507
74.5662 | 2107.3325
78.4982 | 2109.3748
82.7877 | 2112.4354
87.0773 | 2115.0571
91.3668 | 2116.5598
96.3712 | 2118.0599
101.3757 | 2119.8651
106.38 | 2120.5632
112.0995 | 2121.4109
117.8188 | 2123.2731
123.8956 | 2126.1965
130.3299 | 2129.1361
136.7642 | 2131.2124
143.9134 | 2133.4063
151.0626 | 2135.5846
158.9267 | 2137.7095
167.1483 | 2140.5918
175.7273 | 2143.2807
184.6638 | 2145.2429
193.9578 | 2147.0743
203.9667 | 2148.6035
214.333 | 2150.8937
225.0568 | 2153.2536
236.4955 | 2155.6048
248.2917 | 2157.892
261.1603 | 2160.142
274.3863 | 2162.5788
287.9698 | 2165.1272
302.6256 | 2167.6624
317.9964 | 2170.0558
334.0821 | 2171.7977
350.8827 | 2173.8584
368.7557 | 2176.1108
387.3437 | 2178.4375
406.6465 | 2181.0956
427.3792 | 2183.8
448.8268 | 2221.3504

## DFT Pore Size Incremental Area
Flex 6.01 | Flex Version 6.01 | Page 1
3Flex Serial # 2010 Unit 1 Port 1
Sample: | wy-03-031
Operator: | Yang
File: | C:\3Flex\data\Yang\000-554.SMP
Started: | 12/04/2023 12:25:45 | Analysis adsorptive: | N2
Completed: | 13/04/2023 07:17:13 | Analysis bath temp.: | 77.219 K
Report time: | 14/04/2023 15:41:42 | Thermal correction: | No
Sample mass: | 0.0786 g | Ambient free space: | 16.5674 cm³ Measured
Analysis free space: | 56.8790 cm³ | Equilibration interval: | 10 to 30 s
Low pressure dose: | 10.0000 cm³/g STP | Sample density: | 1.000 g/cm³
Automatic degas: | No
Comments: wy-03-031 Nitrogen 77K
Incremental Surface Area vs. Pore Width
000-554 : wy-03-031
Pore Width (Å) | Incremental Surface Area (m²/g)
4.8615 | 175.9248
5.2189 | 0
5.9338 | 358.8763
6.2913 | 0
6.6488 | 523.4909
7.3637 | 142.3227
7.7211 | 120.1909
8.4361 | 72.9795
8.7935 | 68.0309
9.5084 | 69.2443
10.2234 | 147.702
10.9383 | 0
11.6532 | 35.1975
12.3681 | 0
13.083 | 0
13.798 | 0
14.8703 | 0
15.5853 | 97.3576
16.6576 | 166.5389
17.73 | 15.9859
18.4449 | 0
19.8748 | 0
20.9472 | 10.9822
22.0195 | 0
23.4494 | 13.0913
24.5218 | 18.4949
25.9516 | 0.13803
27.3814 | 12.7795
29.1687 | 3.4017
30.5986 | 7.9423
32.3859 | 4.6191
34.1732 | 6.0854
35.9605 | 5.3844
38.1052 | 6.7221
40.25 | 4.4261
42.3948 | 3.2992
44.5395 | 1.9432
47.0417 | 0
49.544 | 0
52.0462 | 0
54.9059 | 0
57.7655 | 0
60.9827 | 2.7209
64.1998 | 3.3111
67.417 | 1.9386
70.9916 | 3.0287
74.5662 | 3.1818
78.4982 | 2.0422
82.7877 | 3.0606
87.0773 | 2.6217
91.3668 | 1.5027
96.3712 | 1.5001
101.3757 | 1.8052
106.38 | 0.69814
112.0995 | 0.84765
117.8188 | 1.8622
123.8956 | 2.9234
130.3299 | 2.9396
136.7642 | 2.0763
143.9134 | 2.1939
151.0626 | 2.1783
158.9267 | 2.1248
167.1483 | 2.8823
175.7273 | 2.689
184.6638 | 1.9621
193.9578 | 1.8314
203.9667 | 1.5292
214.333 | 2.2902
225.0568 | 2.3599
236.4955 | 2.3512
248.2917 | 2.2872
261.1603 | 2.25
274.3863 | 2.4367
287.9698 | 2.5484
302.6256 | 2.5352
317.9964 | 2.3935
334.0821 | 1.7419
350.8827 | 2.0607
368.7557 | 2.2524
387.3437 | 2.3267
406.6465 | 2.658
427.3792 | 2.7044
448.8268 | 37.5504

## DFT Pore Size dA-dW Area Graph
Flex 6.01 | Flex Version 6.01 | Page 1
3Flex Serial # 2010 Unit 1 Port 1
Sample: | wy-03-031
Operator: | Yang
File: | C:\3Flex\data\Yang\000-554.SMP
Started: | 12/04/2023 12:25:45 | Analysis adsorptive: | N2
Completed: | 13/04/2023 07:17:13 | Analysis bath temp.: | 77.219 K
Report time: | 14/04/2023 15:41:42 | Thermal correction: | No
Sample mass: | 0.0786 g | Ambient free space: | 16.5674 cm³ Measured
Analysis free space: | 56.8790 cm³ | Equilibration interval: | 10 to 30 s
Low pressure dose: | 10.0000 cm³/g STP | Sample density: | 1.000 g/cm³
Automatic degas: | No
Comments: wy-03-031 Nitrogen 77K
dA/dW Surface Area vs. Pore Width
000-554 : wy-03-031
Pore Width (Å) | dA/dW Surface Area (m²/g·Å)
4.8615 | 492.1524
5.2189 | 0
5.9338 | 669.308
6.2913 | 0
6.6488 | 976.3161
7.3637 | 265.4333
7.7211 | 224.1573
8.4361 | 136.1075
8.7935 | 126.8783
9.5084 | 96.8561
10.2234 | 206.5993
10.9383 | 0
11.6532 | 49.2328
12.3681 | 0
13.083 | 0
13.798 | 0
14.8703 | 0
15.5853 | 108.9438
16.6576 | 155.2984
17.73 | 17.8883
18.4449 | 0
19.8748 | 0
20.9472 | 10.2409
22.0195 | 0
23.4494 | 10.4637
24.5218 | 14.7828
25.9516 | 0.096536
27.3814 | 7.9446
29.1687 | 2.1147
30.5986 | 4.9375
32.3859 | 2.5844
34.1732 | 3.4048
35.9605 | 2.7387
38.1052 | 3.1342
40.25 | 2.0637
42.3948 | 1.5383
44.5395 | 0.83633
47.0417 | 0
49.544 | 0
52.0462 | 0
54.9059 | 0
57.7655 | 0
60.9827 | 0.84574
64.1998 | 1.0292
67.417 | 0.57086
70.9916 | 0.84729
74.5662 | 0.84774
78.4982 | 0.4968
82.7877 | 0.71351
87.0773 | 0.61118
91.3668 | 0.32337
96.3712 | 0.29976
101.3757 | 0.36071
106.38 | 0.1302
112.0995 | 0.14821
117.8188 | 0.31574
123.8956 | 0.46734
130.3299 | 0.45686
136.7642 | 0.30571
143.9134 | 0.30687
151.0626 | 0.29019
158.9267 | 0.26419
167.1483 | 0.34312
175.7273 | 0.30704
184.6638 | 0.21526
193.9578 | 0.18976
203.9667 | 0.1501
214.333 | 0.21718
225.0568 | 0.21296
236.4955 | 0.20239
248.2917 | 0.18546
261.1603 | 0.17245
274.3863 | 0.18178
287.9698 | 0.18049
302.6256 | 0.16886
317.9964 | 0.15218
334.0821 | 0.10593
350.8827 | 0.11886
368.7557 | 0.12355
387.3437 | 0.12281
406.6465 | 0.13278
427.3792 | 0.12823
448.8268 | 1.7508

## DFT Pore Size dA-dlog(W) Area G
Flex 6.01 | Flex Version 6.01 | Page 1
3Flex Serial # 2010 Unit 1 Port 1
Sample: | wy-03-031
Operator: | Yang
File: | C:\3Flex\data\Yang\000-554.SMP
Started: | 12/04/2023 12:25:45 | Analysis adsorptive: | N2
Completed: | 13/04/2023 07:17:13 | Analysis bath temp.: | 77.219 K
Report time: | 14/04/2023 15:41:42 | Thermal correction: | No
Sample mass: | 0.0786 g | Ambient free space: | 16.5674 cm³ Measured
Analysis free space: | 56.8790 cm³ | Equilibration interval: | 10 to 30 s
Low pressure dose: | 10.0000 cm³/g STP | Sample density: | 1.000 g/cm³
Automatic degas: | No
Comments: wy-03-031 Nitrogen 77K
dA/dlog(W) Surface Area vs. Pore Width
000-554 : wy-03-031
Pore Width (Å) | dA/dlog(W) Surface Area (m²/g)
4.8615 | 5709.2584
5.2189 | 0
5.9338 | 8843.6939
6.2913 | 0
6.6488 | 15316.9291
7.3637 | 4383.151
7.7211 | 4071.1783
8.4361 | 2584.1974
8.7935 | 2618.1017
9.5084 | 2116.563
10.2234 | 4855.4396
10.9383 | 0
11.6532 | 1319.3793
12.3681 | 0
13.083 | 0
13.798 | 0
14.8703 | 0
15.5853 | 3950.1929
16.6576 | 5948.3296
17.73 | 722.3021
18.4449 | 0
19.8748 | 0
20.9472 | 493.5153
22.0195 | 0
23.4494 | 560.1336
24.5218 | 840.0536
25.9516 | 5.7628
27.3814 | 503.5912
29.1687 | 141.0165
30.5986 | 349.5862
32.3859 | 192.5243
34.1732 | 267.6657
35.9605 | 227.6727
38.1052 | 274.7035
40.25 | 191.0808
42.3948 | 150.0334
44.5395 | 86.0369
47.0417 | 0
49.544 | 0
52.0462 | 0
54.9059 | 0
57.7655 | 0
60.9827 | 118.647
64.1998 | 152.0139
67.417 | 88.7759
70.9916 | 138.3851
74.5662 | 145.778
78.4982 | 89.9188
82.7877 | 135.8919
87.0773 | 122.4445
91.3668 | 68.2373
96.3712 | 66.458
101.3757 | 84.1317
106.38 | 31.9736
112.0995 | 38.2216
117.8188 | 85.7136
123.8956 | 133.4007
130.3299 | 136.9897
136.7642 | 96.4445
143.9134 | 101.6063
151.0626 | 101.0932
158.9267 | 96.7036
167.1483 | 132.0875
175.7273 | 124.2586
184.6638 | 91.5434
193.9578 | 84.8322
203.9667 | 70.4994
214.333 | 107.1868
225.0568 | 110.4452
236.4955 | 110.2053
248.2917 | 106.1737
261.1603 | 103.6871
274.3863 | 114.833
287.9698 | 119.8026
302.6256 | 117.71
317.9964 | 111.4608
334.0821 | 81.5117
350.8827 | 96.103
368.7557 | 104.9206
387.3437 | 109.5498
406.6465 | 124.4492
427.3792 | 126.1923
448.8268 | 1765.7976

## DFT Pore Size Cumulative Volume
Flex 6.01 | Flex Version 6.01 | Page 1
3Flex Serial # 2010 Unit 1 Port 1
Sample: | wy-03-031
Operator: | Yang
File: | C:\3Flex\data\Yang\000-554.SMP
Started: | 12/04/2023 12:25:45 | Analysis adsorptive: | N2
Completed: | 13/04/2023 07:17:13 | Analysis bath temp.: | 77.219 K
Report time: | 14/04/2023 15:41:42 | Thermal correction: | No
Sample mass: | 0.0786 g | Ambient free space: | 16.5674 cm³ Measured
Analysis free space: | 56.8790 cm³ | Equilibration interval: | 10 to 30 s
Low pressure dose: | 10.0000 cm³/g STP | Sample density: | 1.000 g/cm³
Automatic degas: | No
Comments: wy-03-031 Nitrogen 77K
Cumulative Pore Volume vs. Pore Width
000-554 : wy-03-031
Pore Width (Å) | Cumulative Pore Volume (cm³/g)
4.8615 | 0.021381
5.2189 | 0.021381
5.9338 | 0.074619
6.2913 | 0.074619
6.6488 | 0.16163
7.3637 | 0.18783
7.7211 | 0.21103
8.4361 | 0.22643
8.7935 | 0.24138
9.5084 | 0.25784
10.2234 | 0.29559
10.9383 | 0.29559
11.6532 | 0.30585
12.3681 | 0.30585
13.083 | 0.30585
13.798 | 0.30585
14.8703 | 0.30585
15.5853 | 0.34378
16.6576 | 0.41313
17.73 | 0.42022
18.4449 | 0.42022
19.8748 | 0.42022
20.9472 | 0.42597
22.0195 | 0.42597
23.4494 | 0.43364
24.5218 | 0.44498
25.9516 | 0.44507
27.3814 | 0.45382
29.1687 | 0.4563
30.5986 | 0.46238
32.3859 | 0.46612
34.1732 | 0.47131
35.9605 | 0.47616
38.1052 | 0.48256
40.25 | 0.48701
42.3948 | 0.49051
44.5395 | 0.49267
47.0417 | 0.49267
49.544 | 0.49267
52.0462 | 0.49267
54.9059 | 0.49267
57.7655 | 0.49267
60.9827 | 0.49682
64.1998 | 0.50214
67.417 | 0.5054
70.9916 | 0.51078
74.5662 | 0.51671
78.4982 | 0.52072
82.7877 | 0.52705
87.0773 | 0.53276
91.3668 | 0.53619
96.3712 | 0.53981
101.3757 | 0.54438
106.38 | 0.54624
112.0995 | 0.54861
117.8188 | 0.5541
123.8956 | 0.56315
130.3299 | 0.57273
136.7642 | 0.57983
143.9134 | 0.58772
151.0626 | 0.59595
158.9267 | 0.60439
167.1483 | 0.61644
175.7273 | 0.62825
184.6638 | 0.63731
193.9578 | 0.64619
203.9667 | 0.65399
214.333 | 0.66626
225.0568 | 0.67954
236.4955 | 0.69344
248.2917 | 0.70763
261.1603 | 0.72232
274.3863 | 0.73904
287.9698 | 0.75739
302.6256 | 0.77657
317.9964 | 0.7956
334.0821 | 0.81014
350.8827 | 0.82822
368.7557 | 0.84898
387.3437 | 0.87152
406.6465 | 0.89854
427.3792 | 0.92743
448.8268 | 1.3488

## DFT Pore Size Incremental Volum
Flex 6.01 | Flex Version 6.01 | Page 1
3Flex Serial # 2010 Unit 1 Port 1
Sample: | wy-03-031
Operator: | Yang
File: | C:\3Flex\data\Yang\000-554.SMP
Started: | 12/04/2023 12:25:45 | Analysis adsorptive: | N2
Completed: | 13/04/2023 07:17:13 | Analysis bath temp.: | 77.219 K
Report time: | 14/04/2023 15:41:42 | Thermal correction: | No
Sample mass: | 0.0786 g | Ambient free space: | 16.5674 cm³ Measured
Analysis free space: | 56.8790 cm³ | Equilibration interval: | 10 to 30 s
Low pressure dose: | 10.0000 cm³/g STP | Sample density: | 1.000 g/cm³
Automatic degas: | No
Comments: wy-03-031 Nitrogen 77K
Incremental Pore Volume vs. Pore Width
000-554 : wy-03-031
Pore Width (Å) | Incremental Pore Volume (cm³/g)
4.8615 | 0.021381
5.2189 | 0
5.9338 | 0.053238
6.2913 | 0
6.6488 | 0.087014
7.3637 | 0.0262
7.7211 | 0.0232
8.4361 | 0.015391
8.7935 | 0.014956
9.5084 | 0.01646
10.2234 | 0.03775
10.9383 | 0
11.6532 | 0.010254
12.3681 | 0
13.083 | 0
13.798 | 0
14.8703 | 0
15.5853 | 0.037934
16.6576 | 0.069354
17.73 | 0.0070858
18.4449 | 0
19.8748 | 0
20.9472 | 0.0057511
22.0195 | 0
23.4494 | 0.0076746
24.5218 | 0.011338
25.9516 | 8.9553e-05
27.3814 | 0.008748
29.1687 | 0.0024806
30.5986 | 0.0060755
32.3859 | 0.0037398
34.1732 | 0.0051989
35.9605 | 0.0048406
38.1052 | 0.0064036
40.25 | 0.0044538
42.3948 | 0.0034967
44.5395 | 0.0021637
47.0417 | 0
49.544 | 0
52.0462 | 0
54.9059 | 0
57.7655 | 0
60.9827 | 0.0041481
64.1998 | 0.0053142
67.417 | 0.0032673
70.9916 | 0.0053754
74.5662 | 0.0059314
78.4982 | 0.0040078
82.7877 | 0.0063345
87.0773 | 0.0057072
91.3668 | 0.0034324
96.3712 | 0.0036142
101.3757 | 0.004575
106.38 | 0.0018567
112.0995 | 0.0023755
117.8188 | 0.0054852
123.8956 | 0.009055
130.3299 | 0.0095778
136.7642 | 0.0070991
143.9134 | 0.0078933
151.0626 | 0.0082266
158.9267 | 0.0084423
167.1483 | 0.012044
175.7273 | 0.011813
184.6638 | 0.0090584
193.9578 | 0.0088804
203.9667 | 0.0077976
214.333 | 0.012272
225.0568 | 0.013278
236.4955 | 0.013901
248.2917 | 0.014197
261.1603 | 0.01469
274.3863 | 0.016715
287.9698 | 0.018347
302.6256 | 0.01918
317.9964 | 0.019028
334.0821 | 0.014548
350.8827 | 0.018077
368.7557 | 0.020764
387.3437 | 0.022531
406.6465 | 0.027022
427.3792 | 0.028895
448.8268 | 0.42134

## DFT Pore Size dV-dW Volume Grap
Flex 6.01 | Flex Version 6.01 | Page 1
3Flex Serial # 2010 Unit 1 Port 1
Sample: | wy-03-031
Operator: | Yang
File: | C:\3Flex\data\Yang\000-554.SMP
Started: | 12/04/2023 12:25:45 | Analysis adsorptive: | N2
Completed: | 13/04/2023 07:17:13 | Analysis bath temp.: | 77.219 K
Report time: | 14/04/2023 15:41:42 | Thermal correction: | No
Sample mass: | 0.0786 g | Ambient free space: | 16.5674 cm³ Measured
Analysis free space: | 56.8790 cm³ | Equilibration interval: | 10 to 30 s
Low pressure dose: | 10.0000 cm³/g STP | Sample density: | 1.000 g/cm³
Automatic degas: | No
Comments: wy-03-031 Nitrogen 77K
dV/dW Pore Volume vs. Pore Width
000-554 : wy-03-031
Pore Width (Å) | dV/dW Pore Volume (cm³/g·Å)
4.8615 | 0.059814
5.2189 | 0
5.9338 | 0.099289
6.2913 | 0
6.6488 | 0.16228
7.3637 | 0.048864
7.7211 | 0.043269
8.4361 | 0.028705
8.7935 | 0.027893
9.5084 | 0.023024
10.2234 | 0.052803
10.9383 | 0
11.6532 | 0.014343
12.3681 | 0
13.083 | 0
13.798 | 0
14.8703 | 0
15.5853 | 0.042448
16.6576 | 0.064673
17.73 | 0.007929
18.4449 | 0
19.8748 | 0
20.9472 | 0.005363
22.0195 | 0
23.4494 | 0.0061342
24.5218 | 0.0090625
25.9516 | 6.2632e-05
27.3814 | 0.0054384
29.1687 | 0.0015421
30.5986 | 0.003777
32.3859 | 0.0020924
34.1732 | 0.0029088
35.9605 | 0.0024621
38.1052 | 0.0029857
40.25 | 0.0020766
42.3948 | 0.0016304
44.5395 | 0.00093124
47.0417 | 0
49.544 | 0
52.0462 | 0
54.9059 | 0
57.7655 | 0
60.9827 | 0.0012894
64.1998 | 0.0016519
67.417 | 0.00096213
70.9916 | 0.0015038
74.5662 | 0.0015803
78.4982 | 0.00097495
82.7877 | 0.0014767
87.0773 | 0.0013305
91.3668 | 0.00073862
96.3712 | 0.00072221
101.3757 | 0.00091419
106.38 | 0.00034628
112.0995 | 0.00041535
117.8188 | 0.00092999
123.8956 | 0.0014475
130.3299 | 0.0014886
136.7642 | 0.0010453
143.9134 | 0.0011041
151.0626 | 0.0010959
158.9267 | 0.0010497
167.1483 | 0.0014338
175.7273 | 0.0013489
184.6638 | 0.00099376
193.9578 | 0.00092012
203.9667 | 0.0007654
214.333 | 0.0011637
225.0568 | 0.0011982
236.4955 | 0.0011966
248.2917 | 0.0011512
261.1603 | 0.0011259
274.3863 | 0.001247
287.9698 | 0.0012994
302.6256 | 0.0012776
317.9964 | 0.0012098
334.0821 | 0.00088477
350.8827 | 0.0010427
368.7557 | 0.001139
387.3437 | 0.0011893
406.6465 | 0.0013499
427.3792 | 0.0013701
448.8268 | 0.019645

## DFT Pore Size dV-dlog(W) Volume
Flex 6.01 | Flex Version 6.01 | Page 1
3Flex Serial # 2010 Unit 1 Port 1
Sample: | wy-03-031
Operator: | Yang
File: | C:\3Flex\data\Yang\000-554.SMP
Started: | 12/04/2023 12:25:45 | Analysis adsorptive: | N2
Completed: | 13/04/2023 07:17:13 | Analysis bath temp.: | 77.219 K
Report time: | 14/04/2023 15:41:42 | Thermal correction: | No
Sample mass: | 0.0786 g | Ambient free space: | 16.5674 cm³ Measured
Analysis free space: | 56.8790 cm³ | Equilibration interval: | 10 to 30 s
Low pressure dose: | 10.0000 cm³/g STP | Sample density: | 1.000 g/cm³
Automatic degas: | No
Comments: wy-03-031 Nitrogen 77K
dV/dlog(W) Pore Volume vs. Pore Width
000-554 : wy-03-031
Pore Width (Å) | dV/dlog(W) Pore Volume (cm³/g)
4.8615 | 0.69388
5.2189 | 0
5.9338 | 1.3119
6.2913 | 0
6.6488 | 2.546
7.3637 | 0.8069
7.7211 | 0.78585
8.4361 | 0.54501
8.7935 | 0.57556
9.5084 | 0.50313
10.2234 | 1.241
10.9383 | 0
11.6532 | 0.38437
12.3681 | 0
13.083 | 0
13.798 | 0
14.8703 | 0
15.5853 | 1.5391
16.6576 | 2.4771
17.73 | 0.32016
18.4449 | 0
19.8748 | 0
20.9472 | 0.25844
22.0195 | 0
23.4494 | 0.32837
24.5218 | 0.51499
25.9516 | 0.0037388
27.3814 | 0.34473
29.1687 | 0.10283
30.5986 | 0.26742
32.3859 | 0.15588
34.1732 | 0.22867
35.9605 | 0.20468
38.1052 | 0.26169
40.25 | 0.19228
42.3948 | 0.15902
44.5395 | 0.095801
47.0417 | 0
49.544 | 0
52.0462 | 0
54.9059 | 0
57.7655 | 0
60.9827 | 0.18089
64.1998 | 0.24398
67.417 | 0.14963
70.9916 | 0.2456
74.5662 | 0.27175
78.4982 | 0.17646
82.7877 | 0.28125
87.0773 | 0.26655
91.3668 | 0.15587
96.3712 | 0.16012
101.3757 | 0.21322
106.38 | 0.085034
112.0995 | 0.10712
117.8188 | 0.25247
123.8956 | 0.41319
130.3299 | 0.44635
136.7642 | 0.32975
143.9134 | 0.36556
151.0626 | 0.38179
158.9267 | 0.38422
167.1483 | 0.55195
175.7273 | 0.54589
184.6638 | 0.42262
193.9578 | 0.41135
203.9667 | 0.35949
214.333 | 0.57434
225.0568 | 0.62141
236.4955 | 0.65158
248.2917 | 0.65905
261.1603 | 0.67697
274.3863 | 0.78771
287.9698 | 0.86249
302.6256 | 0.89055
317.9964 | 0.8861
334.0821 | 0.68079
350.8827 | 0.84302
368.7557 | 0.96725
387.3437 | 1.0608
406.6465 | 1.2652
427.3792 | 1.3483
448.8268 | 19.8134

## DFT Pore Size Log Goodness of F
Flex 6.01 | Flex Version 6.01 | Page 1
3Flex Serial # 2010 Unit 1 Port 1
Sample: | wy-03-031
Operator: | Yang
File: | C:\3Flex\data\Yang\000-554.SMP
Started: | 12/04/2023 12:25:45 | Analysis adsorptive: | N2
Completed: | 13/04/2023 07:17:13 | Analysis bath temp.: | 77.219 K
Report time: | 14/04/2023 15:41:42 | Thermal correction: | No
Sample mass: | 0.0786 g | Ambient free space: | 16.5674 cm³ Measured
Analysis free space: | 56.8790 cm³ | Equilibration interval: | 10 to 30 s
Low pressure dose: | 10.0000 cm³/g STP | Sample density: | 1.000 g/cm³
Automatic degas: | No
Comments: wy-03-031 Nitrogen 77K
Goodness of Fit
Standard Deviation of Fit: 41.35174 cm³/g STP
000-554 : wy-03-031 : Adsorption |  | 000-554 : wy-03-031 : model fit
Relative Pressure (P/Po) | Quantity Adsorbed (cm³/g STP) | Relative Pressure (P/Po) | Quantity Adsorbed (cm³/g STP)
8.466e-07 | 11.152 | 1e-06 | 11.6839
3.8101e-06 | 22.3588 | 1.2589e-06 | 12.9044
1.0455e-05 | 33.6698 | 1.5849e-06 | 14.4593
2.2216e-05 | 44.9154 | 1.9953e-06 | 16.3522
4.1959e-05 | 56.1776 | 2.5119e-06 | 18.4422
7.3357e-05 | 67.3657 | 3.1623e-06 | 20.542
0.00012325 | 78.5917 | 3.9811e-06 | 22.5905
0.00020277 | 89.7482 | 5.0119e-06 | 24.6545
0.00033182 | 100.9093 | 6.3096e-06 | 26.8696
0.0005419 | 111.9356 | 7.9433e-06 | 29.4221
0.0008844 | 122.8311 | 1e-05 | 32.5291
0.0014434 | 133.5083 | 1.2589e-05 | 36.2672
0.0021234 | 141.9022 | 1.5849e-05 | 40.2746
0.0032685 | 151.3458 | 1.9953e-05 | 44.0699
0.0040931 | 156.4159 | 2.5119e-05 | 47.5753
0.0048553 | 160.3942 | 3.1623e-05 | 51.0183
0.0060258 | 165.6099 | 3.9811e-05 | 54.847
0.0068578 | 168.8642 | 5.0119e-05 | 59.3053
0.00789 | 172.5628 | 6.3096e-05 | 64.5013
0.0089854 | 176.1472 | 7.9433e-05 | 69.9289
0.0099674 | 179.1631 | 0.0001 | 73.8969
0.019999 | 205.5681 | 0.00012589 | 78.0587
0.029055 | 227.5439 | 0.00015849 | 84.2044
0.042507 | 248.0996 | 0.00019953 | 90.7091
0.047558 | 251.8311 | 0.00025119 | 94.39
0.063703 | 260.1237 | 0.00031623 | 97.9521
0.06978 | 262.5852 | 0.00039811 | 104.4952
0.079997 | 266.2803 | 0.00050119 | 108.4215
0.089963 | 269.472 | 0.00063096 | 117.9957
0.10033 | 272.4685 | 0.00079433 | 122.9562
0.1466 | 283.6142 | 0.001 | 126.6402
0.20035 | 293.9003 | 0.0012589 | 130.1901
0.2515 | 302.2677 | 0.0015849 | 134.8917
0.30081 | 309.6265 | 0.0019953 | 138.3684
0.35005 | 316.6114 | 0.0025119 | 142.0022
0.39975 | 323.521 | 0.0031623 | 146.3584
0.44901 | 330.4864 | 0.0039811 | 150.82
0.49905 | 337.7449 | 0.0050119 | 159.1808
0.5498 | 345.7075 | 0.0063096 | 171.3126
0.59849 | 354.0486 | 0.0079433 | 179.4115
0.64908 | 363.9285 | 0.01 | 185.3264
0.69895 | 375.4886 | 0.012356 | 190.6904
0.74693 | 389.3834 | 0.015186 | 196.3858
0.7947 | 408.4046 | 0.018486 | 201.7872
0.8468 | 440.8643 | 0.022295 | 212.4141
0.89506 | 500.009 | 0.026653 | 217.8163
0.90715 | 526.3923 | 0.031598 | 233.043
0.91903 | 559.5731 | 0.037162 | 238.3731
0.92818 | 590.6276 | 0.043374 | 244.9425
0.93505 | 624.2767 | 0.050259 | 250.9867
0.94724 | 698.7399 | 0.057835 | 256.6241
0.95849 | 794.5019 | 0.066116 | 260.5772
0.96436 | 851.6134 | 0.075109 | 263.7879
0.9764 | 904.3737 | 0.084816 | 267.9139
0.98911 | 924.2362 | 0.095232 | 270.4446
0.99141 | 959.3043 | 0.10635 | 272.7747
|  | 0.11815 | 276.9904
|  | 0.13061 | 279.0642
|  | 0.14371 | 284.0874
|  | 0.15741 | 285.9564
|  | 0.17169 | 287.7648
|  | 0.18649 | 292.0233
|  | 0.20179 | 294.4439
|  | 0.21754 | 296.404
|  | 0.23369 | 299.7179
|  | 0.2502 | 302.5509
|  | 0.26701 | 304.4262
|  | 0.28409 | 307.6601
|  | 0.30138 | 309.4508
|  | 0.31884 | 312.2924
|  | 0.33642 | 315.4734
|  | 0.35407 | 316.8688
|  | 0.37176 | 319.7262
|  | 0.38944 | 322.5359
|  | 0.40707 | 324.3994
|  | 0.42461 | 326.9555
|  | 0.44203 | 328.9363
|  | 0.45931 | 331.2418
|  | 0.47639 | 333.8867
|  | 0.49327 | 337.1254
|  | 0.50991 | 340.6621
|  | 0.52629 | 342.852
|  | 0.54239 | 344.5877
|  | 0.5582 | 347.6212
|  | 0.57369 | 349.1577
|  | 0.58885 | 352.418
|  | 0.60368 | 355.024
|  | 0.61815 | 358.3804
|  | 0.63227 | 359.8485
|  | 0.64603 | 363.3275
|  | 0.65942 | 366.1377
|  | 0.67244 | 369.8408
|  | 0.68508 | 371.38
|  | 0.69736 | 375.132
|  | 0.70926 | 378.1766
|  | 0.72079 | 381.423
|  | 0.73195 | 385.2763
|  | 0.74276 | 387.5585
|  | 0.7532 | 391.4503
|  | 0.76329 | 395.1531
|  | 0.77303 | 399.0899
|  | 0.78243 | 404.3465
|  | 0.7915 | 405.7027
|  | 0.80023 | 411.0113
|  | 0.80865 | 415.3616
|  | 0.81675 | 420.1282
|  | 0.82455 | 425.1248
|  | 0.83205 | 430.2315
|  | 0.83927 | 437.1249
|  | 0.8462 | 438.6423
|  | 0.85286 | 445.709
|  | 0.85926 | 451.6496
|  | 0.8654 | 458.1355
|  | 0.87129 | 465.0748
|  | 0.87695 | 472.3813
|  | 0.88237 | 479.9663
|  | 0.88757 | 487.8118
|  | 0.89255 | 495.8154
|  | 0.89733 | 504.1234
|  | 0.90191 | 513.6911
|  | 0.90629 | 524.1928
|  | 0.91048 | 535.1753
|  | 0.9145 | 546.3706
|  | 0.91835 | 557.5537
|  | 0.92203 | 568.8318
|  | 0.92555 | 580.7857
|  | 0.92892 | 593.599
|  | 0.93214 | 608.848
|  | 0.93522 | 625.1999
|  | 0.93816 | 855.9272
|  | 0.94098 | 856.0964
|  | 0.94367 | 856.2574
|  | 0.94624 | 856.4108
|  | 0.9487 | 856.5567
|  | 0.95105 | 856.6955
|  | 0.95329 | 856.8278
|  | 0.95544 | 856.9537
|  | 0.95748 | 857.0736
|  | 0.95944 | 857.1877
|  | 0.96131 | 857.2963
|  | 0.96309 | 857.3998
|  | 0.96479 | 857.4982
|  | 0.96641 | 857.5921
|  | 0.96797 | 857.6815
|  | 0.96945 | 857.7666
|  | 0.97086 | 857.8476
|  | 0.97221 | 857.9248
|  | 0.9735 | 857.9983
|  | 0.97472 | 858.0683
|  | 0.9759 | 858.135
|  | 0.97702 | 858.1985
|  | 0.97808 | 858.259
|  | 0.9791 | 858.3167
|  | 0.98007 | 858.3715
|  | 0.981 | 858.4238
|  | 0.98188 | 858.4737
|  | 0.98273 | 858.5212
|  | 0.98353 | 858.5664
|  | 0.9843 | 858.6095
|  | 0.98503 | 858.6505
|  | 0.98573 | 858.6896
|  | 0.98639 | 858.7268
|  | 0.98703 | 858.7624
|  | 0.98763 | 858.7962
|  | 0.98821 | 858.8284
|  | 0.98876 | 858.8591
|  | 0.98929 | 858.8885
|  | 0.98979 | 858.9163
|  | 0.99026 | 858.9429
|  | 0.99072 | 858.9682
|  | 0.99115 | 858.9922

## DFT Pore Size Goodness of Fit G
Flex 6.01 | Flex Version 6.01 | Page 1
3Flex Serial # 2010 Unit 1 Port 1
Sample: | wy-03-031
Operator: | Yang
File: | C:\3Flex\data\Yang\000-554.SMP
Started: | 12/04/2023 12:25:45 | Analysis adsorptive: | N2
Completed: | 13/04/2023 07:17:13 | Analysis bath temp.: | 77.219 K
Report time: | 14/04/2023 15:41:42 | Thermal correction: | No
Sample mass: | 0.0786 g | Ambient free space: | 16.5674 cm³ Measured
Analysis free space: | 56.8790 cm³ | Equilibration interval: | 10 to 30 s
Low pressure dose: | 10.0000 cm³/g STP | Sample density: | 1.000 g/cm³
Automatic degas: | No
Comments: wy-03-031 Nitrogen 77K
Goodness of Fit
Standard Deviation of Fit: 41.35174 cm³/g STP
000-554 : wy-03-031 : Adsorption |  | 000-554 : wy-03-031 : model fit
Relative Pressure (P/Po) | Quantity Adsorbed (cm³/g STP) | Relative Pressure (P/Po) | Quantity Adsorbed (cm³/g STP)
8.466e-07 | 11.152 | 1e-06 | 11.6839
3.8101e-06 | 22.3588 | 1.2589e-06 | 12.9044
1.0455e-05 | 33.6698 | 1.5849e-06 | 14.4593
2.2216e-05 | 44.9154 | 1.9953e-06 | 16.3522
4.1959e-05 | 56.1776 | 2.5119e-06 | 18.4422
7.3357e-05 | 67.3657 | 3.1623e-06 | 20.542
0.00012325 | 78.5917 | 3.9811e-06 | 22.5905
0.00020277 | 89.7482 | 5.0119e-06 | 24.6545
0.00033182 | 100.9093 | 6.3096e-06 | 26.8696
0.0005419 | 111.9356 | 7.9433e-06 | 29.4221
0.0008844 | 122.8311 | 1e-05 | 32.5291
0.0014434 | 133.5083 | 1.2589e-05 | 36.2672
0.0021234 | 141.9022 | 1.5849e-05 | 40.2746
0.0032685 | 151.3458 | 1.9953e-05 | 44.0699
0.0040931 | 156.4159 | 2.5119e-05 | 47.5753
0.0048553 | 160.3942 | 3.1623e-05 | 51.0183
0.0060258 | 165.6099 | 3.9811e-05 | 54.847
0.0068578 | 168.8642 | 5.0119e-05 | 59.3053
0.00789 | 172.5628 | 6.3096e-05 | 64.5013
0.0089854 | 176.1472 | 7.9433e-05 | 69.9289
0.0099674 | 179.1631 | 0.0001 | 73.8969
0.019999 | 205.5681 | 0.00012589 | 78.0587
0.029055 | 227.5439 | 0.00015849 | 84.2044
0.042507 | 248.0996 | 0.00019953 | 90.7091
0.047558 | 251.8311 | 0.00025119 | 94.39
0.063703 | 260.1237 | 0.00031623 | 97.9521
0.06978 | 262.5852 | 0.00039811 | 104.4952
0.079997 | 266.2803 | 0.00050119 | 108.4215
0.089963 | 269.472 | 0.00063096 | 117.9957
0.10033 | 272.4685 | 0.00079433 | 122.9562
0.1466 | 283.6142 | 0.001 | 126.6402
0.20035 | 293.9003 | 0.0012589 | 130.1901
0.2515 | 302.2677 | 0.0015849 | 134.8917
0.30081 | 309.6265 | 0.0019953 | 138.3684
0.35005 | 316.6114 | 0.0025119 | 142.0022
0.39975 | 323.521 | 0.0031623 | 146.3584
0.44901 | 330.4864 | 0.0039811 | 150.82
0.49905 | 337.7449 | 0.0050119 | 159.1808
0.5498 | 345.7075 | 0.0063096 | 171.3126
0.59849 | 354.0486 | 0.0079433 | 179.4115
0.64908 | 363.9285 | 0.01 | 185.3264
0.69895 | 375.4886 | 0.012356 | 190.6904
0.74693 | 389.3834 | 0.015186 | 196.3858
0.7947 | 408.4046 | 0.018486 | 201.7872
0.8468 | 440.8643 | 0.022295 | 212.4141
0.89506 | 500.009 | 0.026653 | 217.8163
0.90715 | 526.3923 | 0.031598 | 233.043
0.91903 | 559.5731 | 0.037162 | 238.3731
0.92818 | 590.6276 | 0.043374 | 244.9425
0.93505 | 624.2767 | 0.050259 | 250.9867
0.94724 | 698.7399 | 0.057835 | 256.6241
0.95849 | 794.5019 | 0.066116 | 260.5772
0.96436 | 851.6134 | 0.075109 | 263.7879
0.9764 | 904.3737 | 0.084816 | 267.9139
0.98911 | 924.2362 | 0.095232 | 270.4446
0.99141 | 959.3043 | 0.10635 | 272.7747
|  | 0.11815 | 276.9904
|  | 0.13061 | 279.0642
|  | 0.14371 | 284.0874
|  | 0.15741 | 285.9564
|  | 0.17169 | 287.7648
|  | 0.18649 | 292.0233
|  | 0.20179 | 294.4439
|  | 0.21754 | 296.404
|  | 0.23369 | 299.7179
|  | 0.2502 | 302.5509
|  | 0.26701 | 304.4262
|  | 0.28409 | 307.6601
|  | 0.30138 | 309.4508
|  | 0.31884 | 312.2924
|  | 0.33642 | 315.4734
|  | 0.35407 | 316.8688
|  | 0.37176 | 319.7262
|  | 0.38944 | 322.5359
|  | 0.40707 | 324.3994
|  | 0.42461 | 326.9555
|  | 0.44203 | 328.9363
|  | 0.45931 | 331.2418
|  | 0.47639 | 333.8867
|  | 0.49327 | 337.1254
|  | 0.50991 | 340.6621
|  | 0.52629 | 342.852
|  | 0.54239 | 344.5877
|  | 0.5582 | 347.6212
|  | 0.57369 | 349.1577
|  | 0.58885 | 352.418
|  | 0.60368 | 355.024
|  | 0.61815 | 358.3804
|  | 0.63227 | 359.8485
|  | 0.64603 | 363.3275
|  | 0.65942 | 366.1377
|  | 0.67244 | 369.8408
|  | 0.68508 | 371.38
|  | 0.69736 | 375.132
|  | 0.70926 | 378.1766
|  | 0.72079 | 381.423
|  | 0.73195 | 385.2763
|  | 0.74276 | 387.5585
|  | 0.7532 | 391.4503
|  | 0.76329 | 395.1531
|  | 0.77303 | 399.0899
|  | 0.78243 | 404.3465
|  | 0.7915 | 405.7027
|  | 0.80023 | 411.0113
|  | 0.80865 | 415.3616
|  | 0.81675 | 420.1282
|  | 0.82455 | 425.1248
|  | 0.83205 | 430.2315
|  | 0.83927 | 437.1249
|  | 0.8462 | 438.6423
|  | 0.85286 | 445.709
|  | 0.85926 | 451.6496
|  | 0.8654 | 458.1355
|  | 0.87129 | 465.0748
|  | 0.87695 | 472.3813
|  | 0.88237 | 479.9663
|  | 0.88757 | 487.8118
|  | 0.89255 | 495.8154
|  | 0.89733 | 504.1234
|  | 0.90191 | 513.6911
|  | 0.90629 | 524.1928
|  | 0.91048 | 535.1753
|  | 0.9145 | 546.3706
|  | 0.91835 | 557.5537
|  | 0.92203 | 568.8318
|  | 0.92555 | 580.7857
|  | 0.92892 | 593.599
|  | 0.93214 | 608.848
|  | 0.93522 | 625.1999
|  | 0.93816 | 855.9272
|  | 0.94098 | 856.0964
|  | 0.94367 | 856.2574
|  | 0.94624 | 856.4108
|  | 0.9487 | 856.5567
|  | 0.95105 | 856.6955
|  | 0.95329 | 856.8278
|  | 0.95544 | 856.9537
|  | 0.95748 | 857.0736
|  | 0.95944 | 857.1877
|  | 0.96131 | 857.2963
|  | 0.96309 | 857.3998
|  | 0.96479 | 857.4982
|  | 0.96641 | 857.5921
|  | 0.96797 | 857.6815
|  | 0.96945 | 857.7666
|  | 0.97086 | 857.8476
|  | 0.97221 | 857.9248
|  | 0.9735 | 857.9983
|  | 0.97472 | 858.0683
|  | 0.9759 | 858.135
|  | 0.97702 | 858.1985
|  | 0.97808 | 858.259
|  | 0.9791 | 858.3167
|  | 0.98007 | 858.3715
|  | 0.981 | 858.4238
|  | 0.98188 | 858.4737
|  | 0.98273 | 858.5212
|  | 0.98353 | 858.5664
|  | 0.9843 | 858.6095
|  | 0.98503 | 858.6505
|  | 0.98573 | 858.6896
|  | 0.98639 | 858.7268
|  | 0.98703 | 858.7624
|  | 0.98763 | 858.7962
|  | 0.98821 | 858.8284
|  | 0.98876 | 858.8591
|  | 0.98929 | 858.8885
|  | 0.98979 | 858.9163
|  | 0.99026 | 858.9429
|  | 0.99072 | 858.9682
|  | 0.99115 | 858.9922