## Error Report
Flex 6.01 | Flex Version 6.01 | Page 1
3Flex Serial # 2010 Unit 1 Port 2
Sample: | wy-03-040
Operator: | Yang
File: | C:\3Flex\data\Yang\000-555.SMP
Started: | 12/04/2023 12:25:45 | Analysis adsorptive: | N2
Completed: | 13/04/2023 07:17:13 | Analysis bath temp.: | 77.223 K
Report time: | 14/04/2023 15:42:03 | Thermal correction: | No
Sample mass: | 0.0321 g | Ambient free space: | 16.5672 cm³ Measured
Analysis free space: | 57.0502 cm³ | Equilibration interval: | 10 to 30 s
Low pressure dose: | 10.0000 cm³/g STP | Sample density: | 1.000 g/cm³
Automatic degas: | No
Comments: wy-03-040 Nitrogen 77K
Report Preparation Errors
4063- No subreports selected. Error generating BJH Adsorption Reports.
4063- No subreports selected. Error generating BJH Desorption Reports.

## Summary
Flex 6.01 | Flex Version 6.01 | Page 1
3Flex Serial # 2010 Unit 1 Port 2
Sample: | wy-03-040
Operator: | Yang
File: | C:\3Flex\data\Yang\000-555.SMP
Started: | 12/04/2023 12:25:45 | Analysis adsorptive: | N2
Completed: | 13/04/2023 07:17:13 | Analysis bath temp.: | 77.223 K
Report time: | 14/04/2023 15:42:03 | Thermal correction: | No
Sample mass: | 0.0321 g | Ambient free space: | 16.5672 cm³ Measured
Analysis free space: | 57.0502 cm³ | Equilibration interval: | 10 to 30 s
Low pressure dose: | 10.0000 cm³/g STP | Sample density: | 1.000 g/cm³
Automatic degas: | No
Comments: wy-03-040 Nitrogen 77K
Summary Report
Surface Area
Single point surface area at P/Po = 0.099862181: | 966.3259 m²/g
BET Surface Area: | 968.1166 m²/g
t-Plot Micropore Area: | 582.5980 m²/g
t-Plot external surface area: | 385.5186 m²/g
BJH Adsorption cumulative surface area of pores
between 8.500 Å and 1,500.000 Å radius: | 287.2002 m²/g
BJH Desorption cumulative surface area of pores
between 8.500 Å and 1,500.000 Å radius: | 300.3428 m²/g
Pore Volume
t-Plot micropore volume: | 0.240085 cm³/g
BJH Adsorption cumulative volume of pores
between 8.500 Å and 1,500.000 Å radius: | 1.156565 cm³/g
BJH Desorption cumulative volume of pores
between 8.500 Å and 1,500.000 Å radius: | 1.164271 cm³/g
Pore Size
BJH Adsorption average pore radius (2V/A): | 80.541 Å
BJH Desorption average pore radius (2V/A): | 77.529 Å
Volume in Pores | < | 4.86 Å | : | 0.00000 cm³/g
Total Volume in Pores | <= | 448.83 Å | : | 1.23996 cm³/g
Total Area in Pores | >= | 4.86 Å | : | 2,101.465 m²/g
Horvath-Kawazoe
Maximum pore volume at P/Po = 0.150742174: | 0.397203 cm³/g
Median pore width: | 9.120 Å

## Isotherm Tabular Report
Flex 6.01 | Flex Version 6.01 | Page 1
3Flex Serial # 2010 Unit 1 Port 2
Sample: | wy-03-040
Operator: | Yang
File: | C:\3Flex\data\Yang\000-555.SMP
Started: | 12/04/2023 12:25:45 | Analysis adsorptive: | N2
Completed: | 13/04/2023 07:17:13 | Analysis bath temp.: | 77.223 K
Report time: | 14/04/2023 15:42:03 | Thermal correction: | No
Sample mass: | 0.0321 g | Ambient free space: | 16.5672 cm³ Measured
Analysis free space: | 57.0502 cm³ | Equilibration interval: | 10 to 30 s
Low pressure dose: | 10.0000 cm³/g STP | Sample density: | 1.000 g/cm³
Automatic degas: | No
Comments: wy-03-040 Nitrogen 77K
Isotherm Tabular Report
Relative Pressure (P/Po) | Absolute Pressure (mbar) | Quantity Adsorbed (cm³/g STP) | Elapsed Time (h:min) | Saturation Pressure (mbar)
|  |  | 05:16 | 992.1362
8.7328e-07 | 0.00087241 | 12.3748 | 06:10 | 999.0045
4.812e-06 | 0.0048114 | 24.8154 | 06:57 | 999.8689
1.3764e-05 | 0.013765 | 37.2974 | 07:36 | 1000.043
3.1066e-05 | 0.031053 | 49.8308 | 08:05 | 999.5915
6.2307e-05 | 0.062271 | 62.2581 | 08:28 | 999.4184
0.00011632 | 0.11626 | 74.6129 | 08:43 | 999.4892
0.00020895 | 0.20884 | 86.9005 | 08:58 | 999.48
0.00036713 | 0.36682 | 99.0356 | 09:11 | 999.147
0.00063508 | 0.63449 | 110.9475 | 09:22 | 999.0715
0.0010664 | 1.0658 | 122.4089 | 09:32 | 999.4009
0.0021193 | 2.1175 | 138.0352 | 09:40 | 999.1099
0.0032048 | 3.2014 | 147.9254 | 09:49 | 998.9216
0.003987 | 3.9831 | 153.3726 | 09:55 | 999.01
0.0049099 | 4.9049 | 158.7083 | 10:00 | 998.9916
0.0059293 | 5.9214 | 163.7358 | 10:06 | 998.668
0.0069431 | 6.9358 | 168.0975 | 10:10 | 998.9441
0.0079293 | 7.918 | 171.8985 | 10:14 | 998.5683
0.0089488 | 8.937 | 175.5123 | 10:18 | 998.6753
0.0099629 | 9.9487 | 178.8406 | 10:22 | 998.5767
0.020051 | 20.0216 | 203.9799 | 10:28 | 998.52
0.030219 | 30.1734 | 219.1739 | 10:33 | 998.4793
0.038694 | 38.6233 | 226.2456 | 10:39 | 998.1834
0.049122 | 49.023 | 231.6872 | 10:42 | 997.9756
0.059665 | 59.5351 | 235.7906 | 10:48 | 997.83
0.070388 | 70.259 | 239.2482 | 10:51 | 998.1711
0.08008 | 79.9309 | 241.9153 | 10:55 | 998.1323
0.090077 | 89.8963 | 244.4041 | 10:58 | 997.988
0.099862 | 99.6789 | 246.6426 | 11:01 | 998.1646
0.15074 | 150.4893 | 256.3702 | 11:05 | 998.3222
0.20111 | 200.7168 | 264.2385 | 11:12 | 998.0366
0.25135 | 250.8718 | 271.2179 | 11:15 | 998.0942
0.30153 | 300.9963 | 277.7312 | 11:17 | 998.2337
0.35235 | 351.547 | 284.0489 | 11:24 | 997.7141
0.40194 | 401.1315 | 290.0837 | 11:26 | 997.977
0.45195 | 451.0485 | 296.289 | 11:30 | 998.0085
0.50176 | 500.7371 | 302.7577 | 11:33 | 997.9571
0.55136 | 550.201 | 309.6242 | 11:36 | 997.8993
0.60114 | 599.7572 | 317.27 | 11:39 | 997.7072
0.65075 | 649.2712 | 326.0268 | 11:42 | 997.7243
0.70003 | 698.6007 | 336.6065 | 11:45 | 997.9582
0.74969 | 747.9711 | 349.9511 | 11:49 | 997.7083
0.7983 | 796.4399 | 368.3741 | 11:53 | 997.6671
0.84512 | 843.0498 | 395.7534 | 11:59 | 997.5504
0.89759 | 894.8747 | 455.2959 | 12:06 | 996.9791
0.90766 | 905.395 | 477.368 | 12:11 | 997.5022
0.91977 | 917.2994 | 507.76 | 12:17 | 997.3135
0.92846 | 925.8817 | 537.5392 | 12:23 | 997.22
0.93604 | 933.6954 | 572.6559 | 12:30 | 997.4983
0.94446 | 941.9385 | 619.1012 | 12:38 | 997.3299
0.95331 | 950.7307 | 678.7081 | 12:46 | 997.298
0.95964 | 956.5056 | 724.6243 | 12:53 | 996.7291
0.96781 | 965.0848 | 778.9174 | 13:00 | 997.1811
0.98027 | 977.2716 | 825.4055 | 13:08 | 996.9391
0.9874 | 984.1095 | 843.4864 | 13:11 | 996.666
0.99185 | 988.4674 | 934.3007 | 13:15 | 996.5881
0.97308 | 969.9109 | 831.0916 | 13:23 | 996.7459
0.96348 | 960.1144 | 815.9902 | 13:27 | 996.5118
0.95374 | 950.7829 | 798.7141 | 13:31 | 996.8971
0.94325 | 940.009 | 775.1158 | 13:36 | 996.561
0.93301 | 929.8717 | 746.7551 | 13:42 | 996.6368
0.92583 | 922.7402 | 705.0843 | 13:48 | 996.6596
0.91301 | 909.9037 | 588.5094 | 14:02 | 996.5965
0.89526 | 892.0193 | 505.0912 | 14:11 | 996.3748
0.84904 | 846.0437 | 416.625 | 14:19 | 996.4665
0.78471 | 781.8904 | 368.2414 | 14:25 | 996.4105
0.75247 | 749.6631 | 354.1825 | 14:29 | 996.2635
0.70129 | 698.7598 | 338.3539 | 14:32 | 996.3949
0.65005 | 647.5147 | 326.5378 | 14:35 | 996.1037
0.59906 | 596.9125 | 317.1503 | 14:39 | 996.4232
0.54885 | 546.7623 | 309.1446 | 14:42 | 996.1915
0.49852 | 496.4289 | 302.0103 | 14:45 | 995.8003
0.44792 | 446.2541 | 295.396 | 14:49 | 996.2907
0.39815 | 396.5854 | 289.0655 | 14:51 | 996.0784
0.34802 | 346.6203 | 282.876 | 14:54 | 995.9641
0.29792 | 296.784 | 276.6201 | 14:58 | 996.2024
0.24793 | 246.9905 | 270.1128 | 15:01 | 996.2011
0.19966 | 198.8803 | 263.3878 | 15:04 | 996.0823
0.14977 | 149.1954 | 255.5813 | 15:10 | 996.1676
0.099746 | 99.3574 | 246.0116 | 15:14 | 996.1039

## Isotherm Linear Plot
Flex 6.01 | Flex Version 6.01 | Page 1
3Flex Serial # 2010 Unit 1 Port 2
Sample: | wy-03-040
Operator: | Yang
File: | C:\3Flex\data\Yang\000-555.SMP
Started: | 12/04/2023 12:25:45 | Analysis adsorptive: | N2
Completed: | 13/04/2023 07:17:13 | Analysis bath temp.: | 77.223 K
Report time: | 14/04/2023 15:42:03 | Thermal correction: | No
Sample mass: | 0.0321 g | Ambient free space: | 16.5672 cm³ Measured
Analysis free space: | 57.0502 cm³ | Equilibration interval: | 10 to 30 s
Low pressure dose: | 10.0000 cm³/g STP | Sample density: | 1.000 g/cm³
Automatic degas: | No
Comments: wy-03-040 Nitrogen 77K
Isotherm Linear Plot
000-555 : wy-03-040 : Adsorption |  | 000-555 : wy-03-040 : Desorption
Relative Pressure (P/Po) | Quantity Adsorbed (cm³/g STP) | Relative Pressure (P/Po) | Quantity Adsorbed (cm³/g STP)
8.7328e-07 | 12.3748 | 0.99185 | 934.3007
4.812e-06 | 24.8154 | 0.97308 | 831.0916
1.3764e-05 | 37.2974 | 0.96348 | 815.9902
3.1066e-05 | 49.8308 | 0.95374 | 798.7141
6.2307e-05 | 62.2581 | 0.94325 | 775.1158
0.00011632 | 74.6129 | 0.93301 | 746.7551
0.00020895 | 86.9005 | 0.92583 | 705.0843
0.00036713 | 99.0356 | 0.91301 | 588.5094
0.00063508 | 110.9475 | 0.89526 | 505.0912
0.0010664 | 122.4089 | 0.84904 | 416.625
0.0021193 | 138.0352 | 0.78471 | 368.2414
0.0032048 | 147.9254 | 0.75247 | 354.1825
0.003987 | 153.3726 | 0.70129 | 338.3539
0.0049099 | 158.7083 | 0.65005 | 326.5378
0.0059293 | 163.7358 | 0.59906 | 317.1503
0.0069431 | 168.0975 | 0.54885 | 309.1446
0.0079293 | 171.8985 | 0.49852 | 302.0103
0.0089488 | 175.5123 | 0.44792 | 295.396
0.0099629 | 178.8406 | 0.39815 | 289.0655
0.020051 | 203.9799 | 0.34802 | 282.876
0.030219 | 219.1739 | 0.29792 | 276.6201
0.038694 | 226.2456 | 0.24793 | 270.1128
0.049122 | 231.6872 | 0.19966 | 263.3878
0.059665 | 235.7906 | 0.14977 | 255.5813
0.070388 | 239.2482 | 0.099746 | 246.0116
0.08008 | 241.9153
0.090077 | 244.4041
0.099862 | 246.6426
0.15074 | 256.3702
0.20111 | 264.2385
0.25135 | 271.2179
0.30153 | 277.7312
0.35235 | 284.0489
0.40194 | 290.0837
0.45195 | 296.289
0.50176 | 302.7577
0.55136 | 309.6242
0.60114 | 317.27
0.65075 | 326.0268
0.70003 | 336.6065
0.74969 | 349.9511
0.7983 | 368.3741
0.84512 | 395.7534
0.89759 | 455.2959
0.90766 | 477.368
0.91977 | 507.76
0.92846 | 537.5392
0.93604 | 572.6559
0.94446 | 619.1012
0.95331 | 678.7081
0.95964 | 724.6243
0.96781 | 778.9174
0.98027 | 825.4055
0.9874 | 843.4864
0.99185 | 934.3007

## Isotherm Log Plot
Flex 6.01 | Flex Version 6.01 | Page 1
3Flex Serial # 2010 Unit 1 Port 2
Sample: | wy-03-040
Operator: | Yang
File: | C:\3Flex\data\Yang\000-555.SMP
Started: | 12/04/2023 12:25:45 | Analysis adsorptive: | N2
Completed: | 13/04/2023 07:17:13 | Analysis bath temp.: | 77.223 K
Report time: | 14/04/2023 15:42:03 | Thermal correction: | No
Sample mass: | 0.0321 g | Ambient free space: | 16.5672 cm³ Measured
Analysis free space: | 57.0502 cm³ | Equilibration interval: | 10 to 30 s
Low pressure dose: | 10.0000 cm³/g STP | Sample density: | 1.000 g/cm³
Automatic degas: | No
Comments: wy-03-040 Nitrogen 77K
Isotherm Log Plot
000-555 : wy-03-040 : Adsorption |  | 000-555 : wy-03-040 : Desorption
Relative Pressure (P/Po) | Quantity Adsorbed (cm³/g STP) | Relative Pressure (P/Po) | Quantity Adsorbed (cm³/g STP)
8.7328e-07 | 12.3748 | 0.99185 | 934.3007
4.812e-06 | 24.8154 | 0.97308 | 831.0916
1.3764e-05 | 37.2974 | 0.96348 | 815.9902
3.1066e-05 | 49.8308 | 0.95374 | 798.7141
6.2307e-05 | 62.2581 | 0.94325 | 775.1158
0.00011632 | 74.6129 | 0.93301 | 746.7551
0.00020895 | 86.9005 | 0.92583 | 705.0843
0.00036713 | 99.0356 | 0.91301 | 588.5094
0.00063508 | 110.9475 | 0.89526 | 505.0912
0.0010664 | 122.4089 | 0.84904 | 416.625
0.0021193 | 138.0352 | 0.78471 | 368.2414
0.0032048 | 147.9254 | 0.75247 | 354.1825
0.003987 | 153.3726 | 0.70129 | 338.3539
0.0049099 | 158.7083 | 0.65005 | 326.5378
0.0059293 | 163.7358 | 0.59906 | 317.1503
0.0069431 | 168.0975 | 0.54885 | 309.1446
0.0079293 | 171.8985 | 0.49852 | 302.0103
0.0089488 | 175.5123 | 0.44792 | 295.396
0.0099629 | 178.8406 | 0.39815 | 289.0655
0.020051 | 203.9799 | 0.34802 | 282.876
0.030219 | 219.1739 | 0.29792 | 276.6201
0.038694 | 226.2456 | 0.24793 | 270.1128
0.049122 | 231.6872 | 0.19966 | 263.3878
0.059665 | 235.7906 | 0.14977 | 255.5813
0.070388 | 239.2482 | 0.099746 | 246.0116
0.08008 | 241.9153
0.090077 | 244.4041
0.099862 | 246.6426
0.15074 | 256.3702
0.20111 | 264.2385
0.25135 | 271.2179
0.30153 | 277.7312
0.35235 | 284.0489
0.40194 | 290.0837
0.45195 | 296.289
0.50176 | 302.7577
0.55136 | 309.6242
0.60114 | 317.27
0.65075 | 326.0268
0.70003 | 336.6065
0.74969 | 349.9511
0.7983 | 368.3741
0.84512 | 395.7534
0.89759 | 455.2959
0.90766 | 477.368
0.91977 | 507.76
0.92846 | 537.5392
0.93604 | 572.6559
0.94446 | 619.1012
0.95331 | 678.7081
0.95964 | 724.6243
0.96781 | 778.9174
0.98027 | 825.4055
0.9874 | 843.4864
0.99185 | 934.3007

## Isotherm Linear Absolute Plot
Flex 6.01 | Flex Version 6.01 | Page 1
3Flex Serial # 2010 Unit 1 Port 2
Sample: | wy-03-040
Operator: | Yang
File: | C:\3Flex\data\Yang\000-555.SMP
Started: | 12/04/2023 12:25:45 | Analysis adsorptive: | N2
Completed: | 13/04/2023 07:17:13 | Analysis bath temp.: | 77.223 K
Report time: | 14/04/2023 15:42:03 | Thermal correction: | No
Sample mass: | 0.0321 g | Ambient free space: | 16.5672 cm³ Measured
Analysis free space: | 57.0502 cm³ | Equilibration interval: | 10 to 30 s
Low pressure dose: | 10.0000 cm³/g STP | Sample density: | 1.000 g/cm³
Automatic degas: | No
Comments: wy-03-040 Nitrogen 77K
Isotherm Linear Absolute Plot
000-555 : wy-03-040 : Adsorption |  | 000-555 : wy-03-040 : Desorption
Absolute Pressure (mbar) | Quantity Adsorbed (cm³/g STP) | Absolute Pressure (mbar) | Quantity Adsorbed (cm³/g STP)
0.00087241 | 12.3748 | 988.4674 | 934.3007
0.0048114 | 24.8154 | 969.9109 | 831.0916
0.013765 | 37.2974 | 960.1144 | 815.9902
0.031053 | 49.8308 | 950.7829 | 798.7141
0.062271 | 62.2581 | 940.009 | 775.1158
0.11626 | 74.6129 | 929.8717 | 746.7551
0.20884 | 86.9005 | 922.7402 | 705.0843
0.36682 | 99.0356 | 909.9037 | 588.5094
0.63449 | 110.9475 | 892.0193 | 505.0912
1.0658 | 122.4089 | 846.0437 | 416.625
2.1175 | 138.0352 | 781.8904 | 368.2414
3.2014 | 147.9254 | 749.6631 | 354.1825
3.9831 | 153.3726 | 698.7598 | 338.3539
4.9049 | 158.7083 | 647.5147 | 326.5378
5.9214 | 163.7358 | 596.9125 | 317.1503
6.9358 | 168.0975 | 546.7623 | 309.1446
7.918 | 171.8985 | 496.4289 | 302.0103
8.937 | 175.5123 | 446.2541 | 295.396
9.9487 | 178.8406 | 396.5854 | 289.0655
20.0216 | 203.9799 | 346.6203 | 282.876
30.1734 | 219.1739 | 296.784 | 276.6201
38.6233 | 226.2456 | 246.9905 | 270.1128
49.023 | 231.6872 | 198.8803 | 263.3878
59.5351 | 235.7906 | 149.1954 | 255.5813
70.259 | 239.2482 | 99.3574 | 246.0116
79.9309 | 241.9153
89.8963 | 244.4041
99.6789 | 246.6426
150.4893 | 256.3702
200.7168 | 264.2385
250.8718 | 271.2179
300.9963 | 277.7312
351.547 | 284.0489
401.1315 | 290.0837
451.0485 | 296.289
500.7371 | 302.7577
550.201 | 309.6242
599.7572 | 317.27
649.2712 | 326.0268
698.6007 | 336.6065
747.9711 | 349.9511
796.4399 | 368.3741
843.0498 | 395.7534
894.8747 | 455.2959
905.395 | 477.368
917.2994 | 507.76
925.8817 | 537.5392
933.6954 | 572.6559
941.9385 | 619.1012
950.7307 | 678.7081
956.5056 | 724.6243
965.0848 | 778.9174
977.2716 | 825.4055
984.1095 | 843.4864
988.4674 | 934.3007

## Isotherm Log Absolute Plot
Flex 6.01 | Flex Version 6.01 | Page 1
3Flex Serial # 2010 Unit 1 Port 2
Sample: | wy-03-040
Operator: | Yang
File: | C:\3Flex\data\Yang\000-555.SMP
Started: | 12/04/2023 12:25:45 | Analysis adsorptive: | N2
Completed: | 13/04/2023 07:17:13 | Analysis bath temp.: | 77.223 K
Report time: | 14/04/2023 15:42:03 | Thermal correction: | No
Sample mass: | 0.0321 g | Ambient free space: | 16.5672 cm³ Measured
Analysis free space: | 57.0502 cm³ | Equilibration interval: | 10 to 30 s
Low pressure dose: | 10.0000 cm³/g STP | Sample density: | 1.000 g/cm³
Automatic degas: | No
Comments: wy-03-040 Nitrogen 77K
Isotherm Log Absolute Plot
000-555 : wy-03-040 : Adsorption |  | 000-555 : wy-03-040 : Desorption
Absolute Pressure (mbar) | Quantity Adsorbed (cm³/g STP) | Absolute Pressure (mbar) | Quantity Adsorbed (cm³/g STP)
0.00087241 | 12.3748 | 988.4674 | 934.3007
0.0048114 | 24.8154 | 969.9109 | 831.0916
0.013765 | 37.2974 | 960.1144 | 815.9902
0.031053 | 49.8308 | 950.7829 | 798.7141
0.062271 | 62.2581 | 940.009 | 775.1158
0.11626 | 74.6129 | 929.8717 | 746.7551
0.20884 | 86.9005 | 922.7402 | 705.0843
0.36682 | 99.0356 | 909.9037 | 588.5094
0.63449 | 110.9475 | 892.0193 | 505.0912
1.0658 | 122.4089 | 846.0437 | 416.625
2.1175 | 138.0352 | 781.8904 | 368.2414
3.2014 | 147.9254 | 749.6631 | 354.1825
3.9831 | 153.3726 | 698.7598 | 338.3539
4.9049 | 158.7083 | 647.5147 | 326.5378
5.9214 | 163.7358 | 596.9125 | 317.1503
6.9358 | 168.0975 | 546.7623 | 309.1446
7.918 | 171.8985 | 496.4289 | 302.0103
8.937 | 175.5123 | 446.2541 | 295.396
9.9487 | 178.8406 | 396.5854 | 289.0655
20.0216 | 203.9799 | 346.6203 | 282.876
30.1734 | 219.1739 | 296.784 | 276.6201
38.6233 | 226.2456 | 246.9905 | 270.1128
49.023 | 231.6872 | 198.8803 | 263.3878
59.5351 | 235.7906 | 149.1954 | 255.5813
70.259 | 239.2482 | 99.3574 | 246.0116
79.9309 | 241.9153
89.8963 | 244.4041
99.6789 | 246.6426
150.4893 | 256.3702
200.7168 | 264.2385
250.8718 | 271.2179
300.9963 | 277.7312
351.547 | 284.0489
401.1315 | 290.0837
451.0485 | 296.289
500.7371 | 302.7577
550.201 | 309.6242
599.7572 | 317.27
649.2712 | 326.0268
698.6007 | 336.6065
747.9711 | 349.9511
796.4399 | 368.3741
843.0498 | 395.7534
894.8747 | 455.2959
905.395 | 477.368
917.2994 | 507.76
925.8817 | 537.5392
933.6954 | 572.6559
941.9385 | 619.1012
950.7307 | 678.7081
956.5056 | 724.6243
965.0848 | 778.9174
977.2716 | 825.4055
984.1095 | 843.4864
988.4674 | 934.3007

## Isotherm Pressure Composition
Flex 6.01 | Flex Version 6.01 | Page 1
3Flex Serial # 2010 Unit 1 Port 2
Sample: | wy-03-040
Operator: | Yang
File: | C:\3Flex\data\Yang\000-555.SMP
Started: | 12/04/2023 12:25:45 | Analysis adsorptive: | N2
Completed: | 13/04/2023 07:17:13 | Analysis bath temp.: | 77.223 K
Report time: | 14/04/2023 15:42:03 | Thermal correction: | No
Sample mass: | 0.0321 g | Ambient free space: | 16.5672 cm³ Measured
Analysis free space: | 57.0502 cm³ | Equilibration interval: | 10 to 30 s
Low pressure dose: | 10.0000 cm³/g STP | Sample density: | 1.000 g/cm³
Automatic degas: | No
Comments: wy-03-040 Nitrogen 77K
Isotherm Pressure Composition
000-555 : wy-03-040 : Adsorption |  | 000-555 : wy-03-040 : Desorption
Weight % N2 | Absolute Pressure (mbar) | Weight % N2 | Absolute Pressure (mbar)
1.5466 | 0.00087241 | 116.7708 | 988.4674
3.1015 | 0.0048114 | 103.8715 | 969.9109
4.6615 | 0.013765 | 101.9841 | 960.1144
6.228 | 0.031053 | 99.8249 | 950.7829
7.7811 | 0.062271 | 96.8756 | 940.009
9.3253 | 0.11626 | 93.331 | 929.8717
10.861 | 0.20884 | 88.1229 | 922.7402
12.3777 | 0.36682 | 73.5531 | 909.9037
13.8664 | 0.63449 | 63.1273 | 892.0193
15.2989 | 1.0658 | 52.0706 | 846.0437
17.2519 | 2.1175 | 46.0236 | 781.8904
18.488 | 3.2014 | 44.2665 | 749.6631
19.1688 | 3.9831 | 42.2882 | 698.7598
19.8357 | 4.9049 | 40.8114 | 647.5147
20.464 | 5.9214 | 39.6381 | 596.9125
21.0092 | 6.9358 | 38.6375 | 546.7623
21.4842 | 7.918 | 37.7459 | 496.4289
21.9359 | 8.937 | 36.9192 | 446.2541
22.3519 | 9.9487 | 36.128 | 396.5854
25.4938 | 20.0216 | 35.3544 | 346.6203
27.3928 | 30.1734 | 34.5726 | 296.784
28.2766 | 38.6233 | 33.7593 | 246.9905
28.9567 | 49.023 | 32.9188 | 198.8803
29.4696 | 59.5351 | 31.9431 | 149.1954
29.9017 | 70.259 | 30.747 | 99.3574
30.2351 | 79.9309
30.5461 | 89.8963
30.8259 | 99.6789
32.0417 | 150.4893
33.0251 | 200.7168
33.8974 | 250.8718
34.7114 | 300.9963
35.501 | 351.547
36.2553 | 401.1315
37.0308 | 451.0485
37.8393 | 500.7371
38.6975 | 550.201
39.6531 | 599.7572
40.7475 | 649.2712
42.0698 | 698.6007
43.7376 | 747.9711
46.0402 | 796.4399
49.4621 | 843.0498
56.9038 | 894.8747
59.6624 | 905.395
63.4609 | 917.2994
67.1828 | 925.8817
71.5717 | 933.6954
77.3765 | 941.9385
84.8263 | 950.7307
90.565 | 956.5056
97.3507 | 965.0848
103.1609 | 977.2716
105.4207 | 984.1095
116.7708 | 988.4674

## BET Tabular Report
Flex 6.01 | Flex Version 6.01 | Page 1
3Flex Serial # 2010 Unit 1 Port 2
Sample: | wy-03-040
Operator: | Yang
File: | C:\3Flex\data\Yang\000-555.SMP
Started: | 12/04/2023 12:25:45 | Analysis adsorptive: | N2
Completed: | 13/04/2023 07:17:13 | Analysis bath temp.: | 77.223 K
Report time: | 14/04/2023 15:42:03 | Thermal correction: | No
Sample mass: | 0.0321 g | Ambient free space: | 16.5672 cm³ Measured
Analysis free space: | 57.0502 cm³ | Equilibration interval: | 10 to 30 s
Low pressure dose: | 10.0000 cm³/g STP | Sample density: | 1.000 g/cm³
Automatic degas: | No
Comments: wy-03-040 Nitrogen 77K
BET Report
BET surface area: | 968.1166 ± 3.8573 m²/g
Slope: | 0.004496 ± 0.000018 g/cm³ STP
Y-intercept: | 0.000000 ± 0.000001 g/cm³ STP
C: | 13,137.329837
Qm: | 222.4237 cm³/g STP
Correlation coefficient: | 0.9999763
Molecular cross-sectional area: | 0.1620 nm²
Relative Pressure (P/Po) | Quantity Adsorbed (cm³/g STP) | 1/[Q(Po/P - 1)]
0.059665 | 235.7906 | 0.0002691
0.070388 | 239.2482 | 0.00031648
0.08008 | 241.9153 | 0.00035984
0.090077 | 244.4041 | 0.00040505
0.099862 | 246.6426 | 0.0004498

## BET Transform Plot
Flex 6.01 | Flex Version 6.01 | Page 1
3Flex Serial # 2010 Unit 1 Port 2
Sample: | wy-03-040
Operator: | Yang
File: | C:\3Flex\data\Yang\000-555.SMP
Started: | 12/04/2023 12:25:45 | Analysis adsorptive: | N2
Completed: | 13/04/2023 07:17:13 | Analysis bath temp.: | 77.223 K
Report time: | 14/04/2023 15:42:03 | Thermal correction: | No
Sample mass: | 0.0321 g | Ambient free space: | 16.5672 cm³ Measured
Analysis free space: | 57.0502 cm³ | Equilibration interval: | 10 to 30 s
Low pressure dose: | 10.0000 cm³/g STP | Sample density: | 1.000 g/cm³
Automatic degas: | No
Comments: wy-03-040 Nitrogen 77K
BET Surface Area Plot
000-555 : wy-03-040 |  | Not Fitted
Relative Pressure (P/Po) | 1/[Q(Po/P - 1)] | Relative Pressure (P/Po) | 1/[Q(Po/P - 1)]
0.059665 | 0.0002691 | 0.15074 | 0.00069235
0.070388 | 0.00031648 | 0.20111 | 0.0009527
0.08008 | 0.00035984
0.090077 | 0.00040505
0.099862 | 0.0004498

## t-Plot Tabular Report
Flex 6.01 | Flex Version 6.01 | Page 1
3Flex Serial # 2010 Unit 1 Port 2
Sample: | wy-03-040
Operator: | Yang
File: | C:\3Flex\data\Yang\000-555.SMP
Started: | 12/04/2023 12:25:45 | Analysis adsorptive: | N2
Completed: | 13/04/2023 07:17:13 | Analysis bath temp.: | 77.223 K
Report time: | 14/04/2023 15:42:03 | Thermal correction: | No
Sample mass: | 0.0321 g | Ambient free space: | 16.5672 cm³ Measured
Analysis free space: | 57.0502 cm³ | Equilibration interval: | 10 to 30 s
Low pressure dose: | 10.0000 cm³/g STP | Sample density: | 1.000 g/cm³
Automatic degas: | No
Comments: wy-03-040 Nitrogen 77K
t-Plot Report
Micropore volume: | 0.240085 cm³/g
Micropore area: | 582.5980 m²/g
External surface area: | 385.5186 m²/g
Slope: | 24.882896 ± 0.598175 cm³/g·Å STP
Y-intercept: | 154.960412 ± 2.398079 cm³/g STP
Correlation coefficient: | 0.998846
Surface area correction factor: | 1.000
Density conversion factor: | 0.0015493
Total surface area (BET): | 968.1166 m²/g
Thickness range: | 3.5000 to 5.0000 Å
Thickness equation: | Harkins and Jura
Thickness Curve
t = [ 13.99 / ( 0.034 - log(P/Po) ) ] ^ 0.5
t-Plot Report - Data
Relative Pressure (P/Po) | Statistical Thickness (Å) | Quantity Adsorbed (cm³/g STP) | Fitted
0.059665 | 3.3344 | 235.7906
0.070388 | 3.4338 | 239.2482
0.08008 | 3.5179 | 241.9153 | *
0.090077 | 3.6002 | 244.4041 | *
0.099862 | 3.6772 | 246.6426 | *
0.15074 | 4.0433 | 256.3702 | *
0.20111 | 4.376 | 264.2385 | *
0.25135 | 4.6985 | 271.2179 | *
0.30153 | 5.0222 | 277.7312
0.35235 | 5.3596 | 284.0489
0.40194 | 5.705 | 290.0837
0.45195 | 6.0763 | 296.289
0.50176 | 6.4768 | 302.7577
0.55136 | 6.9151 | 309.6242
0.60114 | 7.4065 | 317.27
0.65075 | 7.9638 | 326.0268

## t-Plot Plot
Flex 6.01 | Flex Version 6.01 | Page 1
3Flex Serial # 2010 Unit 1 Port 2
Sample: | wy-03-040
Operator: | Yang
File: | C:\3Flex\data\Yang\000-555.SMP
Started: | 12/04/2023 12:25:45 | Analysis adsorptive: | N2
Completed: | 13/04/2023 07:17:13 | Analysis bath temp.: | 77.223 K
Report time: | 14/04/2023 15:42:03 | Thermal correction: | No
Sample mass: | 0.0321 g | Ambient free space: | 16.5672 cm³ Measured
Analysis free space: | 57.0502 cm³ | Equilibration interval: | 10 to 30 s
Low pressure dose: | 10.0000 cm³/g STP | Sample density: | 1.000 g/cm³
Automatic degas: | No
Comments: wy-03-040 Nitrogen 77K
t-Plot
Harkins and Jura
000-555 : wy-03-040 |  | Not Fitted
Thickness (Å) | Quantity Adsorbed (cm³/g STP) | Thickness (Å) | Quantity Adsorbed (cm³/g STP)
3.5179 | 241.9153 | 3.3344 | 235.7906
3.6002 | 244.4041 | 3.4338 | 239.2482
3.6772 | 246.6426 | 5.0222 | 277.7312
4.0433 | 256.3702 | 5.3596 | 284.0489
4.376 | 264.2385 | 5.705 | 290.0837
4.6985 | 271.2179 | 6.0763 | 296.289
|  | 6.4768 | 302.7577
|  | 6.9151 | 309.6242
|  | 7.4065 | 317.27
|  | 7.9638 | 326.0268

## Horvath-Kawazoe Report
Flex 6.01 | Flex Version 6.01 | Page 1
3Flex Serial # 2010 Unit 1 Port 2
Sample: | wy-03-040
Operator: | Yang
File: | C:\3Flex\data\Yang\000-555.SMP
Started: | 12/04/2023 12:25:45 | Analysis adsorptive: | N2
Completed: | 13/04/2023 07:17:13 | Analysis bath temp.: | 77.223 K
Report time: | 14/04/2023 15:42:03 | Thermal correction: | No
Sample mass: | 0.0321 g | Ambient free space: | 16.5672 cm³ Measured
Analysis free space: | 57.0502 cm³ | Equilibration interval: | 10 to 30 s
Low pressure dose: | 10.0000 cm³/g STP | Sample density: | 1.000 g/cm³
Automatic degas: | No
Comments: wy-03-040 Nitrogen 77K
Horvath-Kawazoe Report
Cylinder Pore Geometry (Saito-Foley)
Maximum pore volume: | 0.397203 cm³/g
at Relative Pressure: | 0.150742174
Median pore width: | 9.120 Å
Relative pressure range: | 1e-09 to 0.18
Diameter of adsorptive molecule: | 3.000 Å
Adsorptive density: | 6.710e+14 molecules/cm²
Adsorptive dispersion constant: | 7.777e-59
Diameter of sample atom: | 2.760 Å
Sample Density: | 1.310e+15 molecules/cm²
Sample dispersion constant: | 8.957e-59
Density conversion factor: | 0.0015493
Absolute Pressure (mbar) | Relative Pressure (P/Po) | Quantity Adsorbed (cm³/g STP) | Pore Width (Å) | Cumulative Pore Volume (cm³/g) | Differential Pore Volume (cm³/g·Å)
0.00087241 | 8.7328e-07 | 12.3748 | 5.4178 | 0.019173 | 0.0035389
0.0048114 | 4.812e-06 | 24.8154 | 5.924 | 0.038447 | 0.038077
0.013765 | 1.3764e-05 | 37.2974 | 6.2974 | 0.057786 | 0.05179
0.031053 | 3.1066e-05 | 49.8308 | 6.6298 | 0.077204 | 0.058418
0.062271 | 6.2307e-05 | 62.2581 | 6.9528 | 0.096458 | 0.059608
0.11626 | 0.00011632 | 74.6129 | 7.2791 | 0.1156 | 0.058654
0.20884 | 0.00020895 | 86.9005 | 7.6235 | 0.13464 | 0.055287
0.36682 | 0.00036713 | 99.0356 | 7.9973 | 0.15344 | 0.050297
0.63449 | 0.00063508 | 110.9475 | 8.4114 | 0.17189 | 0.044562
1.0658 | 0.0010664 | 122.4089 | 8.8583 | 0.18965 | 0.039739
2.1175 | 0.0021193 | 138.0352 | 9.5554 | 0.21386 | 0.03473
3.2014 | 0.0032048 | 147.9254 | 10.0517 | 0.22919 | 0.030874
3.9831 | 0.003987 | 153.3726 | 10.3413 | 0.23763 | 0.029148
4.9049 | 0.0049099 | 158.7083 | 10.6373 | 0.24589 | 0.02792
5.9214 | 0.0059293 | 163.7358 | 10.9267 | 0.25368 | 0.026917
6.9358 | 0.0069431 | 168.0975 | 11.1827 | 0.26044 | 0.026403
7.918 | 0.0079293 | 171.8985 | 11.4113 | 0.26633 | 0.025755
8.937 | 0.0089488 | 175.5123 | 11.631 | 0.27193 | 0.02549
9.9487 | 0.0099629 | 178.8406 | 11.8325 | 0.27708 | 0.025594
20.0216 | 0.020051 | 203.9799 | 13.4187 | 0.31603 | 0.024555
30.1734 | 0.030219 | 219.1739 | 14.6288 | 0.33957 | 0.019452
38.6233 | 0.038694 | 226.2456 | 15.4983 | 0.35053 | 0.012602
49.023 | 0.049122 | 231.6872 | 16.4659 | 0.35896 | 0.0087123
59.5351 | 0.059665 | 235.7906 | 17.3849 | 0.36532 | 0.0069179
70.259 | 0.070388 | 239.2482 | 18.2512 | 0.37067 | 0.0061841
79.9309 | 0.08008 | 241.9153 | 19.0223 | 0.37481 | 0.0053589
89.8963 | 0.090077 | 244.4041 | 19.7847 | 0.37866 | 0.0050577
99.6789 | 0.099862 | 246.6426 | 20.5061 | 0.38213 | 0.0048073
150.4893 | 0.15074 | 256.3702 | 24.2263 | 0.3972 | 0.0040512

## Horvath-Kawazoe Cumulative Pore
Flex 6.01 | Flex Version 6.01 | Page 1
3Flex Serial # 2010 Unit 1 Port 2
Sample: | wy-03-040
Operator: | Yang
File: | C:\3Flex\data\Yang\000-555.SMP
Started: | 12/04/2023 12:25:45 | Analysis adsorptive: | N2
Completed: | 13/04/2023 07:17:13 | Analysis bath temp.: | 77.223 K
Report time: | 14/04/2023 15:42:03 | Thermal correction: | No
Sample mass: | 0.0321 g | Ambient free space: | 16.5672 cm³ Measured
Analysis free space: | 57.0502 cm³ | Equilibration interval: | 10 to 30 s
Low pressure dose: | 10.0000 cm³/g STP | Sample density: | 1.000 g/cm³
Automatic degas: | No
Comments: wy-03-040 Nitrogen 77K
Horvath-Kawazoe Cumulative Pore Volume Plot
Cylinder Pore Geometry (Saito-Foley)
000-555 : wy-03-040
Pore Width (Å) | Pore Volume (cm³/g)
5.4178 | 0.019173
5.924 | 0.038447
6.2974 | 0.057786
6.6298 | 0.077204
6.9528 | 0.096458
7.2791 | 0.1156
7.6235 | 0.13464
7.9973 | 0.15344
8.4114 | 0.17189
8.8583 | 0.18965
9.5554 | 0.21386
10.0517 | 0.22919
10.3413 | 0.23763
10.6373 | 0.24589
10.9267 | 0.25368
11.1827 | 0.26044
11.4113 | 0.26633
11.631 | 0.27193
11.8325 | 0.27708
13.4187 | 0.31603
14.6288 | 0.33957
15.4983 | 0.35053
16.4659 | 0.35896
17.3849 | 0.36532
18.2512 | 0.37067
19.0223 | 0.37481
19.7847 | 0.37866
20.5061 | 0.38213
24.2263 | 0.3972

## Horvath-Kawazoe Differential Po
Flex 6.01 | Flex Version 6.01 | Page 1
3Flex Serial # 2010 Unit 1 Port 2
Sample: | wy-03-040
Operator: | Yang
File: | C:\3Flex\data\Yang\000-555.SMP
Started: | 12/04/2023 12:25:45 | Analysis adsorptive: | N2
Completed: | 13/04/2023 07:17:13 | Analysis bath temp.: | 77.223 K
Report time: | 14/04/2023 15:42:03 | Thermal correction: | No
Sample mass: | 0.0321 g | Ambient free space: | 16.5672 cm³ Measured
Analysis free space: | 57.0502 cm³ | Equilibration interval: | 10 to 30 s
Low pressure dose: | 10.0000 cm³/g STP | Sample density: | 1.000 g/cm³
Automatic degas: | No
Comments: wy-03-040 Nitrogen 77K
Horvath-Kawazoe Differential Pore Volume Plot
Cylinder Pore Geometry (Saito-Foley)
000-555 : wy-03-040
Pore Width (Å) | dV/dw (cm³/g·Å)
5.4178 | 0.0035389
5.924 | 0.038077
6.2974 | 0.05179
6.6298 | 0.058418
6.9528 | 0.059608
7.2791 | 0.058654
7.6235 | 0.055287
7.9973 | 0.050297
8.4114 | 0.044562
8.8583 | 0.039739
9.5554 | 0.03473
10.0517 | 0.030874
10.3413 | 0.029148
10.6373 | 0.02792
10.9267 | 0.026917
11.1827 | 0.026403
11.4113 | 0.025755
11.631 | 0.02549
11.8325 | 0.025594
13.4187 | 0.024555
14.6288 | 0.019452
15.4983 | 0.012602
16.4659 | 0.0087123
17.3849 | 0.0069179
18.2512 | 0.0061841
19.0223 | 0.0053589
19.7847 | 0.0050577
20.5061 | 0.0048073
24.2263 | 0.0040512

## DFT Pore Size Pore Table
Flex 6.01 | Flex Version 6.01 | Page 1
3Flex Serial # 2010 Unit 1 Port 2
Sample: | wy-03-040
Operator: | Yang
File: | C:\3Flex\data\Yang\000-555.SMP
Started: | 12/04/2023 12:25:45 | Analysis adsorptive: | N2
Completed: | 13/04/2023 07:17:13 | Analysis bath temp.: | 77.223 K
Report time: | 14/04/2023 15:42:03 | Thermal correction: | No
Sample mass: | 0.0321 g | Ambient free space: | 16.5672 cm³ Measured
Analysis free space: | 57.0502 cm³ | Equilibration interval: | 10 to 30 s
Low pressure dose: | 10.0000 cm³/g STP | Sample density: | 1.000 g/cm³
Automatic degas: | No
Comments: wy-03-040 Nitrogen 77K
Porosity Distribution by Non-Local Density Functional Theory
Model: N2 - Tarazona NLDFT, Esf = 30.0K
Method: Non-negative Regularization: 0.00000
Standard Deviation of Fit: 43.06821 cm³/g STP
Volume in Pores | < | 4.86 Å | : | 0.00000 cm³/g
Total Volume in Pores | <= | 448.83 Å | : | 1.23996 cm³/g
Total Area in Pores | >= | 4.86 Å | : | 2,101.465 m²/g
Pore Table
Pore Width (Å) | Cumulative Pore Volume (cm³/g) | Incremental Pore Volume (cm³/g) | Cumulative Pore Area (m²/g) | Incremental Pore Area (m²/g)
4.8615 | 0.023896 | 0.023896 | 196.6193 | 196.6193
5.2189 | 0.023896 | 0 | 196.6193 | 0
5.9338 | 0.073443 | 0.049546 | 530.6112 | 333.9919
6.2913 | 0.073443 | 0 | 530.6112 | 0
6.6488 | 0.15909 | 0.085649 | 1045.8892 | 515.278
7.3637 | 0.18133 | 0.022239 | 1166.6929 | 120.8037
7.7211 | 0.20283 | 0.021497 | 1278.0603 | 111.3674
8.4361 | 0.21692 | 0.01409 | 1344.8672 | 66.8068
8.7935 | 0.23085 | 0.013935 | 1408.253 | 63.3858
9.5084 | 0.24819 | 0.01734 | 1481.1978 | 72.9448
10.2234 | 0.27898 | 0.030787 | 1601.655 | 120.4572
10.9383 | 0.29045 | 0.011476 | 1643.6219 | 41.9669
11.6532 | 0.293 | 0.0025419 | 1652.347 | 8.7251
12.3681 | 0.293 | 0 | 1652.347 | 0
13.083 | 0.29544 | 0.0024453 | 1659.8234 | 7.4764
13.798 | 0.3298 | 0.034363 | 1759.4396 | 99.6162
14.8703 | 0.35675 | 0.026948 | 1831.9288 | 72.4892
15.5853 | 0.38106 | 0.024305 | 1894.308 | 62.3792
16.6576 | 0.39302 | 0.011965 | 1923.0396 | 28.7316
17.73 | 0.39302 | 0 | 1923.0396 | 0
18.4449 | 0.39302 | 0 | 1923.0396 | 0
19.8748 | 0.39302 | 0 | 1923.0396 | 0
20.9472 | 0.39302 | 0 | 1923.0396 | 0
22.0195 | 0.39302 | 0 | 1923.0396 | 0
23.4494 | 0.39302 | 0 | 1923.0396 | 0
24.5218 | 0.40236 | 0.0093382 | 1938.2722 | 15.2326
25.9516 | 0.40236 | 0 | 1938.2722 | 0
27.3814 | 0.4087 | 0.0063376 | 1947.5304 | 9.2582
29.1687 | 0.41006 | 0.0013585 | 1949.3933 | 1.8629
30.5986 | 0.41463 | 0.0045729 | 1955.3713 | 5.9779
32.3859 | 0.41823 | 0.0035988 | 1959.8162 | 4.4449
34.1732 | 0.42258 | 0.0043536 | 1964.9121 | 5.0959
35.9605 | 0.42652 | 0.0039354 | 1969.2895 | 4.3775
38.1052 | 0.43266 | 0.006142 | 1975.7369 | 6.4474
40.25 | 0.43619 | 0.0035304 | 1979.2454 | 3.5085
42.3948 | 0.43962 | 0.003432 | 1982.4835 | 3.2381
44.5395 | 0.44058 | 0.0009585 | 1983.3443 | 0.86081
47.0417 | 0.44058 | 0 | 1983.3443 | 0
49.544 | 0.44058 | 0 | 1983.3443 | 0
52.0462 | 0.44058 | 0 | 1983.3443 | 0
54.9059 | 0.44058 | 0 | 1983.3443 | 0
57.7655 | 0.44058 | 0 | 1983.3443 | 0
60.9827 | 0.44346 | 0.0028779 | 1985.232 | 1.8877
64.1998 | 0.44802 | 0.0045646 | 1988.076 | 2.844
67.417 | 0.45092 | 0.0028932 | 1989.7927 | 1.7166
70.9916 | 0.45577 | 0.0048545 | 1992.5279 | 2.7352
74.5662 | 0.46093 | 0.0051587 | 1995.2952 | 2.7673
78.4982 | 0.46456 | 0.0036267 | 1997.1433 | 1.8481
82.7877 | 0.47055 | 0.0059956 | 2000.04 | 2.8968
87.0773 | 0.47583 | 0.0052827 | 2002.4668 | 2.4267
91.3668 | 0.47899 | 0.0031592 | 2003.8499 | 1.3831
96.3712 | 0.48236 | 0.0033707 | 2005.2489 | 1.399
101.3757 | 0.48665 | 0.0042854 | 2006.9398 | 1.6909
106.38 | 0.48814 | 0.0014889 | 2007.4996 | 0.55985
112.0995 | 0.49018 | 0.0020438 | 2008.2289 | 0.72927
117.8188 | 0.49529 | 0.0051087 | 2009.9633 | 1.7344
123.8956 | 0.50399 | 0.0087022 | 2012.7729 | 2.8095
130.3299 | 0.51298 | 0.0089843 | 2015.5302 | 2.7574
136.7642 | 0.51936 | 0.0063813 | 2017.3966 | 1.8664
143.9134 | 0.52668 | 0.0073242 | 2019.4323 | 2.0357
151.0626 | 0.53444 | 0.0077527 | 2021.4852 | 2.0528
158.9267 | 0.54243 | 0.0079952 | 2023.4975 | 2.0123
167.1483 | 0.55368 | 0.011247 | 2026.189 | 2.6916
175.7273 | 0.56434 | 0.010666 | 2028.6168 | 2.4278
184.6638 | 0.57203 | 0.0076875 | 2030.282 | 1.6652
193.9578 | 0.57928 | 0.007247 | 2031.7766 | 1.4945
203.9667 | 0.58557 | 0.0062891 | 2033.0099 | 1.2334
214.333 | 0.5963 | 0.010735 | 2035.0133 | 2.0034
225.0568 | 0.60836 | 0.012055 | 2037.1558 | 2.1425
236.4955 | 0.62147 | 0.013111 | 2039.3733 | 2.2175
248.2917 | 0.63539 | 0.013923 | 2041.6163 | 2.2429
261.1603 | 0.64999 | 0.014602 | 2043.8528 | 2.2365
274.3863 | 0.66609 | 0.016093 | 2046.1988 | 2.3461
287.9698 | 0.68381 | 0.017719 | 2048.66 | 2.4612
302.6256 | 0.70123 | 0.017423 | 2050.963 | 2.3029
317.9964 | 0.7179 | 0.016667 | 2053.0595 | 2.0965
334.0821 | 0.73046 | 0.012561 | 2054.5634 | 1.5039
350.8827 | 0.747 | 0.016549 | 2056.45 | 1.8865
368.7557 | 0.76789 | 0.020886 | 2058.7155 | 2.2656
387.3437 | 0.79106 | 0.023174 | 2061.1087 | 2.3931
406.6465 | 0.81623 | 0.025168 | 2063.5843 | 2.4757
427.3792 | 0.8426 | 0.026364 | 2066.0518 | 2.4675
448.8268 | 1.24 | 0.39736 | 2101.4649 | 35.4131

## DFT Pore Size Isotherm Table
Flex 6.01 | Flex Version 6.01 | Page 1
3Flex Serial # 2010 Unit 1 Port 2
Sample: | wy-03-040
Operator: | Yang
File: | C:\3Flex\data\Yang\000-555.SMP
Started: | 12/04/2023 12:25:45 | Analysis adsorptive: | N2
Completed: | 13/04/2023 07:17:13 | Analysis bath temp.: | 77.223 K
Report time: | 14/04/2023 15:42:03 | Thermal correction: | No
Sample mass: | 0.0321 g | Ambient free space: | 16.5672 cm³ Measured
Analysis free space: | 57.0502 cm³ | Equilibration interval: | 10 to 30 s
Low pressure dose: | 10.0000 cm³/g STP | Sample density: | 1.000 g/cm³
Automatic degas: | No
Comments: wy-03-040 Nitrogen 77K
Porosity Distribution by Non-Local Density Functional Theory
Model: N2 - Tarazona NLDFT, Esf = 30.0K
Method: Non-negative Regularization: 0.00000
Standard Deviation of Fit: 43.06821 cm³/g STP
Isotherm Table
Relative Pressure (P/Po) | Experimental Quantity Adsorbed (cm³/g STP) | Fitted Quantity Adsorbed (cm³/g STP) | Absolute Residual (cm³/g STP) | Relative Residual
1e-06 | 12.8848 | 12.431 | 0.45381 | 0.03522
1.2589e-06 | 13.9133 | 13.5993 | 0.31396 | 0.022566
1.5849e-06 | 15.1785 | 15.0788 | 0.09968 | 0.0065672
1.9953e-06 | 16.717 | 16.8742 | -0.1572 | -0.0094037
2.5119e-06 | 18.5522 | 18.8552 | -0.303 | -0.016332
3.1623e-06 | 20.6712 | 20.8491 | -0.17793 | -0.0086076
3.9811e-06 | 22.9742 | 22.8014 | 0.17278 | 0.0075205
5.0119e-06 | 25.1892 | 24.7773 | 0.41185 | 0.01635
6.3096e-06 | 27.5255 | 26.9079 | 0.61767 | 0.02244
7.9433e-06 | 30.2267 | 29.374 | 0.85271 | 0.028211
1e-05 | 33.209 | 32.3866 | 0.82245 | 0.024766
1.2589e-05 | 36.2256 | 36.0184 | 0.20719 | 0.0057194
1.5849e-05 | 39.0341 | 39.9098 | -0.87575 | -0.022436
1.9953e-05 | 42.4184 | 43.582 | -1.1636 | -0.027431
2.5119e-05 | 46.3312 | 46.9492 | -0.61797 | -0.013338
3.1623e-05 | 50.0889 | 50.2164 | -0.12749 | -0.0025453
3.9811e-05 | 53.8379 | 53.7826 | 0.055347 | 0.001028
5.0119e-05 | 58.1926 | 57.8789 | 0.31372 | 0.0053911
6.3096e-05 | 62.4688 | 62.6766 | -0.20786 | -0.0033275
7.9433e-05 | 66.7504 | 67.7131 | -0.96267 | -0.014422
0.0001 | 71.5866 | 71.41 | 0.17663 | 0.0024673
0.00012589 | 76.1044 | 75.2887 | 0.81567 | 0.010718
0.00015849 | 80.9442 | 80.9926 | -0.048316 | -0.0005969
0.00019953 | 85.9897 | 87.0823 | -1.0927 | -0.012707
0.00025119 | 90.662 | 90.5606 | 0.10136 | 0.001118
0.00031623 | 95.8588 | 93.9698 | 1.889 | 0.019706
0.00039811 | 100.6434 | 100.5297 | 0.11378 | 0.0011305
0.00050119 | 105.6964 | 104.2797 | 1.4167 | 0.013403
0.00063096 | 110.8173 | 112.62 | -1.8027 | -0.016267
0.00079433 | 115.8107 | 117.3139 | -1.5032 | -0.01298
0.001 | 121.1076 | 122.6021 | -1.4945 | -0.01234
0.0012589 | 125.7709 | 126.4693 | -0.69842 | -0.0055531
0.0015849 | 131.1113 | 130.2552 | 0.85601 | 0.0065289
0.0019953 | 136.6981 | 133.8261 | 2.872 | 0.021009
0.0025119 | 141.9148 | 138.1553 | 3.7594 | 0.026491
0.0031623 | 147.6089 | 145.8862 | 1.7227 | 0.011671
0.0039811 | 153.3361 | 153.761 | -0.42491 | -0.0027711
0.0050119 | 159.2395 | 162.9925 | -3.7531 | -0.023569
0.0063096 | 165.4309 | 170.0345 | -4.6036 | -0.027828
0.0079433 | 171.9496 | 175.3499 | -3.4003 | -0.019775
0.01 | 178.9561 | 180.3302 | -1.374 | -0.0076779
0.012356 | 185.9095 | 185.8816 | 0.027861 | 0.00014986
0.015186 | 193.3258 | 190.9505 | 2.3754 | 0.012287
0.018486 | 200.8141 | 198.7185 | 2.0956 | 0.010436
0.022295 | 208.1446 | 206.9941 | 1.1505 | 0.0055274
0.026653 | 214.9692 | 211.6012 | 3.3679 | 0.015667
0.031598 | 220.5256 | 217.3859 | 3.1397 | 0.014237
0.037162 | 225.271 | 221.5326 | 3.7385 | 0.016595
0.043374 | 228.8888 | 225.9922 | 2.8966 | 0.012655
0.050259 | 232.1562 | 231.1813 | 0.97487 | 0.0041992
0.057835 | 235.1462 | 236.1048 | -0.95854 | -0.0040764
0.066116 | 237.9412 | 239.5057 | -1.5645 | -0.0065751
0.075109 | 240.5856 | 242.2401 | -1.6545 | -0.0068771
0.084816 | 243.1143 | 244.6081 | -1.4938 | -0.0061444
0.095232 | 245.6147 | 246.733 | -1.1182 | -0.0045527
0.10635 | 248.0176 | 248.683 | -0.66545 | -0.0026831
0.11815 | 250.4182 | 250.5058 | -0.087552 | -0.00034962
0.13061 | 252.8119 | 252.2449 | 0.56697 | 0.0022427
0.14371 | 255.1702 | 256.4178 | -1.2475 | -0.004889
0.15741 | 257.4777 | 257.9726 | -0.49488 | -0.001922
0.17169 | 259.7904 | 259.4961 | 0.2943 | 0.0011328
0.18649 | 262.089 | 262.7886 | -0.69965 | -0.0026695
0.20179 | 264.3355 | 264.6135 | -0.278 | -0.0010517
0.21754 | 266.5724 | 266.2542 | 0.31819 | 0.0011936
0.23369 | 268.8301 | 268.9555 | -0.12533 | -0.00046622
0.2502 | 271.0652 | 271.4923 | -0.42705 | -0.0015755
0.26701 | 273.2814 | 273.1007 | 0.18072 | 0.00066131
0.28409 | 275.5079 | 275.881 | -0.37314 | -0.0013544
0.30138 | 277.7125 | 277.4321 | 0.28038 | 0.0010096
0.31884 | 279.8991 | 279.802 | 0.097189 | 0.00034723
0.33642 | 282.0859 | 282.7218 | -0.63592 | -0.0022544
0.35407 | 284.2593 | 283.9333 | 0.32599 | 0.0011468
0.37176 | 286.4126 | 286.3105 | 0.1021 | 0.0003565
0.38944 | 288.5581 | 288.8833 | -0.3252 | -0.001127
0.40707 | 290.7118 | 290.5354 | 0.17644 | 0.00060692
0.42461 | 292.8782 | 292.5245 | 0.35364 | 0.0012074
0.44203 | 295.048 | 294.3069 | 0.74107 | 0.0025117
0.45931 | 297.218 | 296.3963 | 0.82176 | 0.0027648
0.47639 | 299.4203 | 298.7919 | 0.62841 | 0.0020988
0.49327 | 301.6358 | 301.7639 | -0.12807 | -0.00042457
0.50991 | 303.846 | 305.0305 | -1.1846 | -0.0038986
0.52629 | 306.0896 | 307.0322 | -0.94257 | -0.0030794
0.54239 | 308.35 | 308.607 | -0.25699 | -0.00083345
0.5582 | 310.6136 | 311.0353 | -0.42164 | -0.0013574
0.57369 | 312.9437 | 312.4211 | 0.52255 | 0.0016698
0.58885 | 315.313 | 315.2869 | 0.026076 | 8.27e-05
0.60368 | 317.6797 | 317.6231 | 0.056621 | 0.00017823
0.61815 | 320.1096 | 320.6562 | -0.54659 | -0.0017075
0.63227 | 322.6118 | 321.9958 | 0.61598 | 0.0019093
0.64603 | 325.1426 | 325.0808 | 0.061798 | 0.00019006
0.65942 | 327.7117 | 327.6346 | 0.077146 | 0.00023541
0.67244 | 330.4254 | 331.0911 | -0.66576 | -0.0020149
0.68508 | 333.2115 | 332.5053 | 0.70616 | 0.0021193
0.69736 | 335.9953 | 335.9635 | 0.031788 | 9.4608e-05
0.70926 | 338.8085 | 338.7607 | 0.047749 | 0.00014093
0.72079 | 341.7872 | 341.7415 | 0.04562 | 0.00013348
0.73195 | 344.8538 | 345.3132 | -0.45943 | -0.0013323
0.74276 | 347.9371 | 347.43 | 0.50699 | 0.0014571
0.7532 | 351.0096 | 350.9611 | 0.048466 | 0.00013808
0.76329 | 354.395 | 354.3427 | 0.052232 | 0.00014738
0.77303 | 358.0456 | 358.0024 | 0.043253 | 0.0001208
0.78243 | 361.8069 | 363.0056 | -1.1987 | -0.0033132
0.7915 | 365.5502 | 364.2585 | 1.2917 | 0.0035336
0.80023 | 369.192 | 369.2141 | -0.022062 | -5.9758e-05
0.80865 | 373.1883 | 373.1568 | 0.031556 | 8.4557e-05
0.81675 | 377.6071 | 377.5739 | 0.033209 | 8.7945e-05
0.82455 | 382.2765 | 382.242 | 0.034551 | 9.0383e-05
0.83205 | 387.0521 | 387.0175 | 0.034609 | 8.9417e-05
0.83927 | 391.8187 | 393.4246 | -1.6059 | -0.0040986
0.8462 | 396.4877 | 394.8395 | 1.6482 | 0.0041569
0.85286 | 401.2985 | 401.2672 | 0.031302 | 7.8003e-05
0.85926 | 406.4664 | 406.436 | 0.030317 | 7.4588e-05
0.8654 | 412.0426 | 412.0123 | 0.030309 | 7.3558e-05
0.87129 | 418.0598 | 418.0314 | 0.028404 | 6.7943e-05
0.87695 | 424.5341 | 424.504 | 0.030119 | 7.0946e-05
0.88237 | 431.4624 | 431.4191 | 0.043298 | 0.00010035
0.88757 | 438.8371 | 438.8113 | 0.025826 | 5.8852e-05
0.89255 | 446.637 | 446.6208 | 0.016185 | 3.6237e-05
0.89733 | 454.8331 | 454.8279 | 0.0052451 | 1.1532e-05
0.90191 | 464.0294 | 464.0132 | 0.016254 | 3.5028e-05
0.90629 | 474.1169 | 474.1002 | 0.016707 | 3.5239e-05
0.91048 | 484.1086 | 484.0925 | 0.016084 | 3.3223e-05
0.9145 | 494.0207 | 494.0057 | 0.015016 | 3.0395e-05
0.91835 | 503.9544 | 503.9391 | 0.015322 | 3.0404e-05
0.92203 | 514.3243 | 514.3096 | 0.014701 | 2.8584e-05
0.92555 | 526.2847 | 526.2705 | 0.014149 | 2.6884e-05
0.92892 | 539.3913 | 539.3782 | 0.013158 | 2.4395e-05
0.93214 | 553.5956 | 553.5828 | 0.012789 | 2.3102e-05
0.93522 | 568.5292 | 568.5174 | 0.011817 | 2.0784e-05
0.93816 | 583.5432 | 786.1077 | -202.5645 | -0.34713
0.94098 | 598.6019 | 786.263 | -187.6611 | -0.3135
0.94367 | 614.208 | 786.4108 | -172.2028 | -0.28037
0.94624 | 630.5006 | 786.5515 | -156.0509 | -0.2475
0.9487 | 646.7938 | 786.6854 | -139.8916 | -0.21628
0.95105 | 662.8762 | 786.8128 | -123.9366 | -0.18697
0.95329 | 678.606 | 786.9342 | -108.3282 | -0.15963
0.95544 | 694.0175 | 787.0497 | -93.0322 | -0.13405
0.95748 | 708.9663 | 787.1597 | -78.1934 | -0.11029
0.95944 | 723.1452 | 787.2644 | -64.1192 | -0.088667
0.96131 | 736.461 | 787.3641 | -50.903 | -0.069118
0.96309 | 748.9163 | 787.4591 | -38.5428 | -0.051465
0.96479 | 760.3463 | 787.5494 | -27.2031 | -0.035777
0.96641 | 770.6571 | 787.6355 | -16.9783 | -0.022031
0.96797 | 779.7779 | 787.7175 | -7.9396 | -0.010182
0.96945 | 787.4449 | 787.7956 | -0.35067 | -0.00044532
0.97086 | 793.7626 | 787.8699 | 5.8927 | 0.0074238
0.97221 | 799.0673 | 787.9407 | 11.1266 | 0.013924
0.9735 | 803.6258 | 788.0082 | 15.6177 | 0.019434
0.97472 | 807.6569 | 788.0724 | 19.5845 | 0.024249
0.9759 | 811.3283 | 788.1336 | 23.1947 | 0.028588
0.97702 | 814.775 | 788.1919 | 26.5831 | 0.032626
0.97808 | 818.1026 | 788.2474 | 29.8552 | 0.036493
0.9791 | 821.3918 | 788.3003 | 33.0914 | 0.040287
0.98007 | 824.6989 | 788.3506 | 36.3482 | 0.044075
0.981 | 826.6619 | 788.3986 | 38.2632 | 0.046286
0.98188 | 825.4478 | 788.4444 | 37.0034 | 0.044828
0.98273 | 825.4055 | 788.4879 | 36.9176 | 0.044727
0.98353 | 825.4055 | 788.5294 | 36.8761 | 0.044676
0.9843 | 825.4055 | 788.5689 | 36.8366 | 0.044628
0.98503 | 825.4055 | 788.6066 | 36.7989 | 0.044583
0.98573 | 825.4055 | 788.6425 | 36.763 | 0.044539
0.98639 | 827.7597 | 788.6766 | 39.0831 | 0.047216
0.98703 | 836.5578 | 788.7093 | 47.8485 | 0.057197
0.98763 | 848.2089 | 788.7403 | 59.4686 | 0.070111
0.98821 | 859.9698 | 788.7698 | 71.1999 | 0.082794
0.98876 | 871.2204 | 788.798 | 82.4224 | 0.094606
0.98929 | 881.9344 | 788.8249 | 93.1095 | 0.10557
0.98979 | 892.1382 | 788.8504 | 103.2878 | 0.11578
0.99026 | 901.8869 | 788.8748 | 113.012 | 0.12531
0.99072 | 911.1764 | 788.8981 | 122.2783 | 0.1342
0.99115 | 920.0108 | 788.9201 | 131.0907 | 0.14249
0.99157 | 928.4697 | 788.9413 | 139.5285 | 0.15028

## DFT Pore Size Cumulative Area G
Flex 6.01 | Flex Version 6.01 | Page 1
3Flex Serial # 2010 Unit 1 Port 2
Sample: | wy-03-040
Operator: | Yang
File: | C:\3Flex\data\Yang\000-555.SMP
Started: | 12/04/2023 12:25:45 | Analysis adsorptive: | N2
Completed: | 13/04/2023 07:17:13 | Analysis bath temp.: | 77.223 K
Report time: | 14/04/2023 15:42:03 | Thermal correction: | No
Sample mass: | 0.0321 g | Ambient free space: | 16.5672 cm³ Measured
Analysis free space: | 57.0502 cm³ | Equilibration interval: | 10 to 30 s
Low pressure dose: | 10.0000 cm³/g STP | Sample density: | 1.000 g/cm³
Automatic degas: | No
Comments: wy-03-040 Nitrogen 77K
Cumulative Surface Area vs. Pore Width
000-555 : wy-03-040
Pore Width (Å) | Cumulative Surface Area (m²/g)
4.8615 | 196.6193
5.2189 | 196.6193
5.9338 | 530.6112
6.2913 | 530.6112
6.6488 | 1045.8892
7.3637 | 1166.6929
7.7211 | 1278.0603
8.4361 | 1344.8672
8.7935 | 1408.253
9.5084 | 1481.1978
10.2234 | 1601.655
10.9383 | 1643.6219
11.6532 | 1652.347
12.3681 | 1652.347
13.083 | 1659.8234
13.798 | 1759.4396
14.8703 | 1831.9288
15.5853 | 1894.308
16.6576 | 1923.0396
17.73 | 1923.0396
18.4449 | 1923.0396
19.8748 | 1923.0396
20.9472 | 1923.0396
22.0195 | 1923.0396
23.4494 | 1923.0396
24.5218 | 1938.2722
25.9516 | 1938.2722
27.3814 | 1947.5304
29.1687 | 1949.3933
30.5986 | 1955.3713
32.3859 | 1959.8162
34.1732 | 1964.9121
35.9605 | 1969.2895
38.1052 | 1975.7369
40.25 | 1979.2454
42.3948 | 1982.4835
44.5395 | 1983.3443
47.0417 | 1983.3443
49.544 | 1983.3443
52.0462 | 1983.3443
54.9059 | 1983.3443
57.7655 | 1983.3443
60.9827 | 1985.232
64.1998 | 1988.076
67.417 | 1989.7927
70.9916 | 1992.5279
74.5662 | 1995.2952
78.4982 | 1997.1433
82.7877 | 2000.04
87.0773 | 2002.4668
91.3668 | 2003.8499
96.3712 | 2005.2489
101.3757 | 2006.9398
106.38 | 2007.4996
112.0995 | 2008.2289
117.8188 | 2009.9633
123.8956 | 2012.7729
130.3299 | 2015.5302
136.7642 | 2017.3966
143.9134 | 2019.4323
151.0626 | 2021.4852
158.9267 | 2023.4975
167.1483 | 2026.189
175.7273 | 2028.6168
184.6638 | 2030.282
193.9578 | 2031.7766
203.9667 | 2033.0099
214.333 | 2035.0133
225.0568 | 2037.1558
236.4955 | 2039.3733
248.2917 | 2041.6163
261.1603 | 2043.8528
274.3863 | 2046.1988
287.9698 | 2048.66
302.6256 | 2050.963
317.9964 | 2053.0595
334.0821 | 2054.5634
350.8827 | 2056.45
368.7557 | 2058.7155
387.3437 | 2061.1087
406.6465 | 2063.5843
427.3792 | 2066.0518
448.8268 | 2101.4649

## DFT Pore Size Incremental Area
Flex 6.01 | Flex Version 6.01 | Page 1
3Flex Serial # 2010 Unit 1 Port 2
Sample: | wy-03-040
Operator: | Yang
File: | C:\3Flex\data\Yang\000-555.SMP
Started: | 12/04/2023 12:25:45 | Analysis adsorptive: | N2
Completed: | 13/04/2023 07:17:13 | Analysis bath temp.: | 77.223 K
Report time: | 14/04/2023 15:42:03 | Thermal correction: | No
Sample mass: | 0.0321 g | Ambient free space: | 16.5672 cm³ Measured
Analysis free space: | 57.0502 cm³ | Equilibration interval: | 10 to 30 s
Low pressure dose: | 10.0000 cm³/g STP | Sample density: | 1.000 g/cm³
Automatic degas: | No
Comments: wy-03-040 Nitrogen 77K
Incremental Surface Area vs. Pore Width
000-555 : wy-03-040
Pore Width (Å) | Incremental Surface Area (m²/g)
4.8615 | 196.6193
5.2189 | 0
5.9338 | 333.9919
6.2913 | 0
6.6488 | 515.278
7.3637 | 120.8037
7.7211 | 111.3674
8.4361 | 66.8068
8.7935 | 63.3858
9.5084 | 72.9448
10.2234 | 120.4572
10.9383 | 41.9669
11.6532 | 8.7251
12.3681 | 0
13.083 | 7.4764
13.798 | 99.6162
14.8703 | 72.4892
15.5853 | 62.3792
16.6576 | 28.7316
17.73 | 0
18.4449 | 0
19.8748 | 0
20.9472 | 0
22.0195 | 0
23.4494 | 0
24.5218 | 15.2326
25.9516 | 0
27.3814 | 9.2582
29.1687 | 1.8629
30.5986 | 5.9779
32.3859 | 4.4449
34.1732 | 5.0959
35.9605 | 4.3775
38.1052 | 6.4474
40.25 | 3.5085
42.3948 | 3.2381
44.5395 | 0.86081
47.0417 | 0
49.544 | 0
52.0462 | 0
54.9059 | 0
57.7655 | 0
60.9827 | 1.8877
64.1998 | 2.844
67.417 | 1.7166
70.9916 | 2.7352
74.5662 | 2.7673
78.4982 | 1.8481
82.7877 | 2.8968
87.0773 | 2.4267
91.3668 | 1.3831
96.3712 | 1.399
101.3757 | 1.6909
106.38 | 0.55985
112.0995 | 0.72927
117.8188 | 1.7344
123.8956 | 2.8095
130.3299 | 2.7574
136.7642 | 1.8664
143.9134 | 2.0357
151.0626 | 2.0528
158.9267 | 2.0123
167.1483 | 2.6916
175.7273 | 2.4278
184.6638 | 1.6652
193.9578 | 1.4945
203.9667 | 1.2334
214.333 | 2.0034
225.0568 | 2.1425
236.4955 | 2.2175
248.2917 | 2.2429
261.1603 | 2.2365
274.3863 | 2.3461
287.9698 | 2.4612
302.6256 | 2.3029
317.9964 | 2.0965
334.0821 | 1.5039
350.8827 | 1.8865
368.7557 | 2.2656
387.3437 | 2.3931
406.6465 | 2.4757
427.3792 | 2.4675
448.8268 | 35.4131

## DFT Pore Size dA-dW Area Graph
Flex 6.01 | Flex Version 6.01 | Page 1
3Flex Serial # 2010 Unit 1 Port 2
Sample: | wy-03-040
Operator: | Yang
File: | C:\3Flex\data\Yang\000-555.SMP
Started: | 12/04/2023 12:25:45 | Analysis adsorptive: | N2
Completed: | 13/04/2023 07:17:13 | Analysis bath temp.: | 77.223 K
Report time: | 14/04/2023 15:42:03 | Thermal correction: | No
Sample mass: | 0.0321 g | Ambient free space: | 16.5672 cm³ Measured
Analysis free space: | 57.0502 cm³ | Equilibration interval: | 10 to 30 s
Low pressure dose: | 10.0000 cm³/g STP | Sample density: | 1.000 g/cm³
Automatic degas: | No
Comments: wy-03-040 Nitrogen 77K
dA/dW Surface Area vs. Pore Width
000-555 : wy-03-040
Pore Width (Å) | dA/dW Surface Area (m²/g·Å)
4.8615 | 550.0457
5.2189 | 0
5.9338 | 622.8984
6.2913 | 0
6.6488 | 960.9988
7.3637 | 225.3002
7.7211 | 207.7014
8.4361 | 124.5955
8.7935 | 118.2151
9.5084 | 102.0321
10.2234 | 168.4905
10.9383 | 58.7015
11.6532 | 12.2043
12.3681 | 0
13.083 | 10.4577
13.798 | 111.4712
14.8703 | 81.1159
15.5853 | 69.8027
16.6576 | 26.7924
17.73 | 0
18.4449 | 0
19.8748 | 0
20.9472 | 0
22.0195 | 0
23.4494 | 0
24.5218 | 12.1753
25.9516 | 0
27.3814 | 5.7556
29.1687 | 1.1581
30.5986 | 3.7163
32.3859 | 2.4869
34.1732 | 2.8512
35.9605 | 2.2265
38.1052 | 3.0061
40.25 | 1.6358
42.3948 | 1.5098
44.5395 | 0.37048
47.0417 | 0
49.544 | 0
52.0462 | 0
54.9059 | 0
57.7655 | 0
60.9827 | 0.58676
64.1998 | 0.88402
67.417 | 0.5055
70.9916 | 0.76519
74.5662 | 0.7373
78.4982 | 0.44956
82.7877 | 0.67533
87.0773 | 0.56572
91.3668 | 0.29763
96.3712 | 0.27956
101.3757 | 0.33788
106.38 | 0.10441
112.0995 | 0.12751
117.8188 | 0.29407
123.8956 | 0.44912
130.3299 | 0.42855
136.7642 | 0.2748
143.9134 | 0.28475
151.0626 | 0.27347
158.9267 | 0.2502
167.1483 | 0.32042
175.7273 | 0.27722
184.6638 | 0.18268
193.9578 | 0.15485
203.9667 | 0.12106
214.333 | 0.18998
225.0568 | 0.19335
236.4955 | 0.19088
248.2917 | 0.18187
261.1603 | 0.17141
274.3863 | 0.17502
287.9698 | 0.17431
302.6256 | 0.15339
317.9964 | 0.1333
334.0821 | 0.091461
350.8827 | 0.10882
368.7557 | 0.12427
387.3437 | 0.12632
406.6465 | 0.12367
427.3792 | 0.117
448.8268 | 1.6511

## DFT Pore Size dA-dlog(W) Area G
Flex 6.01 | Flex Version 6.01 | Page 1
3Flex Serial # 2010 Unit 1 Port 2
Sample: | wy-03-040
Operator: | Yang
File: | C:\3Flex\data\Yang\000-555.SMP
Started: | 12/04/2023 12:25:45 | Analysis adsorptive: | N2
Completed: | 13/04/2023 07:17:13 | Analysis bath temp.: | 77.223 K
Report time: | 14/04/2023 15:42:03 | Thermal correction: | No
Sample mass: | 0.0321 g | Ambient free space: | 16.5672 cm³ Measured
Analysis free space: | 57.0502 cm³ | Equilibration interval: | 10 to 30 s
Low pressure dose: | 10.0000 cm³/g STP | Sample density: | 1.000 g/cm³
Automatic degas: | No
Comments: wy-03-040 Nitrogen 77K
dA/dlog(W) Surface Area vs. Pore Width
000-555 : wy-03-040
Pore Width (Å) | dA/dlog(W) Surface Area (m²/g)
4.8615 | 6380.8549
5.2189 | 0
5.9338 | 8230.4752
6.2913 | 0
6.6488 | 15076.6246
7.3637 | 3720.4251
7.7211 | 3772.3039
8.4361 | 2365.6248
8.7935 | 2439.339
9.5084 | 2229.6731
10.2234 | 3959.8179
10.9383 | 1476.3664
11.6532 | 327.0602
12.3681 | 0
13.083 | 314.7213
13.798 | 3582.5284
14.8703 | 2740.6547
15.5853 | 2530.9762
16.6576 | 1026.2182
17.73 | 0
18.4449 | 0
19.8748 | 0
20.9472 | 0
22.0195 | 0
23.4494 | 0
24.5218 | 691.8746
25.9516 | 0
27.3814 | 364.8305
29.1687 | 77.2283
30.5986 | 263.1252
32.3859 | 185.2646
34.1732 | 224.1446
35.9605 | 185.0959
38.1052 | 263.4791
40.25 | 151.4644
42.3948 | 147.2559
44.5395 | 38.1133
47.0417 | 0
49.544 | 0
52.0462 | 0
54.9059 | 0
57.7655 | 0
60.9827 | 82.3148
64.1998 | 130.5715
67.417 | 78.6127
70.9916 | 124.9746
74.5662 | 126.7865
78.4982 | 81.3687
82.7877 | 128.6196
87.0773 | 113.336
91.3668 | 62.8075
96.3712 | 61.9798
101.3757 | 78.8052
106.38 | 25.6401
112.0995 | 32.884
117.8188 | 79.8309
123.8956 | 128.2021
130.3299 | 128.5004
136.7642 | 86.6921
143.9134 | 94.2805
151.0626 | 95.2689
158.9267 | 91.5824
167.1483 | 123.3474
175.7273 | 112.1905
184.6638 | 77.6889
193.9578 | 69.2282
203.9667 | 56.8608
214.333 | 93.7621
225.0568 | 100.2726
236.4955 | 103.9371
248.2917 | 104.1192
261.1603 | 103.064
274.3863 | 110.5604
287.9698 | 115.7055
302.6256 | 106.9256
317.9964 | 97.6316
334.0821 | 70.3753
350.8827 | 87.9792
368.7557 | 105.536
387.3437 | 112.6761
406.6465 | 115.9097
427.3792 | 115.1364
448.8268 | 1665.293

## DFT Pore Size Cumulative Volume
Flex 6.01 | Flex Version 6.01 | Page 1
3Flex Serial # 2010 Unit 1 Port 2
Sample: | wy-03-040
Operator: | Yang
File: | C:\3Flex\data\Yang\000-555.SMP
Started: | 12/04/2023 12:25:45 | Analysis adsorptive: | N2
Completed: | 13/04/2023 07:17:13 | Analysis bath temp.: | 77.223 K
Report time: | 14/04/2023 15:42:03 | Thermal correction: | No
Sample mass: | 0.0321 g | Ambient free space: | 16.5672 cm³ Measured
Analysis free space: | 57.0502 cm³ | Equilibration interval: | 10 to 30 s
Low pressure dose: | 10.0000 cm³/g STP | Sample density: | 1.000 g/cm³
Automatic degas: | No
Comments: wy-03-040 Nitrogen 77K
Cumulative Pore Volume vs. Pore Width
000-555 : wy-03-040
Pore Width (Å) | Cumulative Pore Volume (cm³/g)
4.8615 | 0.023896
5.2189 | 0.023896
5.9338 | 0.073443
6.2913 | 0.073443
6.6488 | 0.15909
7.3637 | 0.18133
7.7211 | 0.20283
8.4361 | 0.21692
8.7935 | 0.23085
9.5084 | 0.24819
10.2234 | 0.27898
10.9383 | 0.29045
11.6532 | 0.293
12.3681 | 0.293
13.083 | 0.29544
13.798 | 0.3298
14.8703 | 0.35675
15.5853 | 0.38106
16.6576 | 0.39302
17.73 | 0.39302
18.4449 | 0.39302
19.8748 | 0.39302
20.9472 | 0.39302
22.0195 | 0.39302
23.4494 | 0.39302
24.5218 | 0.40236
25.9516 | 0.40236
27.3814 | 0.4087
29.1687 | 0.41006
30.5986 | 0.41463
32.3859 | 0.41823
34.1732 | 0.42258
35.9605 | 0.42652
38.1052 | 0.43266
40.25 | 0.43619
42.3948 | 0.43962
44.5395 | 0.44058
47.0417 | 0.44058
49.544 | 0.44058
52.0462 | 0.44058
54.9059 | 0.44058
57.7655 | 0.44058
60.9827 | 0.44346
64.1998 | 0.44802
67.417 | 0.45092
70.9916 | 0.45577
74.5662 | 0.46093
78.4982 | 0.46456
82.7877 | 0.47055
87.0773 | 0.47583
91.3668 | 0.47899
96.3712 | 0.48236
101.3757 | 0.48665
106.38 | 0.48814
112.0995 | 0.49018
117.8188 | 0.49529
123.8956 | 0.50399
130.3299 | 0.51298
136.7642 | 0.51936
143.9134 | 0.52668
151.0626 | 0.53444
158.9267 | 0.54243
167.1483 | 0.55368
175.7273 | 0.56434
184.6638 | 0.57203
193.9578 | 0.57928
203.9667 | 0.58557
214.333 | 0.5963
225.0568 | 0.60836
236.4955 | 0.62147
248.2917 | 0.63539
261.1603 | 0.64999
274.3863 | 0.66609
287.9698 | 0.68381
302.6256 | 0.70123
317.9964 | 0.7179
334.0821 | 0.73046
350.8827 | 0.747
368.7557 | 0.76789
387.3437 | 0.79106
406.6465 | 0.81623
427.3792 | 0.8426
448.8268 | 1.24

## DFT Pore Size Incremental Volum
Flex 6.01 | Flex Version 6.01 | Page 1
3Flex Serial # 2010 Unit 1 Port 2
Sample: | wy-03-040
Operator: | Yang
File: | C:\3Flex\data\Yang\000-555.SMP
Started: | 12/04/2023 12:25:45 | Analysis adsorptive: | N2
Completed: | 13/04/2023 07:17:13 | Analysis bath temp.: | 77.223 K
Report time: | 14/04/2023 15:42:03 | Thermal correction: | No
Sample mass: | 0.0321 g | Ambient free space: | 16.5672 cm³ Measured
Analysis free space: | 57.0502 cm³ | Equilibration interval: | 10 to 30 s
Low pressure dose: | 10.0000 cm³/g STP | Sample density: | 1.000 g/cm³
Automatic degas: | No
Comments: wy-03-040 Nitrogen 77K
Incremental Pore Volume vs. Pore Width
000-555 : wy-03-040
Pore Width (Å) | Incremental Pore Volume (cm³/g)
4.8615 | 0.023896
5.2189 | 0
5.9338 | 0.049546
6.2913 | 0
6.6488 | 0.085649
7.3637 | 0.022239
7.7211 | 0.021497
8.4361 | 0.01409
8.7935 | 0.013935
9.5084 | 0.01734
10.2234 | 0.030787
10.9383 | 0.011476
11.6532 | 0.0025419
12.3681 | 0
13.083 | 0.0024453
13.798 | 0.034363
14.8703 | 0.026948
15.5853 | 0.024305
16.6576 | 0.011965
17.73 | 0
18.4449 | 0
19.8748 | 0
20.9472 | 0
22.0195 | 0
23.4494 | 0
24.5218 | 0.0093382
25.9516 | 0
27.3814 | 0.0063376
29.1687 | 0.0013585
30.5986 | 0.0045729
32.3859 | 0.0035988
34.1732 | 0.0043536
35.9605 | 0.0039354
38.1052 | 0.006142
40.25 | 0.0035304
42.3948 | 0.003432
44.5395 | 0.0009585
47.0417 | 0
49.544 | 0
52.0462 | 0
54.9059 | 0
57.7655 | 0
60.9827 | 0.0028779
64.1998 | 0.0045646
67.417 | 0.0028932
70.9916 | 0.0048545
74.5662 | 0.0051587
78.4982 | 0.0036267
82.7877 | 0.0059956
87.0773 | 0.0052827
91.3668 | 0.0031592
96.3712 | 0.0033707
101.3757 | 0.0042854
106.38 | 0.0014889
112.0995 | 0.0020438
117.8188 | 0.0051087
123.8956 | 0.0087022
130.3299 | 0.0089843
136.7642 | 0.0063813
143.9134 | 0.0073242
151.0626 | 0.0077527
158.9267 | 0.0079952
167.1483 | 0.011247
175.7273 | 0.010666
184.6638 | 0.0076875
193.9578 | 0.007247
203.9667 | 0.0062891
214.333 | 0.010735
225.0568 | 0.012055
236.4955 | 0.013111
248.2917 | 0.013923
261.1603 | 0.014602
274.3863 | 0.016093
287.9698 | 0.017719
302.6256 | 0.017423
317.9964 | 0.016667
334.0821 | 0.012561
350.8827 | 0.016549
368.7557 | 0.020886
387.3437 | 0.023174
406.6465 | 0.025168
427.3792 | 0.026364
448.8268 | 0.39736

## DFT Pore Size dV-dW Volume Grap
Flex 6.01 | Flex Version 6.01 | Page 1
3Flex Serial # 2010 Unit 1 Port 2
Sample: | wy-03-040
Operator: | Yang
File: | C:\3Flex\data\Yang\000-555.SMP
Started: | 12/04/2023 12:25:45 | Analysis adsorptive: | N2
Completed: | 13/04/2023 07:17:13 | Analysis bath temp.: | 77.223 K
Report time: | 14/04/2023 15:42:03 | Thermal correction: | No
Sample mass: | 0.0321 g | Ambient free space: | 16.5672 cm³ Measured
Analysis free space: | 57.0502 cm³ | Equilibration interval: | 10 to 30 s
Low pressure dose: | 10.0000 cm³/g STP | Sample density: | 1.000 g/cm³
Automatic degas: | No
Comments: wy-03-040 Nitrogen 77K
dV/dW Pore Volume vs. Pore Width
000-555 : wy-03-040
Pore Width (Å) | dV/dW Pore Volume (cm³/g·Å)
4.8615 | 0.066851
5.2189 | 0
5.9338 | 0.092404
6.2913 | 0
6.6488 | 0.15974
7.3637 | 0.041476
7.7211 | 0.040092
8.4361 | 0.026277
8.7935 | 0.025988
9.5084 | 0.024254
10.2234 | 0.043063
10.9383 | 0.016052
11.6532 | 0.0035555
12.3681 | 0
13.083 | 0.0034205
13.798 | 0.038452
14.8703 | 0.030156
15.5853 | 0.027197
16.6576 | 0.011157
17.73 | 0
18.4449 | 0
19.8748 | 0
20.9472 | 0
22.0195 | 0
23.4494 | 0
24.5218 | 0.007464
25.9516 | 0
27.3814 | 0.0039399
29.1687 | 0.00084453
30.5986 | 0.0028428
32.3859 | 0.0020135
34.1732 | 0.0024358
35.9605 | 0.0020017
38.1052 | 0.0028637
40.25 | 0.0016461
42.3948 | 0.0016002
44.5395 | 0.00041253
47.0417 | 0
49.544 | 0
52.0462 | 0
54.9059 | 0
57.7655 | 0
60.9827 | 0.00089455
64.1998 | 0.0014189
67.417 | 0.00085199
70.9916 | 0.001358
74.5662 | 0.0013744
78.4982 | 0.00088225
82.7877 | 0.0013977
87.0773 | 0.0012315
91.3668 | 0.00067985
96.3712 | 0.00067354
101.3757 | 0.00085631
106.38 | 0.00027769
112.0995 | 0.00035734
117.8188 | 0.00086616
123.8956 | 0.0013911
130.3299 | 0.0013963
136.7642 | 0.00093956
143.9134 | 0.0010245
151.0626 | 0.0010328
158.9267 | 0.00099407
167.1483 | 0.0013389
175.7273 | 0.0012179
184.6638 | 0.00084337
193.9578 | 0.00075087
203.9667 | 0.00061733
214.333 | 0.001018
225.0568 | 0.0010878
236.4955 | 0.0011285
248.2917 | 0.0011289
261.1603 | 0.0011192
274.3863 | 0.0012006
287.9698 | 0.0012549
302.6256 | 0.0011605
317.9964 | 0.0010597
334.0821 | 0.00076389
350.8827 | 0.00095454
368.7557 | 0.0011457
387.3437 | 0.0012232
406.6465 | 0.0012573
427.3792 | 0.00125
448.8268 | 0.018527

## DFT Pore Size dV-dlog(W) Volume
Flex 6.01 | Flex Version 6.01 | Page 1
3Flex Serial # 2010 Unit 1 Port 2
Sample: | wy-03-040
Operator: | Yang
File: | C:\3Flex\data\Yang\000-555.SMP
Started: | 12/04/2023 12:25:45 | Analysis adsorptive: | N2
Completed: | 13/04/2023 07:17:13 | Analysis bath temp.: | 77.223 K
Report time: | 14/04/2023 15:42:03 | Thermal correction: | No
Sample mass: | 0.0321 g | Ambient free space: | 16.5672 cm³ Measured
Analysis free space: | 57.0502 cm³ | Equilibration interval: | 10 to 30 s
Low pressure dose: | 10.0000 cm³/g STP | Sample density: | 1.000 g/cm³
Automatic degas: | No
Comments: wy-03-040 Nitrogen 77K
dV/dlog(W) Pore Volume vs. Pore Width
000-555 : wy-03-040
Pore Width (Å) | dV/dlog(W) Pore Volume (cm³/g)
4.8615 | 0.77551
5.2189 | 0
5.9338 | 1.221
6.2913 | 0
6.6488 | 2.506
7.3637 | 0.6849
7.7211 | 0.72816
8.4361 | 0.49891
8.7935 | 0.53626
9.5084 | 0.53002
10.2234 | 1.0121
10.9383 | 0.40372
11.6532 | 0.095282
12.3681 | 0
13.083 | 0.10294
13.798 | 1.2358
14.8703 | 1.0189
15.5853 | 0.98615
16.6576 | 0.42736
17.73 | 0
18.4449 | 0
19.8748 | 0
20.9472 | 0
22.0195 | 0
23.4494 | 0
24.5218 | 0.42415
25.9516 | 0
27.3814 | 0.24974
29.1687 | 0.056316
30.5986 | 0.20128
32.3859 | 0.15
34.1732 | 0.19149
35.9605 | 0.1664
38.1052 | 0.251
40.25 | 0.15241
42.3948 | 0.15607
44.5395 | 0.042439
47.0417 | 0
49.544 | 0
52.0462 | 0
54.9059 | 0
57.7655 | 0
60.9827 | 0.12549
64.1998 | 0.20957
67.417 | 0.1325
70.9916 | 0.2218
74.5662 | 0.23635
78.4982 | 0.15968
82.7877 | 0.2662
87.0773 | 0.24672
91.3668 | 0.14346
96.3712 | 0.14933
101.3757 | 0.19972
106.38 | 0.06819
112.0995 | 0.092157
117.8188 | 0.23514
123.8956 | 0.39709
130.3299 | 0.41869
136.7642 | 0.29641
143.9134 | 0.33921
151.0626 | 0.35979
158.9267 | 0.36387
167.1483 | 0.51543
175.7273 | 0.49287
184.6638 | 0.35866
193.9578 | 0.33568
203.9667 | 0.28994
214.333 | 0.50241
225.0568 | 0.56418
236.4955 | 0.61452
248.2917 | 0.6463
261.1603 | 0.67291
274.3863 | 0.75841
287.9698 | 0.83299
302.6256 | 0.80896
317.9964 | 0.77616
334.0821 | 0.58778
350.8827 | 0.77176
368.7557 | 0.97292
387.3437 | 1.0911
406.6465 | 1.1784
427.3792 | 1.2302
448.8268 | 18.6857

## DFT Pore Size Log Goodness of F
Flex 6.01 | Flex Version 6.01 | Page 1
3Flex Serial # 2010 Unit 1 Port 2
Sample: | wy-03-040
Operator: | Yang
File: | C:\3Flex\data\Yang\000-555.SMP
Started: | 12/04/2023 12:25:45 | Analysis adsorptive: | N2
Completed: | 13/04/2023 07:17:13 | Analysis bath temp.: | 77.223 K
Report time: | 14/04/2023 15:42:03 | Thermal correction: | No
Sample mass: | 0.0321 g | Ambient free space: | 16.5672 cm³ Measured
Analysis free space: | 57.0502 cm³ | Equilibration interval: | 10 to 30 s
Low pressure dose: | 10.0000 cm³/g STP | Sample density: | 1.000 g/cm³
Automatic degas: | No
Comments: wy-03-040 Nitrogen 77K
Goodness of Fit
Standard Deviation of Fit: 43.06821 cm³/g STP
000-555 : wy-03-040 : Adsorption |  | 000-555 : wy-03-040 : model fit
Relative Pressure (P/Po) | Quantity Adsorbed (cm³/g STP) | Relative Pressure (P/Po) | Quantity Adsorbed (cm³/g STP)
8.7328e-07 | 12.3748 | 1e-06 | 12.431
4.812e-06 | 24.8154 | 1.2589e-06 | 13.5993
1.3764e-05 | 37.2974 | 1.5849e-06 | 15.0788
3.1066e-05 | 49.8308 | 1.9953e-06 | 16.8742
6.2307e-05 | 62.2581 | 2.5119e-06 | 18.8552
0.00011632 | 74.6129 | 3.1623e-06 | 20.8491
0.00020895 | 86.9005 | 3.9811e-06 | 22.8014
0.00036713 | 99.0356 | 5.0119e-06 | 24.7773
0.00063508 | 110.9475 | 6.3096e-06 | 26.9079
0.0010664 | 122.4089 | 7.9433e-06 | 29.374
0.0021193 | 138.0352 | 1e-05 | 32.3866
0.0032048 | 147.9254 | 1.2589e-05 | 36.0184
0.003987 | 153.3726 | 1.5849e-05 | 39.9098
0.0049099 | 158.7083 | 1.9953e-05 | 43.582
0.0059293 | 163.7358 | 2.5119e-05 | 46.9492
0.0069431 | 168.0975 | 3.1623e-05 | 50.2164
0.0079293 | 171.8985 | 3.9811e-05 | 53.7826
0.0089488 | 175.5123 | 5.0119e-05 | 57.8789
0.0099629 | 178.8406 | 6.3096e-05 | 62.6766
0.020051 | 203.9799 | 7.9433e-05 | 67.7131
0.030219 | 219.1739 | 0.0001 | 71.41
0.038694 | 226.2456 | 0.00012589 | 75.2887
0.049122 | 231.6872 | 0.00015849 | 80.9926
0.059665 | 235.7906 | 0.00019953 | 87.0823
0.070388 | 239.2482 | 0.00025119 | 90.5606
0.08008 | 241.9153 | 0.00031623 | 93.9698
0.090077 | 244.4041 | 0.00039811 | 100.5297
0.099862 | 246.6426 | 0.00050119 | 104.2797
0.15074 | 256.3702 | 0.00063096 | 112.62
0.20111 | 264.2385 | 0.00079433 | 117.3139
0.25135 | 271.2179 | 0.001 | 122.6021
0.30153 | 277.7312 | 0.0012589 | 126.4693
0.35235 | 284.0489 | 0.0015849 | 130.2552
0.40194 | 290.0837 | 0.0019953 | 133.8261
0.45195 | 296.289 | 0.0025119 | 138.1553
0.50176 | 302.7577 | 0.0031623 | 145.8862
0.55136 | 309.6242 | 0.0039811 | 153.761
0.60114 | 317.27 | 0.0050119 | 162.9925
0.65075 | 326.0268 | 0.0063096 | 170.0345
0.70003 | 336.6065 | 0.0079433 | 175.3499
0.74969 | 349.9511 | 0.01 | 180.3302
0.7983 | 368.3741 | 0.012356 | 185.8816
0.84512 | 395.7534 | 0.015186 | 190.9505
0.89759 | 455.2959 | 0.018486 | 198.7185
0.90766 | 477.368 | 0.022295 | 206.9941
0.91977 | 507.76 | 0.026653 | 211.6012
0.92846 | 537.5392 | 0.031598 | 217.3859
0.93604 | 572.6559 | 0.037162 | 221.5326
0.94446 | 619.1012 | 0.043374 | 225.9922
0.95331 | 678.7081 | 0.050259 | 231.1813
0.95964 | 724.6243 | 0.057835 | 236.1048
0.96781 | 778.9174 | 0.066116 | 239.5057
0.98027 | 825.4055 | 0.075109 | 242.2401
0.9874 | 843.4864 | 0.084816 | 244.6081
0.99185 | 934.3007 | 0.095232 | 246.733
|  | 0.10635 | 248.683
|  | 0.11815 | 250.5058
|  | 0.13061 | 252.2449
|  | 0.14371 | 256.4178
|  | 0.15741 | 257.9726
|  | 0.17169 | 259.4961
|  | 0.18649 | 262.7886
|  | 0.20179 | 264.6135
|  | 0.21754 | 266.2542
|  | 0.23369 | 268.9555
|  | 0.2502 | 271.4923
|  | 0.26701 | 273.1007
|  | 0.28409 | 275.881
|  | 0.30138 | 277.4321
|  | 0.31884 | 279.802
|  | 0.33642 | 282.7218
|  | 0.35407 | 283.9333
|  | 0.37176 | 286.3105
|  | 0.38944 | 288.8833
|  | 0.40707 | 290.5354
|  | 0.42461 | 292.5245
|  | 0.44203 | 294.3069
|  | 0.45931 | 296.3963
|  | 0.47639 | 298.7919
|  | 0.49327 | 301.7639
|  | 0.50991 | 305.0305
|  | 0.52629 | 307.0322
|  | 0.54239 | 308.607
|  | 0.5582 | 311.0353
|  | 0.57369 | 312.4211
|  | 0.58885 | 315.2869
|  | 0.60368 | 317.6231
|  | 0.61815 | 320.6562
|  | 0.63227 | 321.9958
|  | 0.64603 | 325.0808
|  | 0.65942 | 327.6346
|  | 0.67244 | 331.0911
|  | 0.68508 | 332.5053
|  | 0.69736 | 335.9635
|  | 0.70926 | 338.7607
|  | 0.72079 | 341.7415
|  | 0.73195 | 345.3132
|  | 0.74276 | 347.43
|  | 0.7532 | 350.9611
|  | 0.76329 | 354.3427
|  | 0.77303 | 358.0024
|  | 0.78243 | 363.0056
|  | 0.7915 | 364.2585
|  | 0.80023 | 369.2141
|  | 0.80865 | 373.1568
|  | 0.81675 | 377.5739
|  | 0.82455 | 382.242
|  | 0.83205 | 387.0175
|  | 0.83927 | 393.4246
|  | 0.8462 | 394.8395
|  | 0.85286 | 401.2672
|  | 0.85926 | 406.436
|  | 0.8654 | 412.0123
|  | 0.87129 | 418.0314
|  | 0.87695 | 424.504
|  | 0.88237 | 431.4191
|  | 0.88757 | 438.8113
|  | 0.89255 | 446.6208
|  | 0.89733 | 454.8279
|  | 0.90191 | 464.0132
|  | 0.90629 | 474.1002
|  | 0.91048 | 484.0925
|  | 0.9145 | 494.0057
|  | 0.91835 | 503.9391
|  | 0.92203 | 514.3096
|  | 0.92555 | 526.2705
|  | 0.92892 | 539.3782
|  | 0.93214 | 553.5828
|  | 0.93522 | 568.5174
|  | 0.93816 | 786.1077
|  | 0.94098 | 786.263
|  | 0.94367 | 786.4108
|  | 0.94624 | 786.5515
|  | 0.9487 | 786.6854
|  | 0.95105 | 786.8128
|  | 0.95329 | 786.9342
|  | 0.95544 | 787.0497
|  | 0.95748 | 787.1597
|  | 0.95944 | 787.2644
|  | 0.96131 | 787.3641
|  | 0.96309 | 787.4591
|  | 0.96479 | 787.5494
|  | 0.96641 | 787.6355
|  | 0.96797 | 787.7175
|  | 0.96945 | 787.7956
|  | 0.97086 | 787.8699
|  | 0.97221 | 787.9407
|  | 0.9735 | 788.0082
|  | 0.97472 | 788.0724
|  | 0.9759 | 788.1336
|  | 0.97702 | 788.1919
|  | 0.97808 | 788.2474
|  | 0.9791 | 788.3003
|  | 0.98007 | 788.3506
|  | 0.981 | 788.3986
|  | 0.98188 | 788.4444
|  | 0.98273 | 788.4879
|  | 0.98353 | 788.5294
|  | 0.9843 | 788.5689
|  | 0.98503 | 788.6066
|  | 0.98573 | 788.6425
|  | 0.98639 | 788.6766
|  | 0.98703 | 788.7093
|  | 0.98763 | 788.7403
|  | 0.98821 | 788.7698
|  | 0.98876 | 788.798
|  | 0.98929 | 788.8249
|  | 0.98979 | 788.8504
|  | 0.99026 | 788.8748
|  | 0.99072 | 788.8981
|  | 0.99115 | 788.9201
|  | 0.99157 | 788.9413

## DFT Pore Size Goodness of Fit G
Flex 6.01 | Flex Version 6.01 | Page 1
3Flex Serial # 2010 Unit 1 Port 2
Sample: | wy-03-040
Operator: | Yang
File: | C:\3Flex\data\Yang\000-555.SMP
Started: | 12/04/2023 12:25:45 | Analysis adsorptive: | N2
Completed: | 13/04/2023 07:17:13 | Analysis bath temp.: | 77.223 K
Report time: | 14/04/2023 15:42:03 | Thermal correction: | No
Sample mass: | 0.0321 g | Ambient free space: | 16.5672 cm³ Measured
Analysis free space: | 57.0502 cm³ | Equilibration interval: | 10 to 30 s
Low pressure dose: | 10.0000 cm³/g STP | Sample density: | 1.000 g/cm³
Automatic degas: | No
Comments: wy-03-040 Nitrogen 77K
Goodness of Fit
Standard Deviation of Fit: 43.06821 cm³/g STP
000-555 : wy-03-040 : Adsorption |  | 000-555 : wy-03-040 : model fit
Relative Pressure (P/Po) | Quantity Adsorbed (cm³/g STP) | Relative Pressure (P/Po) | Quantity Adsorbed (cm³/g STP)
8.7328e-07 | 12.3748 | 1e-06 | 12.431
4.812e-06 | 24.8154 | 1.2589e-06 | 13.5993
1.3764e-05 | 37.2974 | 1.5849e-06 | 15.0788
3.1066e-05 | 49.8308 | 1.9953e-06 | 16.8742
6.2307e-05 | 62.2581 | 2.5119e-06 | 18.8552
0.00011632 | 74.6129 | 3.1623e-06 | 20.8491
0.00020895 | 86.9005 | 3.9811e-06 | 22.8014
0.00036713 | 99.0356 | 5.0119e-06 | 24.7773
0.00063508 | 110.9475 | 6.3096e-06 | 26.9079
0.0010664 | 122.4089 | 7.9433e-06 | 29.374
0.0021193 | 138.0352 | 1e-05 | 32.3866
0.0032048 | 147.9254 | 1.2589e-05 | 36.0184
0.003987 | 153.3726 | 1.5849e-05 | 39.9098
0.0049099 | 158.7083 | 1.9953e-05 | 43.582
0.0059293 | 163.7358 | 2.5119e-05 | 46.9492
0.0069431 | 168.0975 | 3.1623e-05 | 50.2164
0.0079293 | 171.8985 | 3.9811e-05 | 53.7826
0.0089488 | 175.5123 | 5.0119e-05 | 57.8789
0.0099629 | 178.8406 | 6.3096e-05 | 62.6766
0.020051 | 203.9799 | 7.9433e-05 | 67.7131
0.030219 | 219.1739 | 0.0001 | 71.41
0.038694 | 226.2456 | 0.00012589 | 75.2887
0.049122 | 231.6872 | 0.00015849 | 80.9926
0.059665 | 235.7906 | 0.00019953 | 87.0823
0.070388 | 239.2482 | 0.00025119 | 90.5606
0.08008 | 241.9153 | 0.00031623 | 93.9698
0.090077 | 244.4041 | 0.00039811 | 100.5297
0.099862 | 246.6426 | 0.00050119 | 104.2797
0.15074 | 256.3702 | 0.00063096 | 112.62
0.20111 | 264.2385 | 0.00079433 | 117.3139
0.25135 | 271.2179 | 0.001 | 122.6021
0.30153 | 277.7312 | 0.0012589 | 126.4693
0.35235 | 284.0489 | 0.0015849 | 130.2552
0.40194 | 290.0837 | 0.0019953 | 133.8261
0.45195 | 296.289 | 0.0025119 | 138.1553
0.50176 | 302.7577 | 0.0031623 | 145.8862
0.55136 | 309.6242 | 0.0039811 | 153.761
0.60114 | 317.27 | 0.0050119 | 162.9925
0.65075 | 326.0268 | 0.0063096 | 170.0345
0.70003 | 336.6065 | 0.0079433 | 175.3499
0.74969 | 349.9511 | 0.01 | 180.3302
0.7983 | 368.3741 | 0.012356 | 185.8816
0.84512 | 395.7534 | 0.015186 | 190.9505
0.89759 | 455.2959 | 0.018486 | 198.7185
0.90766 | 477.368 | 0.022295 | 206.9941
0.91977 | 507.76 | 0.026653 | 211.6012
0.92846 | 537.5392 | 0.031598 | 217.3859
0.93604 | 572.6559 | 0.037162 | 221.5326
0.94446 | 619.1012 | 0.043374 | 225.9922
0.95331 | 678.7081 | 0.050259 | 231.1813
0.95964 | 724.6243 | 0.057835 | 236.1048
0.96781 | 778.9174 | 0.066116 | 239.5057
0.98027 | 825.4055 | 0.075109 | 242.2401
0.9874 | 843.4864 | 0.084816 | 244.6081
0.99185 | 934.3007 | 0.095232 | 246.733
|  | 0.10635 | 248.683
|  | 0.11815 | 250.5058
|  | 0.13061 | 252.2449
|  | 0.14371 | 256.4178
|  | 0.15741 | 257.9726
|  | 0.17169 | 259.4961
|  | 0.18649 | 262.7886
|  | 0.20179 | 264.6135
|  | 0.21754 | 266.2542
|  | 0.23369 | 268.9555
|  | 0.2502 | 271.4923
|  | 0.26701 | 273.1007
|  | 0.28409 | 275.881
|  | 0.30138 | 277.4321
|  | 0.31884 | 279.802
|  | 0.33642 | 282.7218
|  | 0.35407 | 283.9333
|  | 0.37176 | 286.3105
|  | 0.38944 | 288.8833
|  | 0.40707 | 290.5354
|  | 0.42461 | 292.5245
|  | 0.44203 | 294.3069
|  | 0.45931 | 296.3963
|  | 0.47639 | 298.7919
|  | 0.49327 | 301.7639
|  | 0.50991 | 305.0305
|  | 0.52629 | 307.0322
|  | 0.54239 | 308.607
|  | 0.5582 | 311.0353
|  | 0.57369 | 312.4211
|  | 0.58885 | 315.2869
|  | 0.60368 | 317.6231
|  | 0.61815 | 320.6562
|  | 0.63227 | 321.9958
|  | 0.64603 | 325.0808
|  | 0.65942 | 327.6346
|  | 0.67244 | 331.0911
|  | 0.68508 | 332.5053
|  | 0.69736 | 335.9635
|  | 0.70926 | 338.7607
|  | 0.72079 | 341.7415
|  | 0.73195 | 345.3132
|  | 0.74276 | 347.43
|  | 0.7532 | 350.9611
|  | 0.76329 | 354.3427
|  | 0.77303 | 358.0024
|  | 0.78243 | 363.0056
|  | 0.7915 | 364.2585
|  | 0.80023 | 369.2141
|  | 0.80865 | 373.1568
|  | 0.81675 | 377.5739
|  | 0.82455 | 382.242
|  | 0.83205 | 387.0175
|  | 0.83927 | 393.4246
|  | 0.8462 | 394.8395
|  | 0.85286 | 401.2672
|  | 0.85926 | 406.436
|  | 0.8654 | 412.0123
|  | 0.87129 | 418.0314
|  | 0.87695 | 424.504
|  | 0.88237 | 431.4191
|  | 0.88757 | 438.8113
|  | 0.89255 | 446.6208
|  | 0.89733 | 454.8279
|  | 0.90191 | 464.0132
|  | 0.90629 | 474.1002
|  | 0.91048 | 484.0925
|  | 0.9145 | 494.0057
|  | 0.91835 | 503.9391
|  | 0.92203 | 514.3096
|  | 0.92555 | 526.2705
|  | 0.92892 | 539.3782
|  | 0.93214 | 553.5828
|  | 0.93522 | 568.5174
|  | 0.93816 | 786.1077
|  | 0.94098 | 786.263
|  | 0.94367 | 786.4108
|  | 0.94624 | 786.5515
|  | 0.9487 | 786.6854
|  | 0.95105 | 786.8128
|  | 0.95329 | 786.9342
|  | 0.95544 | 787.0497
|  | 0.95748 | 787.1597
|  | 0.95944 | 787.2644
|  | 0.96131 | 787.3641
|  | 0.96309 | 787.4591
|  | 0.96479 | 787.5494
|  | 0.96641 | 787.6355
|  | 0.96797 | 787.7175
|  | 0.96945 | 787.7956
|  | 0.97086 | 787.8699
|  | 0.97221 | 787.9407
|  | 0.9735 | 788.0082
|  | 0.97472 | 788.0724
|  | 0.9759 | 788.1336
|  | 0.97702 | 788.1919
|  | 0.97808 | 788.2474
|  | 0.9791 | 788.3003
|  | 0.98007 | 788.3506
|  | 0.981 | 788.3986
|  | 0.98188 | 788.4444
|  | 0.98273 | 788.4879
|  | 0.98353 | 788.5294
|  | 0.9843 | 788.5689
|  | 0.98503 | 788.6066
|  | 0.98573 | 788.6425
|  | 0.98639 | 788.6766
|  | 0.98703 | 788.7093
|  | 0.98763 | 788.7403
|  | 0.98821 | 788.7698
|  | 0.98876 | 788.798
|  | 0.98929 | 788.8249
|  | 0.98979 | 788.8504
|  | 0.99026 | 788.8748
|  | 0.99072 | 788.8981
|  | 0.99115 | 788.9201
|  | 0.99157 | 788.9413