## Error Report
Flex 6.01 | Flex Version 6.01 | Page 1
3Flex Serial # 2010 Unit 1 Port 3
Sample: | wy-03-041
Operator: | Yang
File: | C:\3Flex\data\Yang\000-556.SMP
Started: | 12/04/2023 12:25:45 | Analysis adsorptive: | N2
Completed: | 13/04/2023 07:17:13 | Analysis bath temp.: | 77.218 K
Report time: | 14/04/2023 15:42:14 | Thermal correction: | No
Sample mass: | 0.0579 g | Ambient free space: | 16.5249 cm³ Measured
Analysis free space: | 57.2057 cm³ | Equilibration interval: | 10 to 30 s
Low pressure dose: | 10.0000 cm³/g STP | Sample density: | 1.000 g/cm³
Automatic degas: | No
Comments: wy-03-041 Nitrogen 77K
Report Preparation Errors
4063- No subreports selected. Error generating BJH Adsorption Reports.
4063- No subreports selected. Error generating BJH Desorption Reports.

## Summary
Flex 6.01 | Flex Version 6.01 | Page 1
3Flex Serial # 2010 Unit 1 Port 3
Sample: | wy-03-041
Operator: | Yang
File: | C:\3Flex\data\Yang\000-556.SMP
Started: | 12/04/2023 12:25:45 | Analysis adsorptive: | N2
Completed: | 13/04/2023 07:17:13 | Analysis bath temp.: | 77.218 K
Report time: | 14/04/2023 15:42:14 | Thermal correction: | No
Sample mass: | 0.0579 g | Ambient free space: | 16.5249 cm³ Measured
Analysis free space: | 57.2057 cm³ | Equilibration interval: | 10 to 30 s
Low pressure dose: | 10.0000 cm³/g STP | Sample density: | 1.000 g/cm³
Automatic degas: | No
Comments: wy-03-041 Nitrogen 77K
Summary Report
Surface Area
Single point surface area at P/Po = 0.100446409: | 747.1728 m²/g
BET Surface Area: | 759.6157 m²/g
t-Plot Micropore Area: | 394.0496 m²/g
t-Plot external surface area: | 365.5661 m²/g
BJH Adsorption cumulative surface area of pores
between 8.500 Å and 1,500.000 Å radius: | 265.4934 m²/g
BJH Desorption cumulative surface area of pores
between 8.500 Å and 1,500.000 Å radius: | 274.7519 m²/g
Pore Volume
t-Plot micropore volume: | 0.160785 cm³/g
BJH Adsorption cumulative volume of pores
between 8.500 Å and 1,500.000 Å radius: | 1.081272 cm³/g
BJH Desorption cumulative volume of pores
between 8.500 Å and 1,500.000 Å radius: | 1.085940 cm³/g
Pore Size
BJH Adsorption average pore radius (2V/A): | 81.454 Å
BJH Desorption average pore radius (2V/A): | 79.049 Å
Volume in Pores | < | 4.86 Å | : | 0.00000 cm³/g
Total Volume in Pores | <= | 448.83 Å | : | 1.06068 cm³/g
Total Area in Pores | >= | 4.86 Å | : | 1,715.339 m²/g
Horvath-Kawazoe
Maximum pore volume at P/Po = 0.150078490: | 0.309764 cm³/g
Median pore width: | 9.095 Å

## Isotherm Tabular Report
Flex 6.01 | Flex Version 6.01 | Page 1
3Flex Serial # 2010 Unit 1 Port 3
Sample: | wy-03-041
Operator: | Yang
File: | C:\3Flex\data\Yang\000-556.SMP
Started: | 12/04/2023 12:25:45 | Analysis adsorptive: | N2
Completed: | 13/04/2023 07:17:13 | Analysis bath temp.: | 77.218 K
Report time: | 14/04/2023 15:42:14 | Thermal correction: | No
Sample mass: | 0.0579 g | Ambient free space: | 16.5249 cm³ Measured
Analysis free space: | 57.2057 cm³ | Equilibration interval: | 10 to 30 s
Low pressure dose: | 10.0000 cm³/g STP | Sample density: | 1.000 g/cm³
Automatic degas: | No
Comments: wy-03-041 Nitrogen 77K
Isotherm Tabular Report
Relative Pressure (P/Po) | Absolute Pressure (mbar) | Quantity Adsorbed (cm³/g STP) | Elapsed Time (h:min) | Saturation Pressure (mbar)
|  |  | 05:16 | 992.1362
8.3473e-07 | 0.0008339 | 11.2127 | 06:18 | 999.0021
3.3654e-06 | 0.0033649 | 22.3406 | 07:24 | 999.8654
1.0188e-05 | 0.010186 | 33.4841 | 08:20 | 999.8226
2.6007e-05 | 0.025995 | 44.6439 | 09:07 | 999.5521
6.1793e-05 | 0.061747 | 55.7979 | 09:42 | 999.2603
0.00013818 | 0.13801 | 66.8775 | 10:09 | 998.783
0.0002957 | 0.29514 | 77.8436 | 10:30 | 998.1166
0.00062309 | 0.6216 | 88.6787 | 10:47 | 997.6194
0.0012624 | 1.2604 | 98.8999 | 11:02 | 998.3879
0.0021563 | 2.1518 | 106.7086 | 11:16 | 997.8974
0.0030851 | 3.0783 | 112.1225 | 11:25 | 997.7838
0.0041537 | 4.1434 | 116.8185 | 11:34 | 997.5218
0.0048708 | 4.8617 | 119.4685 | 11:40 | 998.1319
0.0059812 | 5.9681 | 123.0132 | 11:46 | 997.8125
0.0069576 | 6.9417 | 125.7675 | 11:52 | 997.7061
0.0079597 | 7.9385 | 128.3457 | 11:58 | 997.3329
0.0089681 | 8.9484 | 130.7575 | 12:03 | 997.8124
0.0099709 | 9.9453 | 132.9904 | 12:08 | 997.4296
0.01947 | 19.4174 | 150.6156 | 12:15 | 997.3143
0.030109 | 30.0183 | 165.3362 | 12:20 | 997.0025
0.040787 | 40.6795 | 172.9258 | 12:25 | 997.3696
0.048858 | 48.7264 | 176.5491 | 12:29 | 997.3108
0.058754 | 58.5871 | 180.0788 | 12:33 | 997.1572
0.070288 | 70.0768 | 183.5656 | 12:36 | 996.9977
0.080386 | 80.1551 | 186.236 | 12:40 | 997.1323
0.090484 | 90.2376 | 188.6384 | 12:43 | 997.2736
0.10045 | 100.1476 | 190.8303 | 12:46 | 997.0255
0.15008 | 149.6328 | 199.9395 | 12:50 | 997.0302
0.20006 | 199.4541 | 207.3398 | 12:54 | 996.9915
0.25181 | 251.0852 | 213.9903 | 12:57 | 997.1019
0.30022 | 299.3695 | 219.7428 | 13:00 | 997.1832
0.35046 | 349.2568 | 225.4617 | 13:03 | 996.5596
0.40023 | 398.961 | 231.1316 | 13:06 | 996.8377
0.45039 | 448.8599 | 236.8824 | 13:09 | 996.604
0.49997 | 498.5017 | 242.8913 | 13:13 | 997.0604
0.54975 | 547.9791 | 249.2809 | 13:17 | 996.7719
0.59954 | 597.5924 | 256.3421 | 13:21 | 996.7568
0.65031 | 648.0745 | 264.5501 | 13:24 | 996.5648
0.69939 | 696.9663 | 274.0005 | 13:28 | 996.5388
0.74674 | 744.3236 | 285.3672 | 13:32 | 996.7638
0.79637 | 793.6427 | 301.6253 | 13:37 | 996.5779
0.84427 | 841.3757 | 325.3655 | 13:43 | 996.571
0.89548 | 892.5072 | 374.1974 | 13:51 | 996.6775
0.90803 | 904.848 | 394.4178 | 13:57 | 996.4955
0.91967 | 916.0697 | 418.5989 | 14:03 | 996.0813
0.92815 | 924.7439 | 441.005 | 14:09 | 996.3271
0.93581 | 932.3907 | 467.763 | 14:15 | 996.3488
0.94365 | 940.0067 | 501.2725 | 14:22 | 996.1353
0.95661 | 953.0528 | 575.4654 | 14:35 | 996.2845
0.96631 | 962.3777 | 641.8435 | 14:45 | 995.9317
0.97822 | 974.3146 | 706.982 | 14:54 | 996.0087
0.98886 | 984.9493 | 750.0905 | 14:57 | 996.0414
0.99295 | 988.844 | 834.7954 | 15:02 | 995.8662
0.98168 | 977.9362 | 757.1805 | 15:10 | 996.1871
0.97326 | 969.4021 | 727.4393 | 15:21 | 996.0353
0.9621 | 958.3652 | 687.2006 | 15:31 | 996.1184
0.95075 | 946.8941 | 651.7455 | 15:38 | 995.9407
0.9418 | 938.0292 | 625.8298 | 15:44 | 995.9975
0.93357 | 929.9937 | 592.0004 | 15:52 | 996.1673
0.92134 | 917.8438 | 514.5642 | 16:07 | 996.207
0.90985 | 906.3585 | 458.263 | 16:17 | 996.1661
0.90052 | 897.2982 | 428.668 | 16:25 | 996.4177
0.845 | 841.7619 | 340.773 | 16:37 | 996.1697
0.79153 | 788.5288 | 305.7484 | 16:44 | 996.211
0.755 | 752.4907 | 291.4561 | 16:49 | 996.6727
0.70235 | 699.9683 | 276.5987 | 16:53 | 996.6058
0.65196 | 649.691 | 265.9759 | 16:57 | 996.5163
0.60062 | 598.674 | 257.2136 | 17:00 | 996.7649
0.55014 | 548.3096 | 249.7963 | 17:04 | 996.664
0.49956 | 497.8627 | 243.173 | 17:08 | 996.601
0.44952 | 448.0497 | 237.0292 | 17:12 | 996.7238
0.3991 | 397.9021 | 231.0828 | 17:16 | 996.9881
0.34928 | 348.1598 | 225.4035 | 17:19 | 996.8041
0.29933 | 298.4035 | 219.6827 | 17:23 | 996.9158
0.24931 | 248.5377 | 213.7544 | 17:26 | 996.8977
0.20218 | 201.5119 | 207.7147 | 17:29 | 996.6779
0.15073 | 150.2181 | 200.143 | 17:34 | 996.5714
0.10097 | 100.6674 | 191.0884 | 17:38 | 997.0484

## Isotherm Linear Plot
Flex 6.01 | Flex Version 6.01 | Page 1
3Flex Serial # 2010 Unit 1 Port 3
Sample: | wy-03-041
Operator: | Yang
File: | C:\3Flex\data\Yang\000-556.SMP
Started: | 12/04/2023 12:25:45 | Analysis adsorptive: | N2
Completed: | 13/04/2023 07:17:13 | Analysis bath temp.: | 77.218 K
Report time: | 14/04/2023 15:42:14 | Thermal correction: | No
Sample mass: | 0.0579 g | Ambient free space: | 16.5249 cm³ Measured
Analysis free space: | 57.2057 cm³ | Equilibration interval: | 10 to 30 s
Low pressure dose: | 10.0000 cm³/g STP | Sample density: | 1.000 g/cm³
Automatic degas: | No
Comments: wy-03-041 Nitrogen 77K
Isotherm Linear Plot
000-556 : wy-03-041 : Adsorption |  | 000-556 : wy-03-041 : Desorption
Relative Pressure (P/Po) | Quantity Adsorbed (cm³/g STP) | Relative Pressure (P/Po) | Quantity Adsorbed (cm³/g STP)
8.3473e-07 | 11.2127 | 0.99295 | 834.7954
3.3654e-06 | 22.3406 | 0.98168 | 757.1805
1.0188e-05 | 33.4841 | 0.97326 | 727.4393
2.6007e-05 | 44.6439 | 0.9621 | 687.2006
6.1793e-05 | 55.7979 | 0.95075 | 651.7455
0.00013818 | 66.8775 | 0.9418 | 625.8298
0.0002957 | 77.8436 | 0.93357 | 592.0004
0.00062309 | 88.6787 | 0.92134 | 514.5642
0.0012624 | 98.8999 | 0.90985 | 458.263
0.0021563 | 106.7086 | 0.90052 | 428.668
0.0030851 | 112.1225 | 0.845 | 340.773
0.0041537 | 116.8185 | 0.79153 | 305.7484
0.0048708 | 119.4685 | 0.755 | 291.4561
0.0059812 | 123.0132 | 0.70235 | 276.5987
0.0069576 | 125.7675 | 0.65196 | 265.9759
0.0079597 | 128.3457 | 0.60062 | 257.2136
0.0089681 | 130.7575 | 0.55014 | 249.7963
0.0099709 | 132.9904 | 0.49956 | 243.173
0.01947 | 150.6156 | 0.44952 | 237.0292
0.030109 | 165.3362 | 0.3991 | 231.0828
0.040787 | 172.9258 | 0.34928 | 225.4035
0.048858 | 176.5491 | 0.29933 | 219.6827
0.058754 | 180.0788 | 0.24931 | 213.7544
0.070288 | 183.5656 | 0.20218 | 207.7147
0.080386 | 186.236 | 0.15073 | 200.143
0.090484 | 188.6384 | 0.10097 | 191.0884
0.10045 | 190.8303
0.15008 | 199.9395
0.20006 | 207.3398
0.25181 | 213.9903
0.30022 | 219.7428
0.35046 | 225.4617
0.40023 | 231.1316
0.45039 | 236.8824
0.49997 | 242.8913
0.54975 | 249.2809
0.59954 | 256.3421
0.65031 | 264.5501
0.69939 | 274.0005
0.74674 | 285.3672
0.79637 | 301.6253
0.84427 | 325.3655
0.89548 | 374.1974
0.90803 | 394.4178
0.91967 | 418.5989
0.92815 | 441.005
0.93581 | 467.763
0.94365 | 501.2725
0.95661 | 575.4654
0.96631 | 641.8435
0.97822 | 706.982
0.98886 | 750.0905
0.99295 | 834.7954

## Isotherm Log Plot
Flex 6.01 | Flex Version 6.01 | Page 1
3Flex Serial # 2010 Unit 1 Port 3
Sample: | wy-03-041
Operator: | Yang
File: | C:\3Flex\data\Yang\000-556.SMP
Started: | 12/04/2023 12:25:45 | Analysis adsorptive: | N2
Completed: | 13/04/2023 07:17:13 | Analysis bath temp.: | 77.218 K
Report time: | 14/04/2023 15:42:14 | Thermal correction: | No
Sample mass: | 0.0579 g | Ambient free space: | 16.5249 cm³ Measured
Analysis free space: | 57.2057 cm³ | Equilibration interval: | 10 to 30 s
Low pressure dose: | 10.0000 cm³/g STP | Sample density: | 1.000 g/cm³
Automatic degas: | No
Comments: wy-03-041 Nitrogen 77K
Isotherm Log Plot
000-556 : wy-03-041 : Adsorption |  | 000-556 : wy-03-041 : Desorption
Relative Pressure (P/Po) | Quantity Adsorbed (cm³/g STP) | Relative Pressure (P/Po) | Quantity Adsorbed (cm³/g STP)
8.3473e-07 | 11.2127 | 0.99295 | 834.7954
3.3654e-06 | 22.3406 | 0.98168 | 757.1805
1.0188e-05 | 33.4841 | 0.97326 | 727.4393
2.6007e-05 | 44.6439 | 0.9621 | 687.2006
6.1793e-05 | 55.7979 | 0.95075 | 651.7455
0.00013818 | 66.8775 | 0.9418 | 625.8298
0.0002957 | 77.8436 | 0.93357 | 592.0004
0.00062309 | 88.6787 | 0.92134 | 514.5642
0.0012624 | 98.8999 | 0.90985 | 458.263
0.0021563 | 106.7086 | 0.90052 | 428.668
0.0030851 | 112.1225 | 0.845 | 340.773
0.0041537 | 116.8185 | 0.79153 | 305.7484
0.0048708 | 119.4685 | 0.755 | 291.4561
0.0059812 | 123.0132 | 0.70235 | 276.5987
0.0069576 | 125.7675 | 0.65196 | 265.9759
0.0079597 | 128.3457 | 0.60062 | 257.2136
0.0089681 | 130.7575 | 0.55014 | 249.7963
0.0099709 | 132.9904 | 0.49956 | 243.173
0.01947 | 150.6156 | 0.44952 | 237.0292
0.030109 | 165.3362 | 0.3991 | 231.0828
0.040787 | 172.9258 | 0.34928 | 225.4035
0.048858 | 176.5491 | 0.29933 | 219.6827
0.058754 | 180.0788 | 0.24931 | 213.7544
0.070288 | 183.5656 | 0.20218 | 207.7147
0.080386 | 186.236 | 0.15073 | 200.143
0.090484 | 188.6384 | 0.10097 | 191.0884
0.10045 | 190.8303
0.15008 | 199.9395
0.20006 | 207.3398
0.25181 | 213.9903
0.30022 | 219.7428
0.35046 | 225.4617
0.40023 | 231.1316
0.45039 | 236.8824
0.49997 | 242.8913
0.54975 | 249.2809
0.59954 | 256.3421
0.65031 | 264.5501
0.69939 | 274.0005
0.74674 | 285.3672
0.79637 | 301.6253
0.84427 | 325.3655
0.89548 | 374.1974
0.90803 | 394.4178
0.91967 | 418.5989
0.92815 | 441.005
0.93581 | 467.763
0.94365 | 501.2725
0.95661 | 575.4654
0.96631 | 641.8435
0.97822 | 706.982
0.98886 | 750.0905
0.99295 | 834.7954

## Isotherm Linear Absolute Plot
Flex 6.01 | Flex Version 6.01 | Page 1
3Flex Serial # 2010 Unit 1 Port 3
Sample: | wy-03-041
Operator: | Yang
File: | C:\3Flex\data\Yang\000-556.SMP
Started: | 12/04/2023 12:25:45 | Analysis adsorptive: | N2
Completed: | 13/04/2023 07:17:13 | Analysis bath temp.: | 77.218 K
Report time: | 14/04/2023 15:42:14 | Thermal correction: | No
Sample mass: | 0.0579 g | Ambient free space: | 16.5249 cm³ Measured
Analysis free space: | 57.2057 cm³ | Equilibration interval: | 10 to 30 s
Low pressure dose: | 10.0000 cm³/g STP | Sample density: | 1.000 g/cm³
Automatic degas: | No
Comments: wy-03-041 Nitrogen 77K
Isotherm Linear Absolute Plot
000-556 : wy-03-041 : Adsorption |  | 000-556 : wy-03-041 : Desorption
Absolute Pressure (mbar) | Quantity Adsorbed (cm³/g STP) | Absolute Pressure (mbar) | Quantity Adsorbed (cm³/g STP)
0.0008339 | 11.2127 | 988.844 | 834.7954
0.0033649 | 22.3406 | 977.9362 | 757.1805
0.010186 | 33.4841 | 969.4021 | 727.4393
0.025995 | 44.6439 | 958.3652 | 687.2006
0.061747 | 55.7979 | 946.8941 | 651.7455
0.13801 | 66.8775 | 938.0292 | 625.8298
0.29514 | 77.8436 | 929.9937 | 592.0004
0.6216 | 88.6787 | 917.8438 | 514.5642
1.2604 | 98.8999 | 906.3585 | 458.263
2.1518 | 106.7086 | 897.2982 | 428.668
3.0783 | 112.1225 | 841.7619 | 340.773
4.1434 | 116.8185 | 788.5288 | 305.7484
4.8617 | 119.4685 | 752.4907 | 291.4561
5.9681 | 123.0132 | 699.9683 | 276.5987
6.9417 | 125.7675 | 649.691 | 265.9759
7.9385 | 128.3457 | 598.674 | 257.2136
8.9484 | 130.7575 | 548.3096 | 249.7963
9.9453 | 132.9904 | 497.8627 | 243.173
19.4174 | 150.6156 | 448.0497 | 237.0292
30.0183 | 165.3362 | 397.9021 | 231.0828
40.6795 | 172.9258 | 348.1598 | 225.4035
48.7264 | 176.5491 | 298.4035 | 219.6827
58.5871 | 180.0788 | 248.5377 | 213.7544
70.0768 | 183.5656 | 201.5119 | 207.7147
80.1551 | 186.236 | 150.2181 | 200.143
90.2376 | 188.6384 | 100.6674 | 191.0884
100.1476 | 190.8303
149.6328 | 199.9395
199.4541 | 207.3398
251.0852 | 213.9903
299.3695 | 219.7428
349.2568 | 225.4617
398.961 | 231.1316
448.8599 | 236.8824
498.5017 | 242.8913
547.9791 | 249.2809
597.5924 | 256.3421
648.0745 | 264.5501
696.9663 | 274.0005
744.3236 | 285.3672
793.6427 | 301.6253
841.3757 | 325.3655
892.5072 | 374.1974
904.848 | 394.4178
916.0697 | 418.5989
924.7439 | 441.005
932.3907 | 467.763
940.0067 | 501.2725
953.0528 | 575.4654
962.3777 | 641.8435
974.3146 | 706.982
984.9493 | 750.0905
988.844 | 834.7954

## Isotherm Log Absolute Plot
Flex 6.01 | Flex Version 6.01 | Page 1
3Flex Serial # 2010 Unit 1 Port 3
Sample: | wy-03-041
Operator: | Yang
File: | C:\3Flex\data\Yang\000-556.SMP
Started: | 12/04/2023 12:25:45 | Analysis adsorptive: | N2
Completed: | 13/04/2023 07:17:13 | Analysis bath temp.: | 77.218 K
Report time: | 14/04/2023 15:42:14 | Thermal correction: | No
Sample mass: | 0.0579 g | Ambient free space: | 16.5249 cm³ Measured
Analysis free space: | 57.2057 cm³ | Equilibration interval: | 10 to 30 s
Low pressure dose: | 10.0000 cm³/g STP | Sample density: | 1.000 g/cm³
Automatic degas: | No
Comments: wy-03-041 Nitrogen 77K
Isotherm Log Absolute Plot
000-556 : wy-03-041 : Adsorption |  | 000-556 : wy-03-041 : Desorption
Absolute Pressure (mbar) | Quantity Adsorbed (cm³/g STP) | Absolute Pressure (mbar) | Quantity Adsorbed (cm³/g STP)
0.0008339 | 11.2127 | 988.844 | 834.7954
0.0033649 | 22.3406 | 977.9362 | 757.1805
0.010186 | 33.4841 | 969.4021 | 727.4393
0.025995 | 44.6439 | 958.3652 | 687.2006
0.061747 | 55.7979 | 946.8941 | 651.7455
0.13801 | 66.8775 | 938.0292 | 625.8298
0.29514 | 77.8436 | 929.9937 | 592.0004
0.6216 | 88.6787 | 917.8438 | 514.5642
1.2604 | 98.8999 | 906.3585 | 458.263
2.1518 | 106.7086 | 897.2982 | 428.668
3.0783 | 112.1225 | 841.7619 | 340.773
4.1434 | 116.8185 | 788.5288 | 305.7484
4.8617 | 119.4685 | 752.4907 | 291.4561
5.9681 | 123.0132 | 699.9683 | 276.5987
6.9417 | 125.7675 | 649.691 | 265.9759
7.9385 | 128.3457 | 598.674 | 257.2136
8.9484 | 130.7575 | 548.3096 | 249.7963
9.9453 | 132.9904 | 497.8627 | 243.173
19.4174 | 150.6156 | 448.0497 | 237.0292
30.0183 | 165.3362 | 397.9021 | 231.0828
40.6795 | 172.9258 | 348.1598 | 225.4035
48.7264 | 176.5491 | 298.4035 | 219.6827
58.5871 | 180.0788 | 248.5377 | 213.7544
70.0768 | 183.5656 | 201.5119 | 207.7147
80.1551 | 186.236 | 150.2181 | 200.143
90.2376 | 188.6384 | 100.6674 | 191.0884
100.1476 | 190.8303
149.6328 | 199.9395
199.4541 | 207.3398
251.0852 | 213.9903
299.3695 | 219.7428
349.2568 | 225.4617
398.961 | 231.1316
448.8599 | 236.8824
498.5017 | 242.8913
547.9791 | 249.2809
597.5924 | 256.3421
648.0745 | 264.5501
696.9663 | 274.0005
744.3236 | 285.3672
793.6427 | 301.6253
841.3757 | 325.3655
892.5072 | 374.1974
904.848 | 394.4178
916.0697 | 418.5989
924.7439 | 441.005
932.3907 | 467.763
940.0067 | 501.2725
953.0528 | 575.4654
962.3777 | 641.8435
974.3146 | 706.982
984.9493 | 750.0905
988.844 | 834.7954

## Isotherm Pressure Composition
Flex 6.01 | Flex Version 6.01 | Page 1
3Flex Serial # 2010 Unit 1 Port 3
Sample: | wy-03-041
Operator: | Yang
File: | C:\3Flex\data\Yang\000-556.SMP
Started: | 12/04/2023 12:25:45 | Analysis adsorptive: | N2
Completed: | 13/04/2023 07:17:13 | Analysis bath temp.: | 77.218 K
Report time: | 14/04/2023 15:42:14 | Thermal correction: | No
Sample mass: | 0.0579 g | Ambient free space: | 16.5249 cm³ Measured
Analysis free space: | 57.2057 cm³ | Equilibration interval: | 10 to 30 s
Low pressure dose: | 10.0000 cm³/g STP | Sample density: | 1.000 g/cm³
Automatic degas: | No
Comments: wy-03-041 Nitrogen 77K
Isotherm Pressure Composition
000-556 : wy-03-041 : Adsorption |  | 000-556 : wy-03-041 : Desorption
Weight % N2 | Absolute Pressure (mbar) | Weight % N2 | Absolute Pressure (mbar)
1.4014 | 0.0008339 | 104.3345 | 988.844
2.7922 | 0.0033649 | 94.634 | 977.9362
4.1849 | 0.010186 | 90.9169 | 969.4021
5.5797 | 0.025995 | 85.8878 | 958.3652
6.9737 | 0.061747 | 81.4565 | 946.8941
8.3585 | 0.13801 | 78.2175 | 938.0292
9.729 | 0.29514 | 73.9894 | 929.9937
11.0832 | 0.6216 | 64.3113 | 917.8438
12.3607 | 1.2604 | 57.2747 | 906.3585
13.3367 | 2.1518 | 53.5758 | 897.2982
14.0133 | 3.0783 | 42.5905 | 841.7619
14.6002 | 4.1434 | 38.2131 | 788.5288
14.9314 | 4.8617 | 36.4268 | 752.4907
15.3744 | 5.9681 | 34.5699 | 699.9683
15.7187 | 6.9417 | 33.2422 | 649.691
16.0409 | 7.9385 | 32.1471 | 598.674
16.3423 | 8.9484 | 31.22 | 548.3096
16.6214 | 9.9453 | 30.3923 | 497.8627
18.8243 | 19.4174 | 29.6244 | 448.0497
20.6641 | 30.0183 | 28.8812 | 397.9021
21.6126 | 40.6795 | 28.1714 | 348.1598
22.0655 | 48.7264 | 27.4564 | 298.4035
22.5066 | 58.5871 | 26.7155 | 248.5377
22.9424 | 70.0768 | 25.9606 | 201.5119
23.2762 | 80.1551 | 25.0143 | 150.2181
23.5764 | 90.2376 | 23.8826 | 100.6674
23.8504 | 100.1476
24.9889 | 149.6328
25.9138 | 199.4541
26.7449 | 251.0852
27.4639 | 299.3695
28.1787 | 349.2568
28.8873 | 398.961
29.606 | 448.8599
30.3571 | 498.5017
31.1556 | 547.9791
32.0382 | 597.5924
33.064 | 648.0745
34.2452 | 696.9663
35.6658 | 744.3236
37.6977 | 793.6427
40.6649 | 841.3757
46.768 | 892.5072
49.2952 | 904.848
52.3174 | 916.0697
55.1177 | 924.7439
58.462 | 932.3907
62.65 | 940.0067
71.9228 | 953.0528
80.2189 | 962.3777
88.36 | 974.3146
93.7479 | 984.9493
104.3345 | 988.844

## BET Tabular Report
Flex 6.01 | Flex Version 6.01 | Page 1
3Flex Serial # 2010 Unit 1 Port 3
Sample: | wy-03-041
Operator: | Yang
File: | C:\3Flex\data\Yang\000-556.SMP
Started: | 12/04/2023 12:25:45 | Analysis adsorptive: | N2
Completed: | 13/04/2023 07:17:13 | Analysis bath temp.: | 77.218 K
Report time: | 14/04/2023 15:42:14 | Thermal correction: | No
Sample mass: | 0.0579 g | Ambient free space: | 16.5249 cm³ Measured
Analysis free space: | 57.2057 cm³ | Equilibration interval: | 10 to 30 s
Low pressure dose: | 10.0000 cm³/g STP | Sample density: | 1.000 g/cm³
Automatic degas: | No
Comments: wy-03-041 Nitrogen 77K
BET Report
BET surface area: | 759.6157 ± 2.2275 m²/g
Slope: | 0.005720 ± 0.000017 g/cm³ STP
Y-intercept: | 0.000010 ± 0.000001 g/cm³ STP
C: | 568.764683
Qm: | 174.5209 cm³/g STP
Correlation coefficient: | 0.9999871
Molecular cross-sectional area: | 0.1620 nm²
Relative Pressure (P/Po) | Quantity Adsorbed (cm³/g STP) | 1/[Q(Po/P - 1)]
0.058754 | 180.0788 | 0.00034664
0.070288 | 183.5656 | 0.00041185
0.080386 | 186.236 | 0.00046936
0.090484 | 188.6384 | 0.00052739
0.10045 | 190.8303 | 0.00058514

## BET Transform Plot
Flex 6.01 | Flex Version 6.01 | Page 1
3Flex Serial # 2010 Unit 1 Port 3
Sample: | wy-03-041
Operator: | Yang
File: | C:\3Flex\data\Yang\000-556.SMP
Started: | 12/04/2023 12:25:45 | Analysis adsorptive: | N2
Completed: | 13/04/2023 07:17:13 | Analysis bath temp.: | 77.218 K
Report time: | 14/04/2023 15:42:14 | Thermal correction: | No
Sample mass: | 0.0579 g | Ambient free space: | 16.5249 cm³ Measured
Analysis free space: | 57.2057 cm³ | Equilibration interval: | 10 to 30 s
Low pressure dose: | 10.0000 cm³/g STP | Sample density: | 1.000 g/cm³
Automatic degas: | No
Comments: wy-03-041 Nitrogen 77K
BET Surface Area Plot
000-556 : wy-03-041 |  | Not Fitted
Relative Pressure (P/Po) | 1/[Q(Po/P - 1)] | Relative Pressure (P/Po) | 1/[Q(Po/P - 1)]
0.058754 | 0.00034664 | 0.15008 | 0.00088316
0.070288 | 0.00041185 | 0.20006 | 0.0012062
0.080386 | 0.00046936
0.090484 | 0.00052739
0.10045 | 0.00058514

## t-Plot Tabular Report
Flex 6.01 | Flex Version 6.01 | Page 1
3Flex Serial # 2010 Unit 1 Port 3
Sample: | wy-03-041
Operator: | Yang
File: | C:\3Flex\data\Yang\000-556.SMP
Started: | 12/04/2023 12:25:45 | Analysis adsorptive: | N2
Completed: | 13/04/2023 07:17:13 | Analysis bath temp.: | 77.218 K
Report time: | 14/04/2023 15:42:14 | Thermal correction: | No
Sample mass: | 0.0579 g | Ambient free space: | 16.5249 cm³ Measured
Analysis free space: | 57.2057 cm³ | Equilibration interval: | 10 to 30 s
Low pressure dose: | 10.0000 cm³/g STP | Sample density: | 1.000 g/cm³
Automatic degas: | No
Comments: wy-03-041 Nitrogen 77K
t-Plot Report
Micropore volume: | 0.160785 cm³/g
Micropore area: | 394.0496 m²/g
External surface area: | 365.5661 m²/g
Slope: | 23.595782 ± 0.655188 cm³/g·Å STP
Y-intercept: | 103.780049 ± 2.626732 cm³/g STP
Correlation coefficient: | 0.998462
Surface area correction factor: | 1.000
Density conversion factor: | 0.0015493
Total surface area (BET): | 759.6157 m²/g
Thickness range: | 3.5000 to 5.0000 Å
Thickness equation: | Harkins and Jura
Thickness Curve
t = [ 13.99 / ( 0.034 - log(P/Po) ) ] ^ 0.5
t-Plot Report - Data
Relative Pressure (P/Po) | Statistical Thickness (Å) | Quantity Adsorbed (cm³/g STP) | Fitted
0.058754 | 3.3256 | 180.0788
0.070288 | 3.4329 | 183.5656
0.080386 | 3.5204 | 186.236 | *
0.090484 | 3.6034 | 188.6384 | *
0.10045 | 3.6818 | 190.8303 | *
0.15008 | 4.0387 | 199.9395 | *
0.20006 | 4.3692 | 207.3398 | *
0.25181 | 4.7015 | 213.9903 | *
0.30022 | 5.0136 | 219.7428
0.35046 | 5.3468 | 225.4617
0.40023 | 5.6927 | 231.1316
0.45039 | 6.0643 | 236.8824
0.49997 | 6.4618 | 242.8913
0.54975 | 6.9002 | 249.2809
0.59954 | 7.3898 | 256.3421
0.65031 | 7.9585 | 264.5501
0.69939 | 8.5971 | 274.0005

## t-Plot Plot
Flex 6.01 | Flex Version 6.01 | Page 1
3Flex Serial # 2010 Unit 1 Port 3
Sample: | wy-03-041
Operator: | Yang
File: | C:\3Flex\data\Yang\000-556.SMP
Started: | 12/04/2023 12:25:45 | Analysis adsorptive: | N2
Completed: | 13/04/2023 07:17:13 | Analysis bath temp.: | 77.218 K
Report time: | 14/04/2023 15:42:14 | Thermal correction: | No
Sample mass: | 0.0579 g | Ambient free space: | 16.5249 cm³ Measured
Analysis free space: | 57.2057 cm³ | Equilibration interval: | 10 to 30 s
Low pressure dose: | 10.0000 cm³/g STP | Sample density: | 1.000 g/cm³
Automatic degas: | No
Comments: wy-03-041 Nitrogen 77K
t-Plot
Harkins and Jura
000-556 : wy-03-041 |  | Not Fitted
Thickness (Å) | Quantity Adsorbed (cm³/g STP) | Thickness (Å) | Quantity Adsorbed (cm³/g STP)
3.5204 | 186.236 | 3.3256 | 180.0788
3.6034 | 188.6384 | 3.4329 | 183.5656
3.6818 | 190.8303 | 5.0136 | 219.7428
4.0387 | 199.9395 | 5.3468 | 225.4617
4.3692 | 207.3398 | 5.6927 | 231.1316
4.7015 | 213.9903 | 6.0643 | 236.8824
|  | 6.4618 | 242.8913
|  | 6.9002 | 249.2809
|  | 7.3898 | 256.3421
|  | 7.9585 | 264.5501
|  | 8.5971 | 274.0005

## Horvath-Kawazoe Report
Flex 6.01 | Flex Version 6.01 | Page 1
3Flex Serial # 2010 Unit 1 Port 3
Sample: | wy-03-041
Operator: | Yang
File: | C:\3Flex\data\Yang\000-556.SMP
Started: | 12/04/2023 12:25:45 | Analysis adsorptive: | N2
Completed: | 13/04/2023 07:17:13 | Analysis bath temp.: | 77.218 K
Report time: | 14/04/2023 15:42:14 | Thermal correction: | No
Sample mass: | 0.0579 g | Ambient free space: | 16.5249 cm³ Measured
Analysis free space: | 57.2057 cm³ | Equilibration interval: | 10 to 30 s
Low pressure dose: | 10.0000 cm³/g STP | Sample density: | 1.000 g/cm³
Automatic degas: | No
Comments: wy-03-041 Nitrogen 77K
Horvath-Kawazoe Report
Cylinder Pore Geometry (Saito-Foley)
Maximum pore volume: | 0.309764 cm³/g
at Relative Pressure: | 0.150078490
Median pore width: | 9.095 Å
Relative pressure range: | 1e-09 to 0.18
Diameter of adsorptive molecule: | 3.000 Å
Adsorptive density: | 6.710e+14 molecules/cm²
Adsorptive dispersion constant: | 7.777e-59
Diameter of sample atom: | 2.760 Å
Sample Density: | 1.310e+15 molecules/cm²
Sample dispersion constant: | 8.957e-59
Density conversion factor: | 0.0015493
Absolute Pressure (mbar) | Relative Pressure (P/Po) | Quantity Adsorbed (cm³/g STP) | Pore Width (Å) | Cumulative Pore Volume (cm³/g) | Differential Pore Volume (cm³/g·Å)
0.0008339 | 8.3473e-07 | 11.2127 | 5.4057 | 0.017372 | 0.0032136
0.0033649 | 3.3654e-06 | 22.3406 | 5.809 | 0.034612 | 0.042739
0.010186 | 1.0188e-05 | 33.4841 | 6.1852 | 0.051876 | 0.045894
0.025995 | 2.6007e-05 | 44.6439 | 6.5538 | 0.069166 | 0.046914
0.061747 | 6.1793e-05 | 55.7979 | 6.9487 | 0.086447 | 0.043759
0.13801 | 0.00013818 | 66.8775 | 7.3759 | 0.10361 | 0.040183
0.29514 | 0.0002957 | 77.8436 | 7.8492 | 0.1206 | 0.035893
0.6216 | 0.00062309 | 88.6787 | 8.3966 | 0.13739 | 0.030664
1.2604 | 0.0012624 | 98.8999 | 9.0181 | 0.15322 | 0.025483
2.1518 | 0.0021563 | 106.7086 | 9.5763 | 0.16532 | 0.02167
3.0783 | 0.0030851 | 112.1225 | 10.0044 | 0.17371 | 0.019594
4.1434 | 0.0041537 | 116.8185 | 10.3988 | 0.18099 | 0.018446
4.8617 | 0.0048708 | 119.4685 | 10.6265 | 0.18509 | 0.018035
5.9681 | 0.0059812 | 123.0132 | 10.9411 | 0.19058 | 0.017458
6.9417 | 0.0069576 | 125.7675 | 11.1877 | 0.19485 | 0.017303
7.9385 | 0.0079597 | 128.3457 | 11.4192 | 0.19884 | 0.017252
8.9484 | 0.0089681 | 130.7575 | 11.6347 | 0.20258 | 0.017337
9.9453 | 0.0099709 | 132.9904 | 11.8363 | 0.20604 | 0.017166
19.4174 | 0.01947 | 150.6156 | 13.3397 | 0.23335 | 0.018163
30.0183 | 0.030109 | 165.3362 | 14.618 | 0.25615 | 0.017841
40.6795 | 0.040787 | 172.9258 | 15.7041 | 0.26791 | 0.010826
48.7264 | 0.048858 | 176.5491 | 16.45 | 0.27352 | 0.0075252
58.5871 | 0.058754 | 180.0788 | 17.3088 | 0.27899 | 0.0063685
70.0768 | 0.070288 | 183.5656 | 18.252 | 0.2844 | 0.0057272
80.1551 | 0.080386 | 186.236 | 19.0462 | 0.28853 | 0.0052088
90.2376 | 0.090484 | 188.6384 | 19.8095 | 0.29225 | 0.0048767
100.1476 | 0.10045 | 190.8303 | 20.5543 | 0.29565 | 0.0045596
149.6328 | 0.15008 | 199.9395 | 24.168 | 0.30976 | 0.0039053

## Horvath-Kawazoe Cumulative Pore
Flex 6.01 | Flex Version 6.01 | Page 1
3Flex Serial # 2010 Unit 1 Port 3
Sample: | wy-03-041
Operator: | Yang
File: | C:\3Flex\data\Yang\000-556.SMP
Started: | 12/04/2023 12:25:45 | Analysis adsorptive: | N2
Completed: | 13/04/2023 07:17:13 | Analysis bath temp.: | 77.218 K
Report time: | 14/04/2023 15:42:14 | Thermal correction: | No
Sample mass: | 0.0579 g | Ambient free space: | 16.5249 cm³ Measured
Analysis free space: | 57.2057 cm³ | Equilibration interval: | 10 to 30 s
Low pressure dose: | 10.0000 cm³/g STP | Sample density: | 1.000 g/cm³
Automatic degas: | No
Comments: wy-03-041 Nitrogen 77K
Horvath-Kawazoe Cumulative Pore Volume Plot
Cylinder Pore Geometry (Saito-Foley)
000-556 : wy-03-041
Pore Width (Å) | Pore Volume (cm³/g)
5.4057 | 0.017372
5.809 | 0.034612
6.1852 | 0.051876
6.5538 | 0.069166
6.9487 | 0.086447
7.3759 | 0.10361
7.8492 | 0.1206
8.3966 | 0.13739
9.0181 | 0.15322
9.5763 | 0.16532
10.0044 | 0.17371
10.3988 | 0.18099
10.6265 | 0.18509
10.9411 | 0.19058
11.1877 | 0.19485
11.4192 | 0.19884
11.6347 | 0.20258
11.8363 | 0.20604
13.3397 | 0.23335
14.618 | 0.25615
15.7041 | 0.26791
16.45 | 0.27352
17.3088 | 0.27899
18.252 | 0.2844
19.0462 | 0.28853
19.8095 | 0.29225
20.5543 | 0.29565
24.168 | 0.30976

## Horvath-Kawazoe Differential Po
Flex 6.01 | Flex Version 6.01 | Page 1
3Flex Serial # 2010 Unit 1 Port 3
Sample: | wy-03-041
Operator: | Yang
File: | C:\3Flex\data\Yang\000-556.SMP
Started: | 12/04/2023 12:25:45 | Analysis adsorptive: | N2
Completed: | 13/04/2023 07:17:13 | Analysis bath temp.: | 77.218 K
Report time: | 14/04/2023 15:42:14 | Thermal correction: | No
Sample mass: | 0.0579 g | Ambient free space: | 16.5249 cm³ Measured
Analysis free space: | 57.2057 cm³ | Equilibration interval: | 10 to 30 s
Low pressure dose: | 10.0000 cm³/g STP | Sample density: | 1.000 g/cm³
Automatic degas: | No
Comments: wy-03-041 Nitrogen 77K
Horvath-Kawazoe Differential Pore Volume Plot
Cylinder Pore Geometry (Saito-Foley)
000-556 : wy-03-041
Pore Width (Å) | dV/dw (cm³/g·Å)
5.4057 | 0.0032136
5.809 | 0.042739
6.1852 | 0.045894
6.5538 | 0.046914
6.9487 | 0.043759
7.3759 | 0.040183
7.8492 | 0.035893
8.3966 | 0.030664
9.0181 | 0.025483
9.5763 | 0.02167
10.0044 | 0.019594
10.3988 | 0.018446
10.6265 | 0.018035
10.9411 | 0.017458
11.1877 | 0.017303
11.4192 | 0.017252
11.6347 | 0.017337
11.8363 | 0.017166
13.3397 | 0.018163
14.618 | 0.017841
15.7041 | 0.010826
16.45 | 0.0075252
17.3088 | 0.0063685
18.252 | 0.0057272
19.0462 | 0.0052088
19.8095 | 0.0048767
20.5543 | 0.0045596
24.168 | 0.0039053

## DFT Pore Size Pore Table
Flex 6.01 | Flex Version 6.01 | Page 1
3Flex Serial # 2010 Unit 1 Port 3
Sample: | wy-03-041
Operator: | Yang
File: | C:\3Flex\data\Yang\000-556.SMP
Started: | 12/04/2023 12:25:45 | Analysis adsorptive: | N2
Completed: | 13/04/2023 07:17:13 | Analysis bath temp.: | 77.218 K
Report time: | 14/04/2023 15:42:14 | Thermal correction: | No
Sample mass: | 0.0579 g | Ambient free space: | 16.5249 cm³ Measured
Analysis free space: | 57.2057 cm³ | Equilibration interval: | 10 to 30 s
Low pressure dose: | 10.0000 cm³/g STP | Sample density: | 1.000 g/cm³
Automatic degas: | No
Comments: wy-03-041 Nitrogen 77K
Porosity Distribution by Non-Local Density Functional Theory
Model: N2 - Tarazona NLDFT, Esf = 30.0K
Method: Non-negative Regularization: 0.00000
Standard Deviation of Fit: 44.09868 cm³/g STP
Volume in Pores | < | 4.86 Å | : | 0.00000 cm³/g
Total Volume in Pores | <= | 448.83 Å | : | 1.06068 cm³/g
Total Area in Pores | >= | 4.86 Å | : | 1,715.339 m²/g
Pore Table
Pore Width (Å) | Cumulative Pore Volume (cm³/g) | Incremental Pore Volume (cm³/g) | Cumulative Pore Area (m²/g) | Incremental Pore Area (m²/g)
4.8615 | 0.021874 | 0.021874 | 179.9805 | 179.9805
5.2189 | 0.021874 | 0 | 179.9805 | 0
5.9338 | 0.083129 | 0.061255 | 592.9016 | 412.9211
6.2913 | 0.083129 | 0 | 592.9016 | 0
6.6488 | 0.15034 | 0.067215 | 997.2768 | 404.3752
7.3637 | 0.16114 | 0.010793 | 1055.9075 | 58.6307
7.7211 | 0.17573 | 0.014597 | 1131.5286 | 75.621
8.4361 | 0.18408 | 0.0083414 | 1171.0797 | 39.5512
8.7935 | 0.19254 | 0.0084599 | 1209.5624 | 38.4827
9.5084 | 0.20184 | 0.0093009 | 1248.6895 | 39.1271
10.2234 | 0.22751 | 0.025674 | 1349.1416 | 100.4521
10.9383 | 0.22805 | 0.0005377 | 1351.1079 | 1.9663
11.6532 | 0.23084 | 0.0027915 | 1360.6897 | 9.5819
12.3681 | 0.23084 | 0 | 1360.6897 | 0
13.083 | 0.23084 | 0 | 1360.6897 | 0
13.798 | 0.24817 | 0.017329 | 1410.9251 | 50.2354
14.8703 | 0.2589 | 0.010731 | 1439.7915 | 28.8664
15.5853 | 0.27921 | 0.020309 | 1491.9145 | 52.1229
16.6576 | 0.29757 | 0.018358 | 1535.9984 | 44.0839
17.73 | 0.29757 | 0 | 1535.9984 | 0
18.4449 | 0.29757 | 0 | 1535.9984 | 0
19.8748 | 0.29757 | 0 | 1535.9984 | 0
20.9472 | 0.29757 | 0 | 1535.9984 | 0
22.0195 | 0.29871 | 0.001146 | 1538.08 | 2.0817
23.4494 | 0.30278 | 0.0040714 | 1545.025 | 6.9449
24.5218 | 0.31345 | 0.010669 | 1562.4277 | 17.4027
25.9516 | 0.31345 | 0 | 1562.4277 | 0
27.3814 | 0.32043 | 0.0069749 | 1572.617 | 10.1893
29.1687 | 0.32225 | 0.0018197 | 1575.1124 | 2.4954
30.5986 | 0.32677 | 0.0045243 | 1581.0267 | 5.9144
32.3859 | 0.33063 | 0.0038551 | 1585.7882 | 4.7615
34.1732 | 0.33488 | 0.004254 | 1590.7676 | 4.9794
35.9605 | 0.33822 | 0.0033408 | 1594.4837 | 3.7161
38.1052 | 0.34421 | 0.0059837 | 1600.765 | 6.2813
40.25 | 0.34748 | 0.0032742 | 1604.0189 | 3.2539
42.3948 | 0.35101 | 0.003526 | 1607.3457 | 3.3268
44.5395 | 0.3534 | 0.0023975 | 1609.4988 | 2.1531
47.0417 | 0.3534 | 0 | 1609.4988 | 0
49.544 | 0.3534 | 0 | 1609.4988 | 0
52.0462 | 0.3534 | 0 | 1609.4988 | 0
54.9059 | 0.3534 | 0 | 1609.4988 | 0
57.7655 | 0.35391 | 0.0005048 | 1609.8483 | 0.34955
60.9827 | 0.35762 | 0.0037086 | 1612.2809 | 2.4326
64.1998 | 0.3621 | 0.004484 | 1615.0746 | 2.7938
67.417 | 0.36491 | 0.0028057 | 1616.7393 | 1.6647
70.9916 | 0.36956 | 0.0046571 | 1619.3634 | 2.624
74.5662 | 0.37446 | 0.0049005 | 1621.9921 | 2.6288
78.4982 | 0.37782 | 0.0033577 | 1623.7031 | 1.711
82.7877 | 0.38328 | 0.0054606 | 1626.3415 | 2.6384
87.0773 | 0.38815 | 0.0048705 | 1628.5788 | 2.2373
91.3668 | 0.39112 | 0.0029656 | 1629.8771 | 1.2983
96.3712 | 0.39423 | 0.0031155 | 1631.1702 | 1.2931
101.3757 | 0.3984 | 0.0041628 | 1632.8127 | 1.6425
106.38 | 0.40017 | 0.001773 | 1633.4794 | 0.66668
112.0995 | 0.4021 | 0.0019292 | 1634.1678 | 0.68838
117.8188 | 0.40662 | 0.004524 | 1635.7037 | 1.5359
123.8956 | 0.41412 | 0.0075012 | 1638.1255 | 2.4218
130.3299 | 0.42188 | 0.0077606 | 1640.5073 | 2.3818
136.7642 | 0.42746 | 0.0055797 | 1642.1392 | 1.6319
143.9134 | 0.43369 | 0.0062254 | 1643.8695 | 1.7303
151.0626 | 0.44017 | 0.0064854 | 1645.5868 | 1.7173
158.9267 | 0.44689 | 0.0067112 | 1647.2759 | 1.6891
167.1483 | 0.45662 | 0.0097357 | 1649.6058 | 2.3298
175.7273 | 0.46671 | 0.010088 | 1651.9021 | 2.2963
184.6638 | 0.47437 | 0.0076598 | 1653.5613 | 1.6592
193.9578 | 0.48162 | 0.0072529 | 1655.057 | 1.4958
203.9667 | 0.48755 | 0.0059254 | 1656.2191 | 1.162
214.333 | 0.49714 | 0.0095929 | 1658.0093 | 1.7903
225.0568 | 0.5074 | 0.01026 | 1659.8328 | 1.8235
236.4955 | 0.51801 | 0.01061 | 1661.6274 | 1.7946
248.2917 | 0.52871 | 0.0107 | 1663.3513 | 1.7238
261.1603 | 0.53954 | 0.010832 | 1665.0104 | 1.6591
274.3863 | 0.55158 | 0.012039 | 1666.7655 | 1.7551
287.9698 | 0.56468 | 0.013101 | 1668.5852 | 1.8197
302.6256 | 0.57829 | 0.013611 | 1670.3842 | 1.799
317.9964 | 0.59195 | 0.013659 | 1672.1024 | 1.7181
334.0821 | 0.60209 | 0.010135 | 1673.3158 | 1.2134
350.8827 | 0.61553 | 0.013442 | 1674.8482 | 1.5324
368.7557 | 0.63151 | 0.015979 | 1676.5815 | 1.7333
387.3437 | 0.64878 | 0.017269 | 1678.3648 | 1.7833
406.6465 | 0.66783 | 0.019047 | 1680.2384 | 1.8736
427.3792 | 0.68767 | 0.019847 | 1682.0959 | 1.8575
448.8268 | 1.0607 | 0.37301 | 1715.3391 | 33.2432

## DFT Pore Size Isotherm Table
Flex 6.01 | Flex Version 6.01 | Page 1
3Flex Serial # 2010 Unit 1 Port 3
Sample: | wy-03-041
Operator: | Yang
File: | C:\3Flex\data\Yang\000-556.SMP
Started: | 12/04/2023 12:25:45 | Analysis adsorptive: | N2
Completed: | 13/04/2023 07:17:13 | Analysis bath temp.: | 77.218 K
Report time: | 14/04/2023 15:42:14 | Thermal correction: | No
Sample mass: | 0.0579 g | Ambient free space: | 16.5249 cm³ Measured
Analysis free space: | 57.2057 cm³ | Equilibration interval: | 10 to 30 s
Low pressure dose: | 10.0000 cm³/g STP | Sample density: | 1.000 g/cm³
Automatic degas: | No
Comments: wy-03-041 Nitrogen 77K
Porosity Distribution by Non-Local Density Functional Theory
Model: N2 - Tarazona NLDFT, Esf = 30.0K
Method: Non-negative Regularization: 0.00000
Standard Deviation of Fit: 44.09868 cm³/g STP
Isotherm Table
Relative Pressure (P/Po) | Experimental Quantity Adsorbed (cm³/g STP) | Fitted Quantity Adsorbed (cm³/g STP) | Absolute Residual (cm³/g STP) | Relative Residual
1e-06 | 12.1598 | 12.1384 | 0.021397 | 0.0017596
1.2589e-06 | 13.6066 | 13.4555 | 0.15116 | 0.011109
1.5849e-06 | 15.3483 | 15.1386 | 0.20969 | 0.013662
1.9953e-06 | 17.3822 | 17.1859 | 0.19629 | 0.011293
2.5119e-06 | 19.6269 | 19.4265 | 0.20036 | 0.010209
3.1623e-06 | 21.8237 | 21.6327 | 0.19101 | 0.0087524
3.9811e-06 | 23.7411 | 23.717 | 0.024125 | 0.0010162
5.0119e-06 | 25.9328 | 25.7303 | 0.20245 | 0.0078066
6.3096e-06 | 28.3966 | 27.7893 | 0.60731 | 0.021387
7.9433e-06 | 30.9824 | 30.0495 | 0.93295 | 0.030112
1e-05 | 33.3247 | 32.6864 | 0.63828 | 0.019153
1.2589e-05 | 35.481 | 35.7628 | -0.2818 | -0.0079422
1.5849e-05 | 38.182 | 38.9983 | -0.81627 | -0.021378
1.9953e-05 | 41.3084 | 42.0133 | -0.70491 | -0.017065
2.5119e-05 | 44.2871 | 44.7284 | -0.44132 | -0.0099651
3.1623e-05 | 46.7376 | 47.2722 | -0.53455 | -0.011437
3.9811e-05 | 49.7162 | 49.8808 | -0.16465 | -0.0033118
5.0119e-05 | 53.0543 | 52.7222 | 0.33211 | 0.0062597
6.3096e-05 | 56.022 | 56.0615 | -0.039563 | -0.0007062
7.9433e-05 | 58.8298 | 59.5952 | -0.7654 | -0.01301
0.0001 | 62.1864 | 62.2215 | -0.035121 | -0.00056478
0.00012589 | 65.6751 | 64.9141 | 0.76094 | 0.011586
0.00015849 | 68.5683 | 68.6649 | -0.09657 | -0.0014084
0.00019953 | 71.8926 | 72.6679 | -0.77525 | -0.010783
0.00025119 | 75.5492 | 75.0738 | 0.47542 | 0.0062928
0.00031623 | 78.662 | 77.4167 | 1.2453 | 0.015831
0.00039811 | 81.8735 | 81.4588 | 0.41476 | 0.0050659
0.00050119 | 85.5221 | 84.0692 | 1.4529 | 0.016989
0.00063096 | 88.8269 | 90.5608 | -1.7339 | -0.01952
0.00079433 | 91.8849 | 93.9343 | -2.0494 | -0.022304
0.001 | 95.4502 | 96.5118 | -1.0615 | -0.011121
0.0012589 | 98.8658 | 98.8614 | 0.0044144 | 4.4651e-05
0.0015849 | 102.0363 | 101.4779 | 0.55842 | 0.0054727
0.0019953 | 105.5894 | 103.8168 | 1.7726 | 0.016788
0.0025119 | 108.9432 | 106.4402 | 2.5031 | 0.022976
0.0031623 | 112.4827 | 110.9013 | 1.5814 | 0.014059
0.0039811 | 116.1292 | 115.3888 | 0.7404 | 0.0063757
0.0050119 | 119.9415 | 121.3148 | -1.3733 | -0.011449
0.0063096 | 123.9695 | 126.9601 | -2.9906 | -0.024124
0.0079433 | 128.3052 | 130.967 | -2.6618 | -0.020746
0.01 | 133.0524 | 134.5993 | -1.5469 | -0.011626
0.012356 | 137.8582 | 138.6567 | -0.79846 | -0.0057919
0.015186 | 143.1758 | 142.8529 | 0.32295 | 0.0022556
0.018486 | 148.9472 | 147.9723 | 0.97492 | 0.0065454
0.022295 | 155.2264 | 154.7487 | 0.47768 | 0.0030773
0.026653 | 161.4677 | 158.5859 | 2.8818 | 0.017847
0.031598 | 166.701 | 164.7151 | 1.9859 | 0.011913
0.037162 | 170.909 | 168.3102 | 2.5988 | 0.015206
0.043374 | 174.1682 | 172.1322 | 2.036 | 0.01169
0.050259 | 177.0719 | 176.5515 | 0.52038 | 0.0029388
0.057835 | 179.7814 | 180.7434 | -0.962 | -0.005351
0.066116 | 182.3629 | 183.6125 | -1.2497 | -0.0068526
0.075109 | 184.8786 | 185.9084 | -1.0297 | -0.0055697
0.084816 | 187.31 | 187.8968 | -0.58686 | -0.0031331
0.095232 | 189.711 | 189.6893 | 0.021725 | 0.00011452
0.10635 | 192.039 | 191.6348 | 0.40421 | 0.0021048
0.11815 | 194.3507 | 194.2725 | 0.078202 | 0.00040238
0.13061 | 196.6449 | 195.7684 | 0.87645 | 0.004457
0.14371 | 198.8991 | 200.0718 | -1.1727 | -0.005896
0.15741 | 201.1054 | 201.408 | -0.30253 | -0.0015043
0.17169 | 203.3068 | 202.7281 | 0.57872 | 0.0028465
0.18649 | 205.4754 | 206.0117 | -0.53625 | -0.0026098
0.20179 | 207.57 | 207.7911 | -0.22107 | -0.001065
0.21754 | 209.6483 | 209.2479 | 0.4004 | 0.0019099
0.23369 | 211.7373 | 211.7746 | -0.037364 | -0.00017646
0.2502 | 213.7941 | 214.204 | -0.40989 | -0.0019172
0.26701 | 215.8269 | 215.6162 | 0.2107 | 0.00097624
0.28409 | 217.869 | 218.1988 | -0.32984 | -0.0015139
0.30138 | 219.8755 | 219.6023 | 0.27322 | 0.0012426
0.31884 | 221.8624 | 221.7277 | 0.13474 | 0.00060729
0.33642 | 223.8626 | 224.481 | -0.6184 | -0.0027624
0.35407 | 225.8728 | 225.5718 | 0.30104 | 0.0013328
0.37176 | 227.8879 | 227.7725 | 0.1154 | 0.00050639
0.38944 | 229.902 | 230.2363 | -0.33429 | -0.0014541
0.40707 | 231.9117 | 231.7267 | 0.18501 | 0.00079774
0.42461 | 233.919 | 233.9787 | -0.059676 | -0.00025512
0.44203 | 235.9203 | 235.5624 | 0.35791 | 0.0015171
0.45931 | 237.9241 | 237.3965 | 0.52754 | 0.0022173
0.47639 | 239.9836 | 239.4993 | 0.48426 | 0.0020179
0.49327 | 242.0629 | 242.0643 | -0.0014106 | -5.8272e-06
0.50991 | 244.1308 | 244.9418 | -0.81105 | -0.0033222
0.52629 | 246.2181 | 246.7077 | -0.4896 | -0.0019885
0.54239 | 248.3128 | 248.2759 | 0.036915 | 0.00014866
0.5582 | 250.4141 | 250.8414 | -0.42731 | -0.0017064
0.57369 | 252.5762 | 252.0724 | 0.50383 | 0.0019948
0.58885 | 254.7693 | 254.7635 | 0.0057977 | 2.2757e-05
0.60368 | 256.9605 | 256.9231 | 0.037354 | 0.00014537
0.61815 | 259.2094 | 259.7393 | -0.52988 | -0.0020442
0.63227 | 261.5091 | 260.9271 | 0.58193 | 0.0022253
0.64603 | 263.821 | 263.7776 | 0.043492 | 0.00016485
0.65942 | 266.1553 | 266.097 | 0.058378 | 0.00021934
0.67244 | 268.5976 | 269.2146 | -0.61701 | -0.0022972
0.68508 | 271.0926 | 270.452 | 0.64067 | 0.0023633
0.69736 | 273.5844 | 273.5668 | 0.017645 | 6.4496e-05
0.70926 | 276.1212 | 276.0875 | 0.033613 | 0.00012173
0.72079 | 278.81 | 278.7764 | 0.033697 | 0.00012086
0.73195 | 281.5715 | 282.0428 | -0.47134 | -0.001674
0.74276 | 284.3357 | 283.8289 | 0.5068 | 0.0017824
0.7532 | 287.13 | 287.0959 | 0.034185 | 0.00011906
0.76329 | 290.1877 | 290.1492 | 0.038459 | 0.00013253
0.77303 | 293.4064 | 293.3758 | 0.030529 | 0.00010405
0.78243 | 296.6727 | 297.7015 | -1.0287 | -0.0034676
0.7915 | 299.893 | 298.792 | 1.101 | 0.0036713
0.80023 | 303.0533 | 303.0802 | -0.026805 | -8.8451e-05
0.80865 | 306.5357 | 306.5164 | 0.019272 | 6.2871e-05
0.81675 | 310.3149 | 310.2932 | 0.021716 | 6.998e-05
0.82455 | 314.2841 | 314.2612 | 0.022857 | 7.2729e-05
0.83205 | 318.3521 | 318.3289 | 0.02316 | 7.2748e-05
0.83927 | 322.446 | 323.8783 | -1.4323 | -0.004442
0.8462 | 326.5305 | 325.068 | 1.4626 | 0.0044791
0.85286 | 330.9943 | 330.9737 | 0.020552 | 6.2093e-05
0.85926 | 335.9083 | 335.888 | 0.020319 | 6.0489e-05
0.8654 | 341.181 | 341.1607 | 0.020302 | 5.9505e-05
0.87129 | 346.734 | 346.7148 | 0.01923 | 5.546e-05
0.87695 | 352.4996 | 352.4785 | 0.021075 | 5.9788e-05
0.88237 | 358.4145 | 358.3814 | 0.03304 | 9.2185e-05
0.88757 | 364.4294 | 364.4114 | 0.017971 | 4.9314e-05
0.89255 | 370.4979 | 370.4884 | 0.0095044 | 2.5653e-05
0.89733 | 376.6697 | 376.6696 | 9.7589e-05 | 2.5908e-07
0.90191 | 383.6387 | 383.6287 | 0.0099897 | 2.6039e-05
0.90629 | 391.2158 | 391.2052 | 0.010625 | 2.7159e-05
0.91048 | 399.104 | 399.0938 | 0.010191 | 2.5534e-05
0.9145 | 407.2634 | 407.2538 | 0.0095673 | 2.3492e-05
0.91835 | 415.6079 | 415.5977 | 0.010165 | 2.4458e-05
0.92203 | 424.1963 | 424.1865 | 0.0098112 | 2.3129e-05
0.92555 | 433.4669 | 433.4574 | 0.0094958 | 2.1907e-05
0.92892 | 443.3471 | 443.3382 | 0.0089195 | 2.0119e-05
0.93214 | 454.1948 | 454.1861 | 0.0086456 | 1.9035e-05
0.93522 | 465.5394 | 465.5313 | 0.0080175 | 1.7222e-05
0.93816 | 476.9641 | 669.7785 | -192.8144 | -0.40425
0.94098 | 488.8609 | 669.9144 | -181.0534 | -0.37036
0.94367 | 501.3508 | 670.0436 | -168.6928 | -0.33648
0.94624 | 514.4372 | 670.1666 | -155.7294 | -0.30272
0.9487 | 527.8727 | 670.2837 | -142.4111 | -0.26978
0.95105 | 541.42 | 670.3952 | -128.9751 | -0.23822
0.95329 | 554.8833 | 670.5013 | -115.6179 | -0.20836
0.95544 | 568.1164 | 670.6023 | -102.4859 | -0.1804
0.95748 | 581.1094 | 670.6985 | -89.5891 | -0.15417
0.95944 | 594.4211 | 670.79 | -76.3689 | -0.12848
0.96131 | 607.6425 | 670.8772 | -63.2347 | -0.10407
0.96309 | 620.2893 | 670.9602 | -50.671 | -0.081689
0.96479 | 631.9915 | 671.0392 | -39.0477 | -0.061785
0.96641 | 642.5005 | 671.1145 | -28.614 | -0.044535
0.96797 | 651.8707 | 671.1862 | -19.3155 | -0.029631
0.96945 | 660.383 | 671.2545 | -10.8715 | -0.016462
0.97086 | 668.1887 | 671.3195 | -3.1308 | -0.0046854
0.97221 | 675.4274 | 671.3814 | 4.046 | 0.0059903
0.9735 | 682.2059 | 671.4404 | 10.7656 | 0.015781
0.97472 | 688.6176 | 671.4965 | 17.1211 | 0.024863
0.9759 | 694.727 | 671.55 | 23.177 | 0.033361
0.97702 | 700.5901 | 671.601 | 28.9891 | 0.041378
0.97808 | 706.2529 | 671.6495 | 34.6034 | 0.048996
0.9791 | 710.4091 | 671.6958 | 38.7133 | 0.054494
0.98007 | 711.6986 | 671.7398 | 39.9589 | 0.056146
0.981 | 711.2801 | 671.7817 | 39.4984 | 0.055531
0.98188 | 710.0864 | 671.8218 | 38.2647 | 0.053887
0.98273 | 708.8391 | 671.8598 | 36.9792 | 0.052169
0.98353 | 708.0838 | 671.8961 | 36.1877 | 0.051107
0.9843 | 708.22 | 671.9306 | 36.2894 | 0.05124
0.98503 | 709.5303 | 671.9636 | 37.5668 | 0.052946
0.98573 | 712.2066 | 671.995 | 40.2117 | 0.056461
0.98639 | 716.3448 | 672.0248 | 44.32 | 0.06187
0.98703 | 722.0174 | 672.0534 | 49.9641 | 0.069201
0.98763 | 729.2069 | 672.0805 | 57.1265 | 0.078341
0.98821 | 737.8682 | 672.1063 | 65.7619 | 0.089124
0.98876 | 747.9829 | 672.1309 | 75.852 | 0.10141
0.98929 | 758.8347 | 672.1544 | 86.6803 | 0.11423
0.98979 | 769.2027 | 672.1767 | 97.026 | 0.12614
0.99026 | 779.1083 | 672.1981 | 106.9102 | 0.13722
0.99072 | 788.5474 | 672.2184 | 116.329 | 0.14752
0.99115 | 797.524 | 672.2377 | 125.2863 | 0.15709
0.99157 | 806.1191 | 672.2562 | 133.8629 | 0.16606
0.99196 | 814.2766 | 672.2737 | 142.003 | 0.17439

## DFT Pore Size Cumulative Area G
Flex 6.01 | Flex Version 6.01 | Page 1
3Flex Serial # 2010 Unit 1 Port 3
Sample: | wy-03-041
Operator: | Yang
File: | C:\3Flex\data\Yang\000-556.SMP
Started: | 12/04/2023 12:25:45 | Analysis adsorptive: | N2
Completed: | 13/04/2023 07:17:13 | Analysis bath temp.: | 77.218 K
Report time: | 14/04/2023 15:42:14 | Thermal correction: | No
Sample mass: | 0.0579 g | Ambient free space: | 16.5249 cm³ Measured
Analysis free space: | 57.2057 cm³ | Equilibration interval: | 10 to 30 s
Low pressure dose: | 10.0000 cm³/g STP | Sample density: | 1.000 g/cm³
Automatic degas: | No
Comments: wy-03-041 Nitrogen 77K
Cumulative Surface Area vs. Pore Width
000-556 : wy-03-041
Pore Width (Å) | Cumulative Surface Area (m²/g)
4.8615 | 179.9805
5.2189 | 179.9805
5.9338 | 592.9016
6.2913 | 592.9016
6.6488 | 997.2768
7.3637 | 1055.9075
7.7211 | 1131.5286
8.4361 | 1171.0797
8.7935 | 1209.5624
9.5084 | 1248.6895
10.2234 | 1349.1416
10.9383 | 1351.1079
11.6532 | 1360.6897
12.3681 | 1360.6897
13.083 | 1360.6897
13.798 | 1410.9251
14.8703 | 1439.7915
15.5853 | 1491.9145
16.6576 | 1535.9984
17.73 | 1535.9984
18.4449 | 1535.9984
19.8748 | 1535.9984
20.9472 | 1535.9984
22.0195 | 1538.08
23.4494 | 1545.025
24.5218 | 1562.4277
25.9516 | 1562.4277
27.3814 | 1572.617
29.1687 | 1575.1124
30.5986 | 1581.0267
32.3859 | 1585.7882
34.1732 | 1590.7676
35.9605 | 1594.4837
38.1052 | 1600.765
40.25 | 1604.0189
42.3948 | 1607.3457
44.5395 | 1609.4988
47.0417 | 1609.4988
49.544 | 1609.4988
52.0462 | 1609.4988
54.9059 | 1609.4988
57.7655 | 1609.8483
60.9827 | 1612.2809
64.1998 | 1615.0746
67.417 | 1616.7393
70.9916 | 1619.3634
74.5662 | 1621.9921
78.4982 | 1623.7031
82.7877 | 1626.3415
87.0773 | 1628.5788
91.3668 | 1629.8771
96.3712 | 1631.1702
101.3757 | 1632.8127
106.38 | 1633.4794
112.0995 | 1634.1678
117.8188 | 1635.7037
123.8956 | 1638.1255
130.3299 | 1640.5073
136.7642 | 1642.1392
143.9134 | 1643.8695
151.0626 | 1645.5868
158.9267 | 1647.2759
167.1483 | 1649.6058
175.7273 | 1651.9021
184.6638 | 1653.5613
193.9578 | 1655.057
203.9667 | 1656.2191
214.333 | 1658.0093
225.0568 | 1659.8328
236.4955 | 1661.6274
248.2917 | 1663.3513
261.1603 | 1665.0104
274.3863 | 1666.7655
287.9698 | 1668.5852
302.6256 | 1670.3842
317.9964 | 1672.1024
334.0821 | 1673.3158
350.8827 | 1674.8482
368.7557 | 1676.5815
387.3437 | 1678.3648
406.6465 | 1680.2384
427.3792 | 1682.0959
448.8268 | 1715.3391

## DFT Pore Size Incremental Area
Flex 6.01 | Flex Version 6.01 | Page 1
3Flex Serial # 2010 Unit 1 Port 3
Sample: | wy-03-041
Operator: | Yang
File: | C:\3Flex\data\Yang\000-556.SMP
Started: | 12/04/2023 12:25:45 | Analysis adsorptive: | N2
Completed: | 13/04/2023 07:17:13 | Analysis bath temp.: | 77.218 K
Report time: | 14/04/2023 15:42:14 | Thermal correction: | No
Sample mass: | 0.0579 g | Ambient free space: | 16.5249 cm³ Measured
Analysis free space: | 57.2057 cm³ | Equilibration interval: | 10 to 30 s
Low pressure dose: | 10.0000 cm³/g STP | Sample density: | 1.000 g/cm³
Automatic degas: | No
Comments: wy-03-041 Nitrogen 77K
Incremental Surface Area vs. Pore Width
000-556 : wy-03-041
Pore Width (Å) | Incremental Surface Area (m²/g)
4.8615 | 179.9805
5.2189 | 0
5.9338 | 412.9211
6.2913 | 0
6.6488 | 404.3752
7.3637 | 58.6307
7.7211 | 75.621
8.4361 | 39.5512
8.7935 | 38.4827
9.5084 | 39.1271
10.2234 | 100.4521
10.9383 | 1.9663
11.6532 | 9.5819
12.3681 | 0
13.083 | 0
13.798 | 50.2354
14.8703 | 28.8664
15.5853 | 52.1229
16.6576 | 44.0839
17.73 | 0
18.4449 | 0
19.8748 | 0
20.9472 | 0
22.0195 | 2.0817
23.4494 | 6.9449
24.5218 | 17.4027
25.9516 | 0
27.3814 | 10.1893
29.1687 | 2.4954
30.5986 | 5.9144
32.3859 | 4.7615
34.1732 | 4.9794
35.9605 | 3.7161
38.1052 | 6.2813
40.25 | 3.2539
42.3948 | 3.3268
44.5395 | 2.1531
47.0417 | 0
49.544 | 0
52.0462 | 0
54.9059 | 0
57.7655 | 0.34955
60.9827 | 2.4326
64.1998 | 2.7938
67.417 | 1.6647
70.9916 | 2.624
74.5662 | 2.6288
78.4982 | 1.711
82.7877 | 2.6384
87.0773 | 2.2373
91.3668 | 1.2983
96.3712 | 1.2931
101.3757 | 1.6425
106.38 | 0.66668
112.0995 | 0.68838
117.8188 | 1.5359
123.8956 | 2.4218
130.3299 | 2.3818
136.7642 | 1.6319
143.9134 | 1.7303
151.0626 | 1.7173
158.9267 | 1.6891
167.1483 | 2.3298
175.7273 | 2.2963
184.6638 | 1.6592
193.9578 | 1.4958
203.9667 | 1.162
214.333 | 1.7903
225.0568 | 1.8235
236.4955 | 1.7946
248.2917 | 1.7238
261.1603 | 1.6591
274.3863 | 1.7551
287.9698 | 1.8197
302.6256 | 1.799
317.9964 | 1.7181
334.0821 | 1.2134
350.8827 | 1.5324
368.7557 | 1.7333
387.3437 | 1.7833
406.6465 | 1.8736
427.3792 | 1.8575
448.8268 | 33.2432

## DFT Pore Size dA-dW Area Graph
Flex 6.01 | Flex Version 6.01 | Page 1
3Flex Serial # 2010 Unit 1 Port 3
Sample: | wy-03-041
Operator: | Yang
File: | C:\3Flex\data\Yang\000-556.SMP
Started: | 12/04/2023 12:25:45 | Analysis adsorptive: | N2
Completed: | 13/04/2023 07:17:13 | Analysis bath temp.: | 77.218 K
Report time: | 14/04/2023 15:42:14 | Thermal correction: | No
Sample mass: | 0.0579 g | Ambient free space: | 16.5249 cm³ Measured
Analysis free space: | 57.2057 cm³ | Equilibration interval: | 10 to 30 s
Low pressure dose: | 10.0000 cm³/g STP | Sample density: | 1.000 g/cm³
Automatic degas: | No
Comments: wy-03-041 Nitrogen 77K
dA/dW Surface Area vs. Pore Width
000-556 : wy-03-041
Pore Width (Å) | dA/dW Surface Area (m²/g·Å)
4.8615 | 503.4983
5.2189 | 0
5.9338 | 770.1022
6.2913 | 0
6.6488 | 754.164
7.3637 | 109.3469
7.7211 | 141.034
8.4361 | 73.7634
8.7935 | 71.7706
9.5084 | 54.7293
10.2234 | 140.5082
10.9383 | 2.7504
11.6532 | 13.4027
12.3681 | 0
13.083 | 0
13.798 | 56.2137
14.8703 | 32.3017
15.5853 | 58.3259
16.6576 | 41.1085
17.73 | 0
18.4449 | 0
19.8748 | 0
20.9472 | 0
22.0195 | 1.6639
23.4494 | 5.551
24.5218 | 13.9098
25.9516 | 0
27.3814 | 6.3344
29.1687 | 1.5513
30.5986 | 3.6768
32.3859 | 2.6641
34.1732 | 2.786
35.9605 | 1.8902
38.1052 | 2.9287
40.25 | 1.5171
42.3948 | 1.5511
44.5395 | 0.92667
47.0417 | 0
49.544 | 0
52.0462 | 0
54.9059 | 0
57.7655 | 0.11504
60.9827 | 0.75612
64.1998 | 0.8684
67.417 | 0.49021
70.9916 | 0.73408
74.5662 | 0.70039
78.4982 | 0.41621
82.7877 | 0.61507
87.0773 | 0.52158
91.3668 | 0.27939
96.3712 | 0.25839
101.3757 | 0.32821
106.38 | 0.12434
112.0995 | 0.12036
117.8188 | 0.26041
123.8956 | 0.38714
130.3299 | 0.37018
136.7642 | 0.24028
143.9134 | 0.24203
151.0626 | 0.22877
158.9267 | 0.21002
167.1483 | 0.27735
175.7273 | 0.2622
184.6638 | 0.18202
193.9578 | 0.15498
203.9667 | 0.11406
214.333 | 0.16977
225.0568 | 0.16456
236.4955 | 0.15447
248.2917 | 0.13978
261.1603 | 0.12716
274.3863 | 0.13093
287.9698 | 0.12888
302.6256 | 0.11983
317.9964 | 0.10924
334.0821 | 0.073796
350.8827 | 0.088391
368.7557 | 0.095076
387.3437 | 0.094129
406.6465 | 0.093596
427.3792 | 0.088075
448.8268 | 1.55

## DFT Pore Size dA-dlog(W) Area G
Flex 6.01 | Flex Version 6.01 | Page 1
3Flex Serial # 2010 Unit 1 Port 3
Sample: | wy-03-041
Operator: | Yang
File: | C:\3Flex\data\Yang\000-556.SMP
Started: | 12/04/2023 12:25:45 | Analysis adsorptive: | N2
Completed: | 13/04/2023 07:17:13 | Analysis bath temp.: | 77.218 K
Report time: | 14/04/2023 15:42:14 | Thermal correction: | No
Sample mass: | 0.0579 g | Ambient free space: | 16.5249 cm³ Measured
Analysis free space: | 57.2057 cm³ | Equilibration interval: | 10 to 30 s
Low pressure dose: | 10.0000 cm³/g STP | Sample density: | 1.000 g/cm³
Automatic degas: | No
Comments: wy-03-041 Nitrogen 77K
dA/dlog(W) Surface Area vs. Pore Width
000-556 : wy-03-041
Pore Width (Å) | dA/dlog(W) Surface Area (m²/g)
4.8615 | 5840.8779
5.2189 | 0
5.9338 | 10175.5065
6.2913 | 0
6.6488 | 11831.6977
7.3637 | 1805.6664
7.7211 | 2561.4808
8.4361 | 1400.504
8.7935 | 1480.967
9.5084 | 1195.9808
10.2234 | 3302.1842
10.9383 | 69.1735
11.6532 | 359.1767
12.3681 | 0
13.083 | 0
13.798 | 1806.6311
14.8703 | 1091.3738
15.5853 | 2114.8378
16.6576 | 1574.5604
17.73 | 0
18.4449 | 0
19.8748 | 0
20.9472 | 0
22.0195 | 84.9569
23.4494 | 297.1518
24.5218 | 790.4428
25.9516 | 0
27.3814 | 401.5194
29.1687 | 103.4474
30.5986 | 260.3267
32.3859 | 198.461
34.1732 | 219.0196
35.9605 | 157.1311
38.1052 | 256.6906
40.25 | 140.4726
42.3948 | 151.2885
44.5395 | 95.331
47.0417 | 0
49.544 | 0
52.0462 | 0
54.9059 | 0
57.7655 | 15.3352
60.9827 | 106.0746
64.1998 | 128.2643
67.417 | 76.2338
70.9916 | 119.8936
74.5662 | 120.4403
78.4982 | 75.3324
82.7877 | 117.1433
87.0773 | 104.4937
91.3668 | 58.9572
96.3712 | 57.2864
101.3757 | 76.5505
106.38 | 30.5329
112.0995 | 31.04
117.8188 | 70.6939
123.8956 | 110.5093
130.3299 | 110.998
136.7642 | 75.8023
143.9134 | 80.1355
151.0626 | 79.6957
158.9267 | 76.8751
167.1483 | 106.7693
175.7273 | 106.1148
184.6638 | 77.4093
193.9578 | 69.2845
203.9667 | 53.5728
214.333 | 83.7891
225.0568 | 85.3413
236.4955 | 84.1144
248.2917 | 80.0221
261.1603 | 76.4565
274.3863 | 82.7095
287.9698 | 85.5474
302.6256 | 83.5294
317.9964 | 80.011
334.0821 | 56.783
350.8827 | 71.4652
368.7557 | 80.7409
387.3437 | 83.9637
406.6465 | 87.7206
427.3792 | 86.6746
448.8268 | 1563.2536

## DFT Pore Size Cumulative Volume
Flex 6.01 | Flex Version 6.01 | Page 1
3Flex Serial # 2010 Unit 1 Port 3
Sample: | wy-03-041
Operator: | Yang
File: | C:\3Flex\data\Yang\000-556.SMP
Started: | 12/04/2023 12:25:45 | Analysis adsorptive: | N2
Completed: | 13/04/2023 07:17:13 | Analysis bath temp.: | 77.218 K
Report time: | 14/04/2023 15:42:14 | Thermal correction: | No
Sample mass: | 0.0579 g | Ambient free space: | 16.5249 cm³ Measured
Analysis free space: | 57.2057 cm³ | Equilibration interval: | 10 to 30 s
Low pressure dose: | 10.0000 cm³/g STP | Sample density: | 1.000 g/cm³
Automatic degas: | No
Comments: wy-03-041 Nitrogen 77K
Cumulative Pore Volume vs. Pore Width
000-556 : wy-03-041
Pore Width (Å) | Cumulative Pore Volume (cm³/g)
4.8615 | 0.021874
5.2189 | 0.021874
5.9338 | 0.083129
6.2913 | 0.083129
6.6488 | 0.15034
7.3637 | 0.16114
7.7211 | 0.17573
8.4361 | 0.18408
8.7935 | 0.19254
9.5084 | 0.20184
10.2234 | 0.22751
10.9383 | 0.22805
11.6532 | 0.23084
12.3681 | 0.23084
13.083 | 0.23084
13.798 | 0.24817
14.8703 | 0.2589
15.5853 | 0.27921
16.6576 | 0.29757
17.73 | 0.29757
18.4449 | 0.29757
19.8748 | 0.29757
20.9472 | 0.29757
22.0195 | 0.29871
23.4494 | 0.30278
24.5218 | 0.31345
25.9516 | 0.31345
27.3814 | 0.32043
29.1687 | 0.32225
30.5986 | 0.32677
32.3859 | 0.33063
34.1732 | 0.33488
35.9605 | 0.33822
38.1052 | 0.34421
40.25 | 0.34748
42.3948 | 0.35101
44.5395 | 0.3534
47.0417 | 0.3534
49.544 | 0.3534
52.0462 | 0.3534
54.9059 | 0.3534
57.7655 | 0.35391
60.9827 | 0.35762
64.1998 | 0.3621
67.417 | 0.36491
70.9916 | 0.36956
74.5662 | 0.37446
78.4982 | 0.37782
82.7877 | 0.38328
87.0773 | 0.38815
91.3668 | 0.39112
96.3712 | 0.39423
101.3757 | 0.3984
106.38 | 0.40017
112.0995 | 0.4021
117.8188 | 0.40662
123.8956 | 0.41412
130.3299 | 0.42188
136.7642 | 0.42746
143.9134 | 0.43369
151.0626 | 0.44017
158.9267 | 0.44689
167.1483 | 0.45662
175.7273 | 0.46671
184.6638 | 0.47437
193.9578 | 0.48162
203.9667 | 0.48755
214.333 | 0.49714
225.0568 | 0.5074
236.4955 | 0.51801
248.2917 | 0.52871
261.1603 | 0.53954
274.3863 | 0.55158
287.9698 | 0.56468
302.6256 | 0.57829
317.9964 | 0.59195
334.0821 | 0.60209
350.8827 | 0.61553
368.7557 | 0.63151
387.3437 | 0.64878
406.6465 | 0.66783
427.3792 | 0.68767
448.8268 | 1.0607

## DFT Pore Size Incremental Volum
Flex 6.01 | Flex Version 6.01 | Page 1
3Flex Serial # 2010 Unit 1 Port 3
Sample: | wy-03-041
Operator: | Yang
File: | C:\3Flex\data\Yang\000-556.SMP
Started: | 12/04/2023 12:25:45 | Analysis adsorptive: | N2
Completed: | 13/04/2023 07:17:13 | Analysis bath temp.: | 77.218 K
Report time: | 14/04/2023 15:42:14 | Thermal correction: | No
Sample mass: | 0.0579 g | Ambient free space: | 16.5249 cm³ Measured
Analysis free space: | 57.2057 cm³ | Equilibration interval: | 10 to 30 s
Low pressure dose: | 10.0000 cm³/g STP | Sample density: | 1.000 g/cm³
Automatic degas: | No
Comments: wy-03-041 Nitrogen 77K
Incremental Pore Volume vs. Pore Width
000-556 : wy-03-041
Pore Width (Å) | Incremental Pore Volume (cm³/g)
4.8615 | 0.021874
5.2189 | 0
5.9338 | 0.061255
6.2913 | 0
6.6488 | 0.067215
7.3637 | 0.010793
7.7211 | 0.014597
8.4361 | 0.0083414
8.7935 | 0.0084599
9.5084 | 0.0093009
10.2234 | 0.025674
10.9383 | 0.0005377
11.6532 | 0.0027915
12.3681 | 0
13.083 | 0
13.798 | 0.017329
14.8703 | 0.010731
15.5853 | 0.020309
16.6576 | 0.018358
17.73 | 0
18.4449 | 0
19.8748 | 0
20.9472 | 0
22.0195 | 0.001146
23.4494 | 0.0040714
24.5218 | 0.010669
25.9516 | 0
27.3814 | 0.0069749
29.1687 | 0.0018197
30.5986 | 0.0045243
32.3859 | 0.0038551
34.1732 | 0.004254
35.9605 | 0.0033408
38.1052 | 0.0059837
40.25 | 0.0032742
42.3948 | 0.003526
44.5395 | 0.0023975
47.0417 | 0
49.544 | 0
52.0462 | 0
54.9059 | 0
57.7655 | 0.0005048
60.9827 | 0.0037086
64.1998 | 0.004484
67.417 | 0.0028057
70.9916 | 0.0046571
74.5662 | 0.0049005
78.4982 | 0.0033577
82.7877 | 0.0054606
87.0773 | 0.0048705
91.3668 | 0.0029656
96.3712 | 0.0031155
101.3757 | 0.0041628
106.38 | 0.001773
112.0995 | 0.0019292
117.8188 | 0.004524
123.8956 | 0.0075012
130.3299 | 0.0077606
136.7642 | 0.0055797
143.9134 | 0.0062254
151.0626 | 0.0064854
158.9267 | 0.0067112
167.1483 | 0.0097357
175.7273 | 0.010088
184.6638 | 0.0076598
193.9578 | 0.0072529
203.9667 | 0.0059254
214.333 | 0.0095929
225.0568 | 0.01026
236.4955 | 0.01061
248.2917 | 0.0107
261.1603 | 0.010832
274.3863 | 0.012039
287.9698 | 0.013101
302.6256 | 0.013611
317.9964 | 0.013659
334.0821 | 0.010135
350.8827 | 0.013442
368.7557 | 0.015979
387.3437 | 0.017269
406.6465 | 0.019047
427.3792 | 0.019847
448.8268 | 0.37301

## DFT Pore Size dV-dW Volume Grap
Flex 6.01 | Flex Version 6.01 | Page 1
3Flex Serial # 2010 Unit 1 Port 3
Sample: | wy-03-041
Operator: | Yang
File: | C:\3Flex\data\Yang\000-556.SMP
Started: | 12/04/2023 12:25:45 | Analysis adsorptive: | N2
Completed: | 13/04/2023 07:17:13 | Analysis bath temp.: | 77.218 K
Report time: | 14/04/2023 15:42:14 | Thermal correction: | No
Sample mass: | 0.0579 g | Ambient free space: | 16.5249 cm³ Measured
Analysis free space: | 57.2057 cm³ | Equilibration interval: | 10 to 30 s
Low pressure dose: | 10.0000 cm³/g STP | Sample density: | 1.000 g/cm³
Automatic degas: | No
Comments: wy-03-041 Nitrogen 77K
dV/dW Pore Volume vs. Pore Width
000-556 : wy-03-041
Pore Width (Å) | dV/dW Pore Volume (cm³/g·Å)
4.8615 | 0.061193
5.2189 | 0
5.9338 | 0.11424
6.2913 | 0
6.6488 | 0.12536
7.3637 | 0.02013
7.7211 | 0.027224
8.4361 | 0.015557
8.7935 | 0.015778
9.5084 | 0.01301
10.2234 | 0.035912
10.9383 | 0.00075211
11.6532 | 0.0039046
12.3681 | 0
13.083 | 0
13.798 | 0.019391
14.8703 | 0.012008
15.5853 | 0.022726
16.6576 | 0.017119
17.73 | 0
18.4449 | 0
19.8748 | 0
20.9472 | 0
22.0195 | 0.00091595
23.4494 | 0.0032542
24.5218 | 0.0085273
25.9516 | 0
27.3814 | 0.0043361
29.1687 | 0.0011313
30.5986 | 0.0028126
32.3859 | 0.002157
34.1732 | 0.0023801
35.9605 | 0.0016993
38.1052 | 0.0027899
40.25 | 0.0015266
42.3948 | 0.001644
44.5395 | 0.0010318
47.0417 | 0
49.544 | 0
52.0462 | 0
54.9059 | 0
57.7655 | 0.00016614
60.9827 | 0.0011528
64.1998 | 0.0013938
67.417 | 0.00082621
70.9916 | 0.0013028
74.5662 | 0.0013056
78.4982 | 0.0008168
82.7877 | 0.001273
87.0773 | 0.0011354
91.3668 | 0.00063817
96.3712 | 0.00062254
101.3757 | 0.00083181
106.38 | 0.00033067
112.0995 | 0.0003373
117.8188 | 0.00076703
123.8956 | 0.0011991
130.3299 | 0.0012061
136.7642 | 0.00082154
143.9134 | 0.00087078
151.0626 | 0.00086395
158.9267 | 0.00083443
167.1483 | 0.001159
175.7273 | 0.0011519
184.6638 | 0.00084033
193.9578 | 0.00075148
203.9667 | 0.00058163
214.333 | 0.0009097
225.0568 | 0.00092586
236.4955 | 0.0009133
248.2917 | 0.00086767
261.1603 | 0.00083024
274.3863 | 0.00089814
287.9698 | 0.00092783
302.6256 | 0.00090658
317.9964 | 0.00086844
334.0821 | 0.00061635
350.8827 | 0.00077537
368.7557 | 0.0008765
387.3437 | 0.00091151
406.6465 | 0.00095151
427.3792 | 0.00094103
448.8268 | 0.017392

## DFT Pore Size dV-dlog(W) Volume
Flex 6.01 | Flex Version 6.01 | Page 1
3Flex Serial # 2010 Unit 1 Port 3
Sample: | wy-03-041
Operator: | Yang
File: | C:\3Flex\data\Yang\000-556.SMP
Started: | 12/04/2023 12:25:45 | Analysis adsorptive: | N2
Completed: | 13/04/2023 07:17:13 | Analysis bath temp.: | 77.218 K
Report time: | 14/04/2023 15:42:14 | Thermal correction: | No
Sample mass: | 0.0579 g | Ambient free space: | 16.5249 cm³ Measured
Analysis free space: | 57.2057 cm³ | Equilibration interval: | 10 to 30 s
Low pressure dose: | 10.0000 cm³/g STP | Sample density: | 1.000 g/cm³
Automatic degas: | No
Comments: wy-03-041 Nitrogen 77K
dV/dlog(W) Pore Volume vs. Pore Width
000-556 : wy-03-041
Pore Width (Å) | dV/dlog(W) Pore Volume (cm³/g)
4.8615 | 0.70988
5.2189 | 0
5.9338 | 1.5095
6.2913 | 0
6.6488 | 1.9667
7.3637 | 0.33241
7.7211 | 0.49444
8.4361 | 0.29537
8.7935 | 0.32557
9.5084 | 0.2843
10.2234 | 0.84399
10.9383 | 0.018916
11.6532 | 0.10464
12.3681 | 0
13.083 | 0
13.798 | 0.6232
14.8703 | 0.40573
15.5853 | 0.82401
16.6576 | 0.65571
17.73 | 0
18.4449 | 0
19.8748 | 0
20.9472 | 0
22.0195 | 0.046768
23.4494 | 0.1742
24.5218 | 0.48458
25.9516 | 0
27.3814 | 0.27485
29.1687 | 0.075436
30.5986 | 0.19914
32.3859 | 0.16068
34.1732 | 0.18711
35.9605 | 0.14126
38.1052 | 0.24453
40.25 | 0.14135
42.3948 | 0.16035
44.5395 | 0.10615
47.0417 | 0
49.544 | 0
52.0462 | 0
54.9059 | 0
57.7655 | 0.022146
60.9827 | 0.16172
64.1998 | 0.20586
67.417 | 0.12849
70.9916 | 0.21279
74.5662 | 0.22452
78.4982 | 0.14784
82.7877 | 0.24245
87.0773 | 0.22748
91.3668 | 0.13467
96.3712 | 0.13802
101.3757 | 0.19401
106.38 | 0.081202
112.0995 | 0.086989
117.8188 | 0.20823
123.8956 | 0.34229
130.3299 | 0.36166
136.7642 | 0.25918
143.9134 | 0.28831
151.0626 | 0.30098
158.9267 | 0.30544
167.1483 | 0.44616
175.7273 | 0.46618
184.6638 | 0.35737
193.9578 | 0.33596
203.9667 | 0.27318
214.333 | 0.44897
225.0568 | 0.48017
236.4955 | 0.49732
248.2917 | 0.49672
261.1603 | 0.49919
274.3863 | 0.56736
287.9698 | 0.61588
302.6256 | 0.63195
317.9964 | 0.63608
334.0821 | 0.47425
350.8827 | 0.6269
368.7557 | 0.74434
387.3437 | 0.81307
406.6465 | 0.89178
427.3792 | 0.92607
448.8268 | 17.5408

## DFT Pore Size Log Goodness of F
Flex 6.01 | Flex Version 6.01 | Page 1
3Flex Serial # 2010 Unit 1 Port 3
Sample: | wy-03-041
Operator: | Yang
File: | C:\3Flex\data\Yang\000-556.SMP
Started: | 12/04/2023 12:25:45 | Analysis adsorptive: | N2
Completed: | 13/04/2023 07:17:13 | Analysis bath temp.: | 77.218 K
Report time: | 14/04/2023 15:42:14 | Thermal correction: | No
Sample mass: | 0.0579 g | Ambient free space: | 16.5249 cm³ Measured
Analysis free space: | 57.2057 cm³ | Equilibration interval: | 10 to 30 s
Low pressure dose: | 10.0000 cm³/g STP | Sample density: | 1.000 g/cm³
Automatic degas: | No
Comments: wy-03-041 Nitrogen 77K
Goodness of Fit
Standard Deviation of Fit: 44.09868 cm³/g STP
000-556 : wy-03-041 : Adsorption |  | 000-556 : wy-03-041 : model fit
Relative Pressure (P/Po) | Quantity Adsorbed (cm³/g STP) | Relative Pressure (P/Po) | Quantity Adsorbed (cm³/g STP)
8.3473e-07 | 11.2127 | 1e-06 | 12.1384
3.3654e-06 | 22.3406 | 1.2589e-06 | 13.4555
1.0188e-05 | 33.4841 | 1.5849e-06 | 15.1386
2.6007e-05 | 44.6439 | 1.9953e-06 | 17.1859
6.1793e-05 | 55.7979 | 2.5119e-06 | 19.4265
0.00013818 | 66.8775 | 3.1623e-06 | 21.6327
0.0002957 | 77.8436 | 3.9811e-06 | 23.717
0.00062309 | 88.6787 | 5.0119e-06 | 25.7303
0.0012624 | 98.8999 | 6.3096e-06 | 27.7893
0.0021563 | 106.7086 | 7.9433e-06 | 30.0495
0.0030851 | 112.1225 | 1e-05 | 32.6864
0.0041537 | 116.8185 | 1.2589e-05 | 35.7628
0.0048708 | 119.4685 | 1.5849e-05 | 38.9983
0.0059812 | 123.0132 | 1.9953e-05 | 42.0133
0.0069576 | 125.7675 | 2.5119e-05 | 44.7284
0.0079597 | 128.3457 | 3.1623e-05 | 47.2722
0.0089681 | 130.7575 | 3.9811e-05 | 49.8808
0.0099709 | 132.9904 | 5.0119e-05 | 52.7222
0.01947 | 150.6156 | 6.3096e-05 | 56.0615
0.030109 | 165.3362 | 7.9433e-05 | 59.5952
0.040787 | 172.9258 | 0.0001 | 62.2215
0.048858 | 176.5491 | 0.00012589 | 64.9141
0.058754 | 180.0788 | 0.00015849 | 68.6649
0.070288 | 183.5656 | 0.00019953 | 72.6679
0.080386 | 186.236 | 0.00025119 | 75.0738
0.090484 | 188.6384 | 0.00031623 | 77.4167
0.10045 | 190.8303 | 0.00039811 | 81.4588
0.15008 | 199.9395 | 0.00050119 | 84.0692
0.20006 | 207.3398 | 0.00063096 | 90.5608
0.25181 | 213.9903 | 0.00079433 | 93.9343
0.30022 | 219.7428 | 0.001 | 96.5118
0.35046 | 225.4617 | 0.0012589 | 98.8614
0.40023 | 231.1316 | 0.0015849 | 101.4779
0.45039 | 236.8824 | 0.0019953 | 103.8168
0.49997 | 242.8913 | 0.0025119 | 106.4402
0.54975 | 249.2809 | 0.0031623 | 110.9013
0.59954 | 256.3421 | 0.0039811 | 115.3888
0.65031 | 264.5501 | 0.0050119 | 121.3148
0.69939 | 274.0005 | 0.0063096 | 126.9601
0.74674 | 285.3672 | 0.0079433 | 130.967
0.79637 | 301.6253 | 0.01 | 134.5993
0.84427 | 325.3655 | 0.012356 | 138.6567
0.89548 | 374.1974 | 0.015186 | 142.8529
0.90803 | 394.4178 | 0.018486 | 147.9723
0.91967 | 418.5989 | 0.022295 | 154.7487
0.92815 | 441.005 | 0.026653 | 158.5859
0.93581 | 467.763 | 0.031598 | 164.7151
0.94365 | 501.2725 | 0.037162 | 168.3102
0.95661 | 575.4654 | 0.043374 | 172.1322
0.96631 | 641.8435 | 0.050259 | 176.5515
0.97822 | 706.982 | 0.057835 | 180.7434
0.98886 | 750.0905 | 0.066116 | 183.6125
0.99295 | 834.7954 | 0.075109 | 185.9084
|  | 0.084816 | 187.8968
|  | 0.095232 | 189.6893
|  | 0.10635 | 191.6348
|  | 0.11815 | 194.2725
|  | 0.13061 | 195.7684
|  | 0.14371 | 200.0718
|  | 0.15741 | 201.408
|  | 0.17169 | 202.7281
|  | 0.18649 | 206.0117
|  | 0.20179 | 207.7911
|  | 0.21754 | 209.2479
|  | 0.23369 | 211.7746
|  | 0.2502 | 214.204
|  | 0.26701 | 215.6162
|  | 0.28409 | 218.1988
|  | 0.30138 | 219.6023
|  | 0.31884 | 221.7277
|  | 0.33642 | 224.481
|  | 0.35407 | 225.5718
|  | 0.37176 | 227.7725
|  | 0.38944 | 230.2363
|  | 0.40707 | 231.7267
|  | 0.42461 | 233.9787
|  | 0.44203 | 235.5624
|  | 0.45931 | 237.3965
|  | 0.47639 | 239.4993
|  | 0.49327 | 242.0643
|  | 0.50991 | 244.9418
|  | 0.52629 | 246.7077
|  | 0.54239 | 248.2759
|  | 0.5582 | 250.8414
|  | 0.57369 | 252.0724
|  | 0.58885 | 254.7635
|  | 0.60368 | 256.9231
|  | 0.61815 | 259.7393
|  | 0.63227 | 260.9271
|  | 0.64603 | 263.7776
|  | 0.65942 | 266.097
|  | 0.67244 | 269.2146
|  | 0.68508 | 270.452
|  | 0.69736 | 273.5668
|  | 0.70926 | 276.0875
|  | 0.72079 | 278.7764
|  | 0.73195 | 282.0428
|  | 0.74276 | 283.8289
|  | 0.7532 | 287.0959
|  | 0.76329 | 290.1492
|  | 0.77303 | 293.3758
|  | 0.78243 | 297.7015
|  | 0.7915 | 298.792
|  | 0.80023 | 303.0802
|  | 0.80865 | 306.5164
|  | 0.81675 | 310.2932
|  | 0.82455 | 314.2612
|  | 0.83205 | 318.3289
|  | 0.83927 | 323.8783
|  | 0.8462 | 325.068
|  | 0.85286 | 330.9737
|  | 0.85926 | 335.888
|  | 0.8654 | 341.1607
|  | 0.87129 | 346.7148
|  | 0.87695 | 352.4785
|  | 0.88237 | 358.3814
|  | 0.88757 | 364.4114
|  | 0.89255 | 370.4884
|  | 0.89733 | 376.6696
|  | 0.90191 | 383.6287
|  | 0.90629 | 391.2052
|  | 0.91048 | 399.0938
|  | 0.9145 | 407.2538
|  | 0.91835 | 415.5977
|  | 0.92203 | 424.1865
|  | 0.92555 | 433.4574
|  | 0.92892 | 443.3382
|  | 0.93214 | 454.1861
|  | 0.93522 | 465.5313
|  | 0.93816 | 669.7785
|  | 0.94098 | 669.9144
|  | 0.94367 | 670.0436
|  | 0.94624 | 670.1666
|  | 0.9487 | 670.2837
|  | 0.95105 | 670.3952
|  | 0.95329 | 670.5013
|  | 0.95544 | 670.6023
|  | 0.95748 | 670.6985
|  | 0.95944 | 670.79
|  | 0.96131 | 670.8772
|  | 0.96309 | 670.9602
|  | 0.96479 | 671.0392
|  | 0.96641 | 671.1145
|  | 0.96797 | 671.1862
|  | 0.96945 | 671.2545
|  | 0.97086 | 671.3195
|  | 0.97221 | 671.3814
|  | 0.9735 | 671.4404
|  | 0.97472 | 671.4965
|  | 0.9759 | 671.55
|  | 0.97702 | 671.601
|  | 0.97808 | 671.6495
|  | 0.9791 | 671.6958
|  | 0.98007 | 671.7398
|  | 0.981 | 671.7817
|  | 0.98188 | 671.8218
|  | 0.98273 | 671.8598
|  | 0.98353 | 671.8961
|  | 0.9843 | 671.9306
|  | 0.98503 | 671.9636
|  | 0.98573 | 671.995
|  | 0.98639 | 672.0248
|  | 0.98703 | 672.0534
|  | 0.98763 | 672.0805
|  | 0.98821 | 672.1063
|  | 0.98876 | 672.1309
|  | 0.98929 | 672.1544
|  | 0.98979 | 672.1767
|  | 0.99026 | 672.1981
|  | 0.99072 | 672.2184
|  | 0.99115 | 672.2377
|  | 0.99157 | 672.2562
|  | 0.99196 | 672.2737

## DFT Pore Size Goodness of Fit G
Flex 6.01 | Flex Version 6.01 | Page 1
3Flex Serial # 2010 Unit 1 Port 3
Sample: | wy-03-041
Operator: | Yang
File: | C:\3Flex\data\Yang\000-556.SMP
Started: | 12/04/2023 12:25:45 | Analysis adsorptive: | N2
Completed: | 13/04/2023 07:17:13 | Analysis bath temp.: | 77.218 K
Report time: | 14/04/2023 15:42:14 | Thermal correction: | No
Sample mass: | 0.0579 g | Ambient free space: | 16.5249 cm³ Measured
Analysis free space: | 57.2057 cm³ | Equilibration interval: | 10 to 30 s
Low pressure dose: | 10.0000 cm³/g STP | Sample density: | 1.000 g/cm³
Automatic degas: | No
Comments: wy-03-041 Nitrogen 77K
Goodness of Fit
Standard Deviation of Fit: 44.09868 cm³/g STP
000-556 : wy-03-041 : Adsorption |  | 000-556 : wy-03-041 : model fit
Relative Pressure (P/Po) | Quantity Adsorbed (cm³/g STP) | Relative Pressure (P/Po) | Quantity Adsorbed (cm³/g STP)
8.3473e-07 | 11.2127 | 1e-06 | 12.1384
3.3654e-06 | 22.3406 | 1.2589e-06 | 13.4555
1.0188e-05 | 33.4841 | 1.5849e-06 | 15.1386
2.6007e-05 | 44.6439 | 1.9953e-06 | 17.1859
6.1793e-05 | 55.7979 | 2.5119e-06 | 19.4265
0.00013818 | 66.8775 | 3.1623e-06 | 21.6327
0.0002957 | 77.8436 | 3.9811e-06 | 23.717
0.00062309 | 88.6787 | 5.0119e-06 | 25.7303
0.0012624 | 98.8999 | 6.3096e-06 | 27.7893
0.0021563 | 106.7086 | 7.9433e-06 | 30.0495
0.0030851 | 112.1225 | 1e-05 | 32.6864
0.0041537 | 116.8185 | 1.2589e-05 | 35.7628
0.0048708 | 119.4685 | 1.5849e-05 | 38.9983
0.0059812 | 123.0132 | 1.9953e-05 | 42.0133
0.0069576 | 125.7675 | 2.5119e-05 | 44.7284
0.0079597 | 128.3457 | 3.1623e-05 | 47.2722
0.0089681 | 130.7575 | 3.9811e-05 | 49.8808
0.0099709 | 132.9904 | 5.0119e-05 | 52.7222
0.01947 | 150.6156 | 6.3096e-05 | 56.0615
0.030109 | 165.3362 | 7.9433e-05 | 59.5952
0.040787 | 172.9258 | 0.0001 | 62.2215
0.048858 | 176.5491 | 0.00012589 | 64.9141
0.058754 | 180.0788 | 0.00015849 | 68.6649
0.070288 | 183.5656 | 0.00019953 | 72.6679
0.080386 | 186.236 | 0.00025119 | 75.0738
0.090484 | 188.6384 | 0.00031623 | 77.4167
0.10045 | 190.8303 | 0.00039811 | 81.4588
0.15008 | 199.9395 | 0.00050119 | 84.0692
0.20006 | 207.3398 | 0.00063096 | 90.5608
0.25181 | 213.9903 | 0.00079433 | 93.9343
0.30022 | 219.7428 | 0.001 | 96.5118
0.35046 | 225.4617 | 0.0012589 | 98.8614
0.40023 | 231.1316 | 0.0015849 | 101.4779
0.45039 | 236.8824 | 0.0019953 | 103.8168
0.49997 | 242.8913 | 0.0025119 | 106.4402
0.54975 | 249.2809 | 0.0031623 | 110.9013
0.59954 | 256.3421 | 0.0039811 | 115.3888
0.65031 | 264.5501 | 0.0050119 | 121.3148
0.69939 | 274.0005 | 0.0063096 | 126.9601
0.74674 | 285.3672 | 0.0079433 | 130.967
0.79637 | 301.6253 | 0.01 | 134.5993
0.84427 | 325.3655 | 0.012356 | 138.6567
0.89548 | 374.1974 | 0.015186 | 142.8529
0.90803 | 394.4178 | 0.018486 | 147.9723
0.91967 | 418.5989 | 0.022295 | 154.7487
0.92815 | 441.005 | 0.026653 | 158.5859
0.93581 | 467.763 | 0.031598 | 164.7151
0.94365 | 501.2725 | 0.037162 | 168.3102
0.95661 | 575.4654 | 0.043374 | 172.1322
0.96631 | 641.8435 | 0.050259 | 176.5515
0.97822 | 706.982 | 0.057835 | 180.7434
0.98886 | 750.0905 | 0.066116 | 183.6125
0.99295 | 834.7954 | 0.075109 | 185.9084
|  | 0.084816 | 187.8968
|  | 0.095232 | 189.6893
|  | 0.10635 | 191.6348
|  | 0.11815 | 194.2725
|  | 0.13061 | 195.7684
|  | 0.14371 | 200.0718
|  | 0.15741 | 201.408
|  | 0.17169 | 202.7281
|  | 0.18649 | 206.0117
|  | 0.20179 | 207.7911
|  | 0.21754 | 209.2479
|  | 0.23369 | 211.7746
|  | 0.2502 | 214.204
|  | 0.26701 | 215.6162
|  | 0.28409 | 218.1988
|  | 0.30138 | 219.6023
|  | 0.31884 | 221.7277
|  | 0.33642 | 224.481
|  | 0.35407 | 225.5718
|  | 0.37176 | 227.7725
|  | 0.38944 | 230.2363
|  | 0.40707 | 231.7267
|  | 0.42461 | 233.9787
|  | 0.44203 | 235.5624
|  | 0.45931 | 237.3965
|  | 0.47639 | 239.4993
|  | 0.49327 | 242.0643
|  | 0.50991 | 244.9418
|  | 0.52629 | 246.7077
|  | 0.54239 | 248.2759
|  | 0.5582 | 250.8414
|  | 0.57369 | 252.0724
|  | 0.58885 | 254.7635
|  | 0.60368 | 256.9231
|  | 0.61815 | 259.7393
|  | 0.63227 | 260.9271
|  | 0.64603 | 263.7776
|  | 0.65942 | 266.097
|  | 0.67244 | 269.2146
|  | 0.68508 | 270.452
|  | 0.69736 | 273.5668
|  | 0.70926 | 276.0875
|  | 0.72079 | 278.7764
|  | 0.73195 | 282.0428
|  | 0.74276 | 283.8289
|  | 0.7532 | 287.0959
|  | 0.76329 | 290.1492
|  | 0.77303 | 293.3758
|  | 0.78243 | 297.7015
|  | 0.7915 | 298.792
|  | 0.80023 | 303.0802
|  | 0.80865 | 306.5164
|  | 0.81675 | 310.2932
|  | 0.82455 | 314.2612
|  | 0.83205 | 318.3289
|  | 0.83927 | 323.8783
|  | 0.8462 | 325.068
|  | 0.85286 | 330.9737
|  | 0.85926 | 335.888
|  | 0.8654 | 341.1607
|  | 0.87129 | 346.7148
|  | 0.87695 | 352.4785
|  | 0.88237 | 358.3814
|  | 0.88757 | 364.4114
|  | 0.89255 | 370.4884
|  | 0.89733 | 376.6696
|  | 0.90191 | 383.6287
|  | 0.90629 | 391.2052
|  | 0.91048 | 399.0938
|  | 0.9145 | 407.2538
|  | 0.91835 | 415.5977
|  | 0.92203 | 424.1865
|  | 0.92555 | 433.4574
|  | 0.92892 | 443.3382
|  | 0.93214 | 454.1861
|  | 0.93522 | 465.5313
|  | 0.93816 | 669.7785
|  | 0.94098 | 669.9144
|  | 0.94367 | 670.0436
|  | 0.94624 | 670.1666
|  | 0.9487 | 670.2837
|  | 0.95105 | 670.3952
|  | 0.95329 | 670.5013
|  | 0.95544 | 670.6023
|  | 0.95748 | 670.6985
|  | 0.95944 | 670.79
|  | 0.96131 | 670.8772
|  | 0.96309 | 670.9602
|  | 0.96479 | 671.0392
|  | 0.96641 | 671.1145
|  | 0.96797 | 671.1862
|  | 0.96945 | 671.2545
|  | 0.97086 | 671.3195
|  | 0.97221 | 671.3814
|  | 0.9735 | 671.4404
|  | 0.97472 | 671.4965
|  | 0.9759 | 671.55
|  | 0.97702 | 671.601
|  | 0.97808 | 671.6495
|  | 0.9791 | 671.6958
|  | 0.98007 | 671.7398
|  | 0.981 | 671.7817
|  | 0.98188 | 671.8218
|  | 0.98273 | 671.8598
|  | 0.98353 | 671.8961
|  | 0.9843 | 671.9306
|  | 0.98503 | 671.9636
|  | 0.98573 | 671.995
|  | 0.98639 | 672.0248
|  | 0.98703 | 672.0534
|  | 0.98763 | 672.0805
|  | 0.98821 | 672.1063
|  | 0.98876 | 672.1309
|  | 0.98929 | 672.1544
|  | 0.98979 | 672.1767
|  | 0.99026 | 672.1981
|  | 0.99072 | 672.2184
|  | 0.99115 | 672.2377
|  | 0.99157 | 672.2562
|  | 0.99196 | 672.2737