## Error Report
Flex 6.01 | Flex Version 6.01 | Page 1
3Flex Serial # 2010 Unit 1 Port 1
Sample: | wy-03-042
Operator: | Yang
File: | C:\3Flex\data\Yang\000-557.SMP
Started: | 14/04/2023 08:31:28 | Analysis adsorptive: | N2
Completed: | 15/04/2023 05:32:33 | Analysis bath temp.: | 77.437 K
Report time: | 15/04/2023 14:14:27 | Thermal correction: | No
Sample mass: | 0.0522 g | Ambient free space: | 16.5734 cm³ Measured
Analysis free space: | 56.7979 cm³ | Equilibration interval: | 10 to 30 s
Low pressure dose: | 10.0000 cm³/g STP | Sample density: | 1.000 g/cm³
Automatic degas: | No
Comments: wy-03-042 Nitrogen 77K
Report Preparation Errors
4063- No subreports selected. Error generating BJH Adsorption Reports.
4063- No subreports selected. Error generating BJH Desorption Reports.

## Summary
Flex 6.01 | Flex Version 6.01 | Page 1
3Flex Serial # 2010 Unit 1 Port 1
Sample: | wy-03-042
Operator: | Yang
File: | C:\3Flex\data\Yang\000-557.SMP
Started: | 14/04/2023 08:31:28 | Analysis adsorptive: | N2
Completed: | 15/04/2023 05:32:33 | Analysis bath temp.: | 77.437 K
Report time: | 15/04/2023 14:14:27 | Thermal correction: | No
Sample mass: | 0.0522 g | Ambient free space: | 16.5734 cm³ Measured
Analysis free space: | 56.7979 cm³ | Equilibration interval: | 10 to 30 s
Low pressure dose: | 10.0000 cm³/g STP | Sample density: | 1.000 g/cm³
Automatic degas: | No
Comments: wy-03-042 Nitrogen 77K
Summary Report
Surface Area
Single point surface area at P/Po = 0.099884952: | 555.1596 m²/g
BET Surface Area: | 568.4142 m²/g
t-Plot Micropore Area: | 256.1715 m²/g
t-Plot external surface area: | 312.2427 m²/g
BJH Adsorption cumulative surface area of pores
between 8.500 Å and 1,500.000 Å radius: | 236.4501 m²/g
BJH Desorption cumulative surface area of pores
between 8.500 Å and 1,500.000 Å radius: | 245.3414 m²/g
Pore Volume
t-Plot micropore volume: | 0.104794 cm³/g
BJH Adsorption cumulative volume of pores
between 8.500 Å and 1,500.000 Å radius: | 1.015810 cm³/g
BJH Desorption cumulative volume of pores
between 8.500 Å and 1,500.000 Å radius: | 1.020398 cm³/g
Pore Size
BJH Adsorption average pore radius (2V/A): | 85.922 Å
BJH Desorption average pore radius (2V/A): | 83.182 Å
Volume in Pores | < | 4.86 Å | : | 0.00000 cm³/g
Total Volume in Pores | <= | 448.83 Å | : | 0.89004 cm³/g
Total Area in Pores | >= | 4.86 Å | : | 1,305.359 m²/g
Horvath-Kawazoe
Maximum pore volume at P/Po = 0.149914915: | 0.231784 cm³/g
Median pore width: | 8.953 Å

## Isotherm Tabular Report
Flex 6.01 | Flex Version 6.01 | Page 1
3Flex Serial # 2010 Unit 1 Port 1
Sample: | wy-03-042
Operator: | Yang
File: | C:\3Flex\data\Yang\000-557.SMP
Started: | 14/04/2023 08:31:28 | Analysis adsorptive: | N2
Completed: | 15/04/2023 05:32:33 | Analysis bath temp.: | 77.437 K
Report time: | 15/04/2023 14:14:27 | Thermal correction: | No
Sample mass: | 0.0522 g | Ambient free space: | 16.5734 cm³ Measured
Analysis free space: | 56.7979 cm³ | Equilibration interval: | 10 to 30 s
Low pressure dose: | 10.0000 cm³/g STP | Sample density: | 1.000 g/cm³
Automatic degas: | No
Comments: wy-03-042 Nitrogen 77K
Isotherm Tabular Report
Relative Pressure (P/Po) | Absolute Pressure (mbar) | Quantity Adsorbed (cm³/g STP) | Elapsed Time (h:min) | Saturation Pressure (mbar)
|  |  | 07:28 | 1015.3486
1.5544e-06 | 0.0015878 | 11.2246 | 08:38 | 1021.5148
7.9466e-06 | 0.0081214 | 22.4845 | 09:46 | 1021.9946
2.6838e-05 | 0.027445 | 33.7151 | 10:34 | 1022.6243
8.0977e-05 | 0.082813 | 44.9413 | 11:07 | 1022.672
0.00022403 | 0.22921 | 55.9656 | 11:30 | 1023.0859
0.0005819 | 0.59546 | 66.6515 | 11:49 | 1023.3151
0.0013871 | 1.4193 | 76.5361 | 12:12 | 1023.2494
0.0021608 | 2.2113 | 81.7607 | 12:25 | 1023.3825
0.0028646 | 2.9303 | 85.2121 | 12:32 | 1022.934
0.003907 | 3.9979 | 89.1867 | 12:38 | 1023.2681
0.0048733 | 4.9879 | 92.1798 | 12:43 | 1023.5181
0.0059215 | 6.0581 | 94.9078 | 12:49 | 1023.0528
0.006915 | 7.0745 | 97.1723 | 12:54 | 1023.061
0.0079409 | 8.1247 | 99.2522 | 12:59 | 1023.1404
0.0089355 | 9.142 | 101.0806 | 13:04 | 1023.1095
0.0099732 | 10.2023 | 102.8163 | 13:09 | 1022.9679
0.019076 | 19.5128 | 113.7198 | 13:14 | 1022.9063
0.029817 | 30.5063 | 122.1193 | 13:19 | 1023.1156
0.039234 | 40.136 | 127.0089 | 13:23 | 1022.9936
0.049121 | 50.2377 | 130.4278 | 13:27 | 1022.7259
0.059346 | 60.7161 | 133.2639 | 13:31 | 1023.0907
0.070149 | 71.7789 | 135.8369 | 13:34 | 1023.2283
0.079976 | 81.834 | 137.925 | 13:37 | 1023.2363
0.089924 | 92.0261 | 139.8993 | 13:40 | 1023.3739
0.099885 | 102.1915 | 141.7011 | 13:44 | 1023.0916
0.14991 | 153.4193 | 149.4229 | 13:47 | 1023.3761
0.20061 | 205.2464 | 155.8824 | 13:50 | 1023.1367
0.25081 | 256.6383 | 161.5698 | 13:54 | 1023.2534
0.30096 | 307.9992 | 166.8867 | 13:57 | 1023.3723
0.35103 | 359.2017 | 172.0197 | 14:00 | 1023.2895
0.40217 | 411.1921 | 177.2255 | 14:03 | 1022.4446
0.45084 | 461.1448 | 182.3223 | 14:06 | 1022.8609
0.50119 | 512.4613 | 187.8476 | 14:09 | 1022.4853
0.55088 | 563.288 | 193.7124 | 14:12 | 1022.516
0.60006 | 613.7885 | 200.1737 | 14:15 | 1022.8775
0.64979 | 664.8079 | 207.5926 | 14:18 | 1023.1139
0.6992 | 715.2891 | 216.3195 | 14:22 | 1023.008
0.74827 | 765.4685 | 227.1771 | 14:26 | 1022.991
0.7972 | 815.3601 | 241.798 | 14:30 | 1022.7837
0.84397 | 863.2234 | 262.9387 | 14:44 | 1022.8149
0.89896 | 919.4073 | 311.6105 | 15:03 | 1022.7456
0.90885 | 929.6568 | 326.6041 | 15:08 | 1022.892
0.91993 | 940.864 | 347.2059 | 15:14 | 1022.761
0.92812 | 949.3138 | 368.2903 | 15:21 | 1022.8324
0.93674 | 958.0831 | 394.7097 | 15:29 | 1022.7875
0.94535 | 966.7514 | 428.4813 | 15:38 | 1022.6431
0.95927 | 981.1961 | 505.3857 | 15:54 | 1022.86
0.96898 | 991.0805 | 568.075 | 16:05 | 1022.8084
0.98766 | 1010.3871 | 618.9702 | 16:10 | 1023.0114
0.99331 | 1016.2808 | 748.0322 | 16:17 | 1023.1284
0.97953 | 1002.42 | 650.9069 | 16:23 | 1023.3646
0.97406 | 996.3091 | 641.3387 | 16:27 | 1022.8465
0.96562 | 988.3311 | 625.899 | 16:33 | 1023.5203
0.95608 | 978.5928 | 598.1074 | 16:40 | 1023.5422
0.93998 | 962.2413 | 529.4185 | 16:57 | 1023.6839
0.93004 | 952.104 | 482.1379 | 17:07 | 1023.7269
0.92174 | 943.5432 | 434.7861 | 17:18 | 1023.6575
0.91198 | 933.652 | 391.1836 | 17:28 | 1023.7671
0.89987 | 921.2741 | 356.0049 | 17:37 | 1023.7859
0.8458 | 865.4709 | 278.3385 | 17:50 | 1023.2628
0.78763 | 806.0779 | 244.2437 | 17:59 | 1023.4189
0.75306 | 770.581 | 231.8207 | 18:05 | 1023.2659
0.70227 | 718.5006 | 218.6447 | 18:10 | 1023.1056
0.65042 | 665.9078 | 208.6844 | 18:14 | 1023.8113
0.59976 | 614.1119 | 200.7182 | 18:17 | 1023.9247
0.54942 | 562.506 | 193.932 | 18:22 | 1023.8259
0.49909 | 510.9777 | 187.9027 | 18:25 | 1023.8118
0.44888 | 459.249 | 182.2389 | 18:28 | 1023.1101
0.3984 | 407.8029 | 176.8532 | 18:31 | 1023.5935
0.34847 | 356.6278 | 171.7533 | 18:35 | 1023.4118
0.2984 | 305.4574 | 166.6265 | 18:38 | 1023.6474
0.24849 | 254.3516 | 161.3617 | 18:43 | 1023.5861
0.20062 | 205.3527 | 155.9537 | 18:48 | 1023.6037
0.15028 | 153.7892 | 149.5536 | 18:52 | 1023.3367
0.1003 | 102.6519 | 141.9011 | 18:57 | 1023.4378

## Isotherm Linear Plot
Flex 6.01 | Flex Version 6.01 | Page 1
3Flex Serial # 2010 Unit 1 Port 1
Sample: | wy-03-042
Operator: | Yang
File: | C:\3Flex\data\Yang\000-557.SMP
Started: | 14/04/2023 08:31:28 | Analysis adsorptive: | N2
Completed: | 15/04/2023 05:32:33 | Analysis bath temp.: | 77.437 K
Report time: | 15/04/2023 14:14:27 | Thermal correction: | No
Sample mass: | 0.0522 g | Ambient free space: | 16.5734 cm³ Measured
Analysis free space: | 56.7979 cm³ | Equilibration interval: | 10 to 30 s
Low pressure dose: | 10.0000 cm³/g STP | Sample density: | 1.000 g/cm³
Automatic degas: | No
Comments: wy-03-042 Nitrogen 77K
Isotherm Linear Plot
000-557 : wy-03-042 : Adsorption |  | 000-557 : wy-03-042 : Desorption
Relative Pressure (P/Po) | Quantity Adsorbed (cm³/g STP) | Relative Pressure (P/Po) | Quantity Adsorbed (cm³/g STP)
1.5544e-06 | 11.2246 | 0.99331 | 748.0322
7.9466e-06 | 22.4845 | 0.97953 | 650.9069
2.6838e-05 | 33.7151 | 0.97406 | 641.3387
8.0977e-05 | 44.9413 | 0.96562 | 625.899
0.00022403 | 55.9656 | 0.95608 | 598.1074
0.0005819 | 66.6515 | 0.93998 | 529.4185
0.0013871 | 76.5361 | 0.93004 | 482.1379
0.0021608 | 81.7607 | 0.92174 | 434.7861
0.0028646 | 85.2121 | 0.91198 | 391.1836
0.003907 | 89.1867 | 0.89987 | 356.0049
0.0048733 | 92.1798 | 0.8458 | 278.3385
0.0059215 | 94.9078 | 0.78763 | 244.2437
0.006915 | 97.1723 | 0.75306 | 231.8207
0.0079409 | 99.2522 | 0.70227 | 218.6447
0.0089355 | 101.0806 | 0.65042 | 208.6844
0.0099732 | 102.8163 | 0.59976 | 200.7182
0.019076 | 113.7198 | 0.54942 | 193.932
0.029817 | 122.1193 | 0.49909 | 187.9027
0.039234 | 127.0089 | 0.44888 | 182.2389
0.049121 | 130.4278 | 0.3984 | 176.8532
0.059346 | 133.2639 | 0.34847 | 171.7533
0.070149 | 135.8369 | 0.2984 | 166.6265
0.079976 | 137.925 | 0.24849 | 161.3617
0.089924 | 139.8993 | 0.20062 | 155.9537
0.099885 | 141.7011 | 0.15028 | 149.5536
0.14991 | 149.4229 | 0.1003 | 141.9011
0.20061 | 155.8824
0.25081 | 161.5698
0.30096 | 166.8867
0.35103 | 172.0197
0.40217 | 177.2255
0.45084 | 182.3223
0.50119 | 187.8476
0.55088 | 193.7124
0.60006 | 200.1737
0.64979 | 207.5926
0.6992 | 216.3195
0.74827 | 227.1771
0.7972 | 241.798
0.84397 | 262.9387
0.89896 | 311.6105
0.90885 | 326.6041
0.91993 | 347.2059
0.92812 | 368.2903
0.93674 | 394.7097
0.94535 | 428.4813
0.95927 | 505.3857
0.96898 | 568.075
0.98766 | 618.9702
0.99331 | 748.0322

## Isotherm Log Plot
Flex 6.01 | Flex Version 6.01 | Page 1
3Flex Serial # 2010 Unit 1 Port 1
Sample: | wy-03-042
Operator: | Yang
File: | C:\3Flex\data\Yang\000-557.SMP
Started: | 14/04/2023 08:31:28 | Analysis adsorptive: | N2
Completed: | 15/04/2023 05:32:33 | Analysis bath temp.: | 77.437 K
Report time: | 15/04/2023 14:14:27 | Thermal correction: | No
Sample mass: | 0.0522 g | Ambient free space: | 16.5734 cm³ Measured
Analysis free space: | 56.7979 cm³ | Equilibration interval: | 10 to 30 s
Low pressure dose: | 10.0000 cm³/g STP | Sample density: | 1.000 g/cm³
Automatic degas: | No
Comments: wy-03-042 Nitrogen 77K
Isotherm Log Plot
000-557 : wy-03-042 : Adsorption |  | 000-557 : wy-03-042 : Desorption
Relative Pressure (P/Po) | Quantity Adsorbed (cm³/g STP) | Relative Pressure (P/Po) | Quantity Adsorbed (cm³/g STP)
1.5544e-06 | 11.2246 | 0.99331 | 748.0322
7.9466e-06 | 22.4845 | 0.97953 | 650.9069
2.6838e-05 | 33.7151 | 0.97406 | 641.3387
8.0977e-05 | 44.9413 | 0.96562 | 625.899
0.00022403 | 55.9656 | 0.95608 | 598.1074
0.0005819 | 66.6515 | 0.93998 | 529.4185
0.0013871 | 76.5361 | 0.93004 | 482.1379
0.0021608 | 81.7607 | 0.92174 | 434.7861
0.0028646 | 85.2121 | 0.91198 | 391.1836
0.003907 | 89.1867 | 0.89987 | 356.0049
0.0048733 | 92.1798 | 0.8458 | 278.3385
0.0059215 | 94.9078 | 0.78763 | 244.2437
0.006915 | 97.1723 | 0.75306 | 231.8207
0.0079409 | 99.2522 | 0.70227 | 218.6447
0.0089355 | 101.0806 | 0.65042 | 208.6844
0.0099732 | 102.8163 | 0.59976 | 200.7182
0.019076 | 113.7198 | 0.54942 | 193.932
0.029817 | 122.1193 | 0.49909 | 187.9027
0.039234 | 127.0089 | 0.44888 | 182.2389
0.049121 | 130.4278 | 0.3984 | 176.8532
0.059346 | 133.2639 | 0.34847 | 171.7533
0.070149 | 135.8369 | 0.2984 | 166.6265
0.079976 | 137.925 | 0.24849 | 161.3617
0.089924 | 139.8993 | 0.20062 | 155.9537
0.099885 | 141.7011 | 0.15028 | 149.5536
0.14991 | 149.4229 | 0.1003 | 141.9011
0.20061 | 155.8824
0.25081 | 161.5698
0.30096 | 166.8867
0.35103 | 172.0197
0.40217 | 177.2255
0.45084 | 182.3223
0.50119 | 187.8476
0.55088 | 193.7124
0.60006 | 200.1737
0.64979 | 207.5926
0.6992 | 216.3195
0.74827 | 227.1771
0.7972 | 241.798
0.84397 | 262.9387
0.89896 | 311.6105
0.90885 | 326.6041
0.91993 | 347.2059
0.92812 | 368.2903
0.93674 | 394.7097
0.94535 | 428.4813
0.95927 | 505.3857
0.96898 | 568.075
0.98766 | 618.9702
0.99331 | 748.0322

## Isotherm Linear Absolute Plot
Flex 6.01 | Flex Version 6.01 | Page 1
3Flex Serial # 2010 Unit 1 Port 1
Sample: | wy-03-042
Operator: | Yang
File: | C:\3Flex\data\Yang\000-557.SMP
Started: | 14/04/2023 08:31:28 | Analysis adsorptive: | N2
Completed: | 15/04/2023 05:32:33 | Analysis bath temp.: | 77.437 K
Report time: | 15/04/2023 14:14:27 | Thermal correction: | No
Sample mass: | 0.0522 g | Ambient free space: | 16.5734 cm³ Measured
Analysis free space: | 56.7979 cm³ | Equilibration interval: | 10 to 30 s
Low pressure dose: | 10.0000 cm³/g STP | Sample density: | 1.000 g/cm³
Automatic degas: | No
Comments: wy-03-042 Nitrogen 77K
Isotherm Linear Absolute Plot
000-557 : wy-03-042 : Adsorption |  | 000-557 : wy-03-042 : Desorption
Absolute Pressure (mbar) | Quantity Adsorbed (cm³/g STP) | Absolute Pressure (mbar) | Quantity Adsorbed (cm³/g STP)
0.0015878 | 11.2246 | 1016.2808 | 748.0322
0.0081214 | 22.4845 | 1002.42 | 650.9069
0.027445 | 33.7151 | 996.3091 | 641.3387
0.082813 | 44.9413 | 988.3311 | 625.899
0.22921 | 55.9656 | 978.5928 | 598.1074
0.59546 | 66.6515 | 962.2413 | 529.4185
1.4193 | 76.5361 | 952.104 | 482.1379
2.2113 | 81.7607 | 943.5432 | 434.7861
2.9303 | 85.2121 | 933.652 | 391.1836
3.9979 | 89.1867 | 921.2741 | 356.0049
4.9879 | 92.1798 | 865.4709 | 278.3385
6.0581 | 94.9078 | 806.0779 | 244.2437
7.0745 | 97.1723 | 770.581 | 231.8207
8.1247 | 99.2522 | 718.5006 | 218.6447
9.142 | 101.0806 | 665.9078 | 208.6844
10.2023 | 102.8163 | 614.1119 | 200.7182
19.5128 | 113.7198 | 562.506 | 193.932
30.5063 | 122.1193 | 510.9777 | 187.9027
40.136 | 127.0089 | 459.249 | 182.2389
50.2377 | 130.4278 | 407.8029 | 176.8532
60.7161 | 133.2639 | 356.6278 | 171.7533
71.7789 | 135.8369 | 305.4574 | 166.6265
81.834 | 137.925 | 254.3516 | 161.3617
92.0261 | 139.8993 | 205.3527 | 155.9537
102.1915 | 141.7011 | 153.7892 | 149.5536
153.4193 | 149.4229 | 102.6519 | 141.9011
205.2464 | 155.8824
256.6383 | 161.5698
307.9992 | 166.8867
359.2017 | 172.0197
411.1921 | 177.2255
461.1448 | 182.3223
512.4613 | 187.8476
563.288 | 193.7124
613.7885 | 200.1737
664.8079 | 207.5926
715.2891 | 216.3195
765.4685 | 227.1771
815.3601 | 241.798
863.2234 | 262.9387
919.4073 | 311.6105
929.6568 | 326.6041
940.864 | 347.2059
949.3138 | 368.2903
958.0831 | 394.7097
966.7514 | 428.4813
981.1961 | 505.3857
991.0805 | 568.075
1010.3871 | 618.9702
1016.2808 | 748.0322

## Isotherm Log Absolute Plot
Flex 6.01 | Flex Version 6.01 | Page 1
3Flex Serial # 2010 Unit 1 Port 1
Sample: | wy-03-042
Operator: | Yang
File: | C:\3Flex\data\Yang\000-557.SMP
Started: | 14/04/2023 08:31:28 | Analysis adsorptive: | N2
Completed: | 15/04/2023 05:32:33 | Analysis bath temp.: | 77.437 K
Report time: | 15/04/2023 14:14:27 | Thermal correction: | No
Sample mass: | 0.0522 g | Ambient free space: | 16.5734 cm³ Measured
Analysis free space: | 56.7979 cm³ | Equilibration interval: | 10 to 30 s
Low pressure dose: | 10.0000 cm³/g STP | Sample density: | 1.000 g/cm³
Automatic degas: | No
Comments: wy-03-042 Nitrogen 77K
Isotherm Log Absolute Plot
000-557 : wy-03-042 : Adsorption |  | 000-557 : wy-03-042 : Desorption
Absolute Pressure (mbar) | Quantity Adsorbed (cm³/g STP) | Absolute Pressure (mbar) | Quantity Adsorbed (cm³/g STP)
0.0015878 | 11.2246 | 1016.2808 | 748.0322
0.0081214 | 22.4845 | 1002.42 | 650.9069
0.027445 | 33.7151 | 996.3091 | 641.3387
0.082813 | 44.9413 | 988.3311 | 625.899
0.22921 | 55.9656 | 978.5928 | 598.1074
0.59546 | 66.6515 | 962.2413 | 529.4185
1.4193 | 76.5361 | 952.104 | 482.1379
2.2113 | 81.7607 | 943.5432 | 434.7861
2.9303 | 85.2121 | 933.652 | 391.1836
3.9979 | 89.1867 | 921.2741 | 356.0049
4.9879 | 92.1798 | 865.4709 | 278.3385
6.0581 | 94.9078 | 806.0779 | 244.2437
7.0745 | 97.1723 | 770.581 | 231.8207
8.1247 | 99.2522 | 718.5006 | 218.6447
9.142 | 101.0806 | 665.9078 | 208.6844
10.2023 | 102.8163 | 614.1119 | 200.7182
19.5128 | 113.7198 | 562.506 | 193.932
30.5063 | 122.1193 | 510.9777 | 187.9027
40.136 | 127.0089 | 459.249 | 182.2389
50.2377 | 130.4278 | 407.8029 | 176.8532
60.7161 | 133.2639 | 356.6278 | 171.7533
71.7789 | 135.8369 | 305.4574 | 166.6265
81.834 | 137.925 | 254.3516 | 161.3617
92.0261 | 139.8993 | 205.3527 | 155.9537
102.1915 | 141.7011 | 153.7892 | 149.5536
153.4193 | 149.4229 | 102.6519 | 141.9011
205.2464 | 155.8824
256.6383 | 161.5698
307.9992 | 166.8867
359.2017 | 172.0197
411.1921 | 177.2255
461.1448 | 182.3223
512.4613 | 187.8476
563.288 | 193.7124
613.7885 | 200.1737
664.8079 | 207.5926
715.2891 | 216.3195
765.4685 | 227.1771
815.3601 | 241.798
863.2234 | 262.9387
919.4073 | 311.6105
929.6568 | 326.6041
940.864 | 347.2059
949.3138 | 368.2903
958.0831 | 394.7097
966.7514 | 428.4813
981.1961 | 505.3857
991.0805 | 568.075
1010.3871 | 618.9702
1016.2808 | 748.0322

## Isotherm Pressure Composition
Flex 6.01 | Flex Version 6.01 | Page 1
3Flex Serial # 2010 Unit 1 Port 1
Sample: | wy-03-042
Operator: | Yang
File: | C:\3Flex\data\Yang\000-557.SMP
Started: | 14/04/2023 08:31:28 | Analysis adsorptive: | N2
Completed: | 15/04/2023 05:32:33 | Analysis bath temp.: | 77.437 K
Report time: | 15/04/2023 14:14:27 | Thermal correction: | No
Sample mass: | 0.0522 g | Ambient free space: | 16.5734 cm³ Measured
Analysis free space: | 56.7979 cm³ | Equilibration interval: | 10 to 30 s
Low pressure dose: | 10.0000 cm³/g STP | Sample density: | 1.000 g/cm³
Automatic degas: | No
Comments: wy-03-042 Nitrogen 77K
Isotherm Pressure Composition
000-557 : wy-03-042 : Adsorption |  | 000-557 : wy-03-042 : Desorption
Weight % N2 | Absolute Pressure (mbar) | Weight % N2 | Absolute Pressure (mbar)
1.4029 | 0.0015878 | 93.4906 | 1016.2808
2.8102 | 0.0081214 | 81.3517 | 1002.42
4.2138 | 0.027445 | 80.1558 | 996.3091
5.6169 | 0.082813 | 78.2261 | 988.3311
6.9947 | 0.22921 | 74.7527 | 978.5928
8.3302 | 0.59546 | 66.1678 | 962.2413
9.5656 | 1.4193 | 60.2586 | 952.104
10.2186 | 2.2113 | 54.3405 | 943.5432
10.65 | 2.9303 | 48.8909 | 933.652
11.1467 | 3.9979 | 44.4942 | 921.2741
11.5208 | 4.9879 | 34.7873 | 865.4709
11.8618 | 6.0581 | 30.5261 | 806.0779
12.1448 | 7.0745 | 28.9734 | 770.581
12.4047 | 8.1247 | 27.3267 | 718.5006
12.6333 | 9.142 | 26.0818 | 665.9078
12.8502 | 10.2023 | 25.0862 | 614.1119
14.2129 | 19.5128 | 24.238 | 562.506
15.2627 | 30.5063 | 23.4845 | 510.9777
15.8738 | 40.136 | 22.7766 | 459.249
16.3011 | 50.2377 | 22.1035 | 407.8029
16.6556 | 60.7161 | 21.4661 | 356.6278
16.9772 | 71.7789 | 20.8253 | 305.4574
17.2382 | 81.834 | 20.1673 | 254.3516
17.4849 | 92.0261 | 19.4914 | 205.3527
17.7101 | 102.1915 | 18.6915 | 153.7892
18.6752 | 153.4193 | 17.7351 | 102.6519
19.4825 | 205.2464
20.1933 | 256.6383
20.8578 | 307.9992
21.4994 | 359.2017
22.15 | 411.1921
22.787 | 461.1448
23.4776 | 512.4613
24.2106 | 563.288
25.0181 | 613.7885
25.9453 | 664.8079
27.0361 | 715.2891
28.3931 | 765.4685
30.2204 | 815.3601
32.8626 | 863.2234
38.9457 | 919.4073
40.8197 | 929.6568
43.3945 | 940.864
46.0297 | 949.3138
49.3316 | 958.0831
53.5525 | 966.7514
63.1642 | 981.1961
70.9992 | 991.0805
77.3602 | 1010.3871
93.4906 | 1016.2808

## BET Tabular Report
Flex 6.01 | Flex Version 6.01 | Page 1
3Flex Serial # 2010 Unit 1 Port 1
Sample: | wy-03-042
Operator: | Yang
File: | C:\3Flex\data\Yang\000-557.SMP
Started: | 14/04/2023 08:31:28 | Analysis adsorptive: | N2
Completed: | 15/04/2023 05:32:33 | Analysis bath temp.: | 77.437 K
Report time: | 15/04/2023 14:14:27 | Thermal correction: | No
Sample mass: | 0.0522 g | Ambient free space: | 16.5734 cm³ Measured
Analysis free space: | 56.7979 cm³ | Equilibration interval: | 10 to 30 s
Low pressure dose: | 10.0000 cm³/g STP | Sample density: | 1.000 g/cm³
Automatic degas: | No
Comments: wy-03-042 Nitrogen 77K
BET Report
BET surface area: | 568.4142 ± 1.0382 m²/g
Slope: | 0.007638 ± 0.000014 g/cm³ STP
Y-intercept: | 0.000020 ± 0.000001 g/cm³ STP
C: | 387.048670
Qm: | 130.5925 cm³/g STP
Correlation coefficient: | 0.9999950
Molecular cross-sectional area: | 0.1620 nm²
Relative Pressure (P/Po) | Quantity Adsorbed (cm³/g STP) | 1/[Q(Po/P - 1)]
0.059346 | 133.2639 | 0.00047342
0.070149 | 135.8369 | 0.00055538
0.079976 | 137.925 | 0.00063025
0.089924 | 139.8993 | 0.00070629
0.099885 | 141.7011 | 0.00078312

## BET Transform Plot
Flex 6.01 | Flex Version 6.01 | Page 1
3Flex Serial # 2010 Unit 1 Port 1
Sample: | wy-03-042
Operator: | Yang
File: | C:\3Flex\data\Yang\000-557.SMP
Started: | 14/04/2023 08:31:28 | Analysis adsorptive: | N2
Completed: | 15/04/2023 05:32:33 | Analysis bath temp.: | 77.437 K
Report time: | 15/04/2023 14:14:27 | Thermal correction: | No
Sample mass: | 0.0522 g | Ambient free space: | 16.5734 cm³ Measured
Analysis free space: | 56.7979 cm³ | Equilibration interval: | 10 to 30 s
Low pressure dose: | 10.0000 cm³/g STP | Sample density: | 1.000 g/cm³
Automatic degas: | No
Comments: wy-03-042 Nitrogen 77K
BET Surface Area Plot
000-557 : wy-03-042 |  | Not Fitted
Relative Pressure (P/Po) | 1/[Q(Po/P - 1)] | Relative Pressure (P/Po) | 1/[Q(Po/P - 1)]
0.059346 | 0.00047342 | 0.14991 | 0.0011802
0.070149 | 0.00055538 | 0.20061 | 0.0016098
0.079976 | 0.00063025
0.089924 | 0.00070629
0.099885 | 0.00078312

## t-Plot Tabular Report
Flex 6.01 | Flex Version 6.01 | Page 1
3Flex Serial # 2010 Unit 1 Port 1
Sample: | wy-03-042
Operator: | Yang
File: | C:\3Flex\data\Yang\000-557.SMP
Started: | 14/04/2023 08:31:28 | Analysis adsorptive: | N2
Completed: | 15/04/2023 05:32:33 | Analysis bath temp.: | 77.437 K
Report time: | 15/04/2023 14:14:27 | Thermal correction: | No
Sample mass: | 0.0522 g | Ambient free space: | 16.5734 cm³ Measured
Analysis free space: | 56.7979 cm³ | Equilibration interval: | 10 to 30 s
Low pressure dose: | 10.0000 cm³/g STP | Sample density: | 1.000 g/cm³
Automatic degas: | No
Comments: wy-03-042 Nitrogen 77K
t-Plot Report
Micropore volume: | 0.104794 cm³/g
Micropore area: | 256.1715 m²/g
External surface area: | 312.2427 m²/g
Slope: | 20.129144 ± 0.446695 cm³/g·Å STP
Y-intercept: | 67.556625 ± 1.789674 cm³/g STP
Correlation coefficient: | 0.999017
Surface area correction factor: | 1.000
Density conversion factor: | 0.0015512
Total surface area (BET): | 568.4142 m²/g
Thickness range: | 3.5000 to 5.0000 Å
Thickness equation: | Harkins and Jura
Thickness Curve
t = [ 13.99 / ( 0.034 - log(P/Po) ) ] ^ 0.5
t-Plot Report - Data
Relative Pressure (P/Po) | Statistical Thickness (Å) | Quantity Adsorbed (cm³/g STP) | Fitted
0.059346 | 3.3313 | 133.2639
0.070149 | 3.4317 | 135.8369
0.079976 | 3.517 | 137.925 | *
0.089924 | 3.5989 | 139.8993 | *
0.099885 | 3.6774 | 141.7011 | *
0.14991 | 4.0376 | 149.4229 | *
0.20061 | 4.3728 | 155.8824 | *
0.25081 | 4.695 | 161.5698 | *
0.30096 | 5.0185 | 166.8867
0.35103 | 5.3506 | 172.0197
0.40217 | 5.7066 | 177.2255
0.45084 | 6.0678 | 182.3223
0.50119 | 6.472 | 187.8476
0.55088 | 6.9107 | 193.7124
0.60006 | 7.3953 | 200.1737
0.64979 | 7.9522 | 207.5926
0.6992 | 8.5945 | 216.3195

## t-Plot Plot
Flex 6.01 | Flex Version 6.01 | Page 1
3Flex Serial # 2010 Unit 1 Port 1
Sample: | wy-03-042
Operator: | Yang
File: | C:\3Flex\data\Yang\000-557.SMP
Started: | 14/04/2023 08:31:28 | Analysis adsorptive: | N2
Completed: | 15/04/2023 05:32:33 | Analysis bath temp.: | 77.437 K
Report time: | 15/04/2023 14:14:27 | Thermal correction: | No
Sample mass: | 0.0522 g | Ambient free space: | 16.5734 cm³ Measured
Analysis free space: | 56.7979 cm³ | Equilibration interval: | 10 to 30 s
Low pressure dose: | 10.0000 cm³/g STP | Sample density: | 1.000 g/cm³
Automatic degas: | No
Comments: wy-03-042 Nitrogen 77K
t-Plot
Harkins and Jura
000-557 : wy-03-042 |  | Not Fitted
Thickness (Å) | Quantity Adsorbed (cm³/g STP) | Thickness (Å) | Quantity Adsorbed (cm³/g STP)
3.517 | 137.925 | 3.3313 | 133.2639
3.5989 | 139.8993 | 3.4317 | 135.8369
3.6774 | 141.7011 | 5.0185 | 166.8867
4.0376 | 149.4229 | 5.3506 | 172.0197
4.3728 | 155.8824 | 5.7066 | 177.2255
4.695 | 161.5698 | 6.0678 | 182.3223
|  | 6.472 | 187.8476
|  | 6.9107 | 193.7124
|  | 7.3953 | 200.1737
|  | 7.9522 | 207.5926
|  | 8.5945 | 216.3195

## Horvath-Kawazoe Report
Flex 6.01 | Flex Version 6.01 | Page 1
3Flex Serial # 2010 Unit 1 Port 1
Sample: | wy-03-042
Operator: | Yang
File: | C:\3Flex\data\Yang\000-557.SMP
Started: | 14/04/2023 08:31:28 | Analysis adsorptive: | N2
Completed: | 15/04/2023 05:32:33 | Analysis bath temp.: | 77.437 K
Report time: | 15/04/2023 14:14:27 | Thermal correction: | No
Sample mass: | 0.0522 g | Ambient free space: | 16.5734 cm³ Measured
Analysis free space: | 56.7979 cm³ | Equilibration interval: | 10 to 30 s
Low pressure dose: | 10.0000 cm³/g STP | Sample density: | 1.000 g/cm³
Automatic degas: | No
Comments: wy-03-042 Nitrogen 77K
Horvath-Kawazoe Report
Cylinder Pore Geometry (Saito-Foley)
Maximum pore volume: | 0.231784 cm³/g
at Relative Pressure: | 0.149914915
Median pore width: | 8.953 Å
Relative pressure range: | 1e-09 to 0.18
Diameter of adsorptive molecule: | 3.000 Å
Adsorptive density: | 6.710e+14 molecules/cm²
Adsorptive dispersion constant: | 7.777e-59
Diameter of sample atom: | 2.760 Å
Sample Density: | 1.310e+15 molecules/cm²
Sample dispersion constant: | 8.957e-59
Density conversion factor: | 0.0015512
Absolute Pressure (mbar) | Relative Pressure (P/Po) | Quantity Adsorbed (cm³/g STP) | Pore Width (Å) | Cumulative Pore Volume (cm³/g) | Differential Pore Volume (cm³/g·Å)
0.0015878 | 1.5544e-06 | 11.2246 | 5.5664 | 0.017412 | 0.003128
0.0081214 | 7.9466e-06 | 22.4845 | 6.0834 | 0.034878 | 0.033779
0.027445 | 2.6838e-05 | 33.7151 | 6.5548 | 0.052299 | 0.036959
0.082813 | 8.0977e-05 | 44.9413 | 7.0718 | 0.069713 | 0.033685
0.22921 | 0.00022403 | 55.9656 | 7.6518 | 0.086814 | 0.02948
0.59546 | 0.0005819 | 66.6515 | 8.3255 | 0.10339 | 0.024606
1.4193 | 0.0013871 | 76.5361 | 9.0915 | 0.11872 | 0.020017
2.2113 | 0.0021608 | 81.7607 | 9.5596 | 0.12683 | 0.017312
2.9303 | 0.0028646 | 85.2121 | 9.891 | 0.13218 | 0.016155
3.9979 | 0.003907 | 89.1867 | 10.2921 | 0.13835 | 0.015374
4.9879 | 0.0048733 | 92.1798 | 10.6053 | 0.14299 | 0.014821
6.0581 | 0.0059215 | 94.9078 | 10.8993 | 0.14722 | 0.014392
7.0745 | 0.006915 | 97.1723 | 11.1534 | 0.15073 | 0.013826
8.1247 | 0.0079409 | 99.2522 | 11.3899 | 0.15396 | 0.01364
9.142 | 0.0089355 | 101.0806 | 11.6022 | 0.1568 | 0.013362
10.2023 | 0.0099732 | 102.8163 | 11.8119 | 0.15949 | 0.012841
19.5128 | 0.019076 | 113.7198 | 13.2603 | 0.1764 | 0.011677
30.5063 | 0.029817 | 122.1193 | 14.5532 | 0.18943 | 0.010078
40.136 | 0.039234 | 127.0089 | 15.5192 | 0.19702 | 0.0078511
50.2377 | 0.049121 | 130.4278 | 16.4332 | 0.20232 | 0.0058026
60.7161 | 0.059346 | 133.2639 | 17.3161 | 0.20672 | 0.004983
71.7789 | 0.070149 | 135.8369 | 18.1994 | 0.21071 | 0.0045183
81.834 | 0.079976 | 137.925 | 18.9707 | 0.21395 | 0.0041995
92.0261 | 0.089924 | 139.8993 | 19.7291 | 0.21701 | 0.0040381
102.1915 | 0.099885 | 141.7011 | 20.4713 | 0.21981 | 0.0037661
153.4193 | 0.14991 | 149.4229 | 24.0954 | 0.23178 | 0.0033051

## Horvath-Kawazoe Cumulative Pore
Flex 6.01 | Flex Version 6.01 | Page 1
3Flex Serial # 2010 Unit 1 Port 1
Sample: | wy-03-042
Operator: | Yang
File: | C:\3Flex\data\Yang\000-557.SMP
Started: | 14/04/2023 08:31:28 | Analysis adsorptive: | N2
Completed: | 15/04/2023 05:32:33 | Analysis bath temp.: | 77.437 K
Report time: | 15/04/2023 14:14:27 | Thermal correction: | No
Sample mass: | 0.0522 g | Ambient free space: | 16.5734 cm³ Measured
Analysis free space: | 56.7979 cm³ | Equilibration interval: | 10 to 30 s
Low pressure dose: | 10.0000 cm³/g STP | Sample density: | 1.000 g/cm³
Automatic degas: | No
Comments: wy-03-042 Nitrogen 77K
Horvath-Kawazoe Cumulative Pore Volume Plot
Cylinder Pore Geometry (Saito-Foley)
000-557 : wy-03-042
Pore Width (Å) | Pore Volume (cm³/g)
5.5664 | 0.017412
6.0834 | 0.034878
6.5548 | 0.052299
7.0718 | 0.069713
7.6518 | 0.086814
8.3255 | 0.10339
9.0915 | 0.11872
9.5596 | 0.12683
9.891 | 0.13218
10.2921 | 0.13835
10.6053 | 0.14299
10.8993 | 0.14722
11.1534 | 0.15073
11.3899 | 0.15396
11.6022 | 0.1568
11.8119 | 0.15949
13.2603 | 0.1764
14.5532 | 0.18943
15.5192 | 0.19702
16.4332 | 0.20232
17.3161 | 0.20672
18.1994 | 0.21071
18.9707 | 0.21395
19.7291 | 0.21701
20.4713 | 0.21981
24.0954 | 0.23178

## Horvath-Kawazoe Differential Po
Flex 6.01 | Flex Version 6.01 | Page 1
3Flex Serial # 2010 Unit 1 Port 1
Sample: | wy-03-042
Operator: | Yang
File: | C:\3Flex\data\Yang\000-557.SMP
Started: | 14/04/2023 08:31:28 | Analysis adsorptive: | N2
Completed: | 15/04/2023 05:32:33 | Analysis bath temp.: | 77.437 K
Report time: | 15/04/2023 14:14:27 | Thermal correction: | No
Sample mass: | 0.0522 g | Ambient free space: | 16.5734 cm³ Measured
Analysis free space: | 56.7979 cm³ | Equilibration interval: | 10 to 30 s
Low pressure dose: | 10.0000 cm³/g STP | Sample density: | 1.000 g/cm³
Automatic degas: | No
Comments: wy-03-042 Nitrogen 77K
Horvath-Kawazoe Differential Pore Volume Plot
Cylinder Pore Geometry (Saito-Foley)
000-557 : wy-03-042
Pore Width (Å) | dV/dw (cm³/g·Å)
5.5664 | 0.003128
6.0834 | 0.033779
6.5548 | 0.036959
7.0718 | 0.033685
7.6518 | 0.02948
8.3255 | 0.024606
9.0915 | 0.020017
9.5596 | 0.017312
9.891 | 0.016155
10.2921 | 0.015374
10.6053 | 0.014821
10.8993 | 0.014392
11.1534 | 0.013826
11.3899 | 0.01364
11.6022 | 0.013362
11.8119 | 0.012841
13.2603 | 0.011677
14.5532 | 0.010078
15.5192 | 0.0078511
16.4332 | 0.0058026
17.3161 | 0.004983
18.1994 | 0.0045183
18.9707 | 0.0041995
19.7291 | 0.0040381
20.4713 | 0.0037661
24.0954 | 0.0033051

## DFT Pore Size Pore Table
Flex 6.01 | Flex Version 6.01 | Page 1
3Flex Serial # 2010 Unit 1 Port 1
Sample: | wy-03-042
Operator: | Yang
File: | C:\3Flex\data\Yang\000-557.SMP
Started: | 14/04/2023 08:31:28 | Analysis adsorptive: | N2
Completed: | 15/04/2023 05:32:33 | Analysis bath temp.: | 77.437 K
Report time: | 15/04/2023 14:14:27 | Thermal correction: | No
Sample mass: | 0.0522 g | Ambient free space: | 16.5734 cm³ Measured
Analysis free space: | 56.7979 cm³ | Equilibration interval: | 10 to 30 s
Low pressure dose: | 10.0000 cm³/g STP | Sample density: | 1.000 g/cm³
Automatic degas: | No
Comments: wy-03-042 Nitrogen 77K
Porosity Distribution by Non-Local Density Functional Theory
Model: N2 - Tarazona NLDFT, Esf = 30.0K
Method: Non-negative Regularization: 0.00000
Standard Deviation of Fit: 39.38848 cm³/g STP
Volume in Pores | < | 4.86 Å | : | 0.00000 cm³/g
Total Volume in Pores | <= | 448.83 Å | : | 0.89004 cm³/g
Total Area in Pores | >= | 4.86 Å | : | 1,305.359 m²/g
Pore Table
Pore Width (Å) | Cumulative Pore Volume (cm³/g) | Incremental Pore Volume (cm³/g) | Cumulative Pore Area (m²/g) | Incremental Pore Area (m²/g)
4.8615 | 0.014993 | 0.014993 | 123.3653 | 123.3653
5.2189 | 0.014993 | 0 | 123.3653 | 0
5.9338 | 0.057406 | 0.042413 | 409.2717 | 285.9064
6.2913 | 0.057406 | 0 | 409.2717 | 0
6.6488 | 0.11786 | 0.06045 | 772.9496 | 363.6779
7.3637 | 0.11786 | 0 | 772.9496 | 0
7.7211 | 0.13359 | 0.015734 | 854.4586 | 81.509
8.4361 | 0.1403 | 0.006713 | 886.2886 | 31.83
8.7935 | 0.14611 | 0.0058049 | 912.6942 | 26.4056
9.5084 | 0.15467 | 0.0085625 | 948.7147 | 36.0205
10.2234 | 0.17208 | 0.017414 | 1016.849 | 68.1343
10.9383 | 0.17364 | 0.0015557 | 1022.5379 | 5.6889
11.6532 | 0.17364 | 0 | 1022.5379 | 0
12.3681 | 0.17364 | 0 | 1022.5379 | 0
13.083 | 0.19164 | 0.017999 | 1077.5668 | 55.0289
13.798 | 0.20616 | 0.014526 | 1119.6766 | 42.1098
14.8703 | 0.21169 | 0.005526 | 1134.5412 | 14.8646
15.5853 | 0.21522 | 0.0035312 | 1143.604 | 9.0628
16.6576 | 0.21566 | 0.00044274 | 1144.6672 | 1.0632
17.73 | 0.21566 | 0 | 1144.6672 | 0
18.4449 | 0.21566 | 0 | 1144.6672 | 0
19.8748 | 0.21566 | 0 | 1144.6672 | 0
20.9472 | 0.21566 | 0 | 1144.6672 | 0
22.0195 | 0.21566 | 0 | 1144.6672 | 0
23.4494 | 0.21849 | 0.0028286 | 1149.4922 | 4.825
24.5218 | 0.22806 | 0.009565 | 1165.0946 | 15.6024
25.9516 | 0.22806 | 0 | 1165.0946 | 0
27.3814 | 0.2341 | 0.0060414 | 1173.92 | 8.8255
29.1687 | 0.23618 | 0.0020812 | 1176.774 | 2.854
30.5986 | 0.24017 | 0.0039878 | 1181.9871 | 5.2131
32.3859 | 0.24398 | 0.003808 | 1186.6905 | 4.7033
34.1732 | 0.24804 | 0.0040601 | 1191.4428 | 4.7524
35.9605 | 0.25118 | 0.0031468 | 1194.9432 | 3.5003
38.1052 | 0.25676 | 0.0055786 | 1200.7991 | 5.856
40.25 | 0.25964 | 0.002883 | 1203.6642 | 2.8651
42.3948 | 0.26291 | 0.0032648 | 1206.7446 | 3.0804
44.5395 | 0.26501 | 0.0020958 | 1208.6268 | 1.8822
47.0417 | 0.26573 | 0.00072528 | 1209.2435 | 0.61671
49.544 | 0.26573 | 0 | 1209.2435 | 0
52.0462 | 0.26573 | 0 | 1209.2435 | 0
54.9059 | 0.26573 | 0 | 1209.2435 | 0
57.7655 | 0.26686 | 0.0011297 | 1210.0258 | 0.78226
60.9827 | 0.27053 | 0.0036707 | 1212.4335 | 2.4077
64.1998 | 0.27485 | 0.0043207 | 1215.1255 | 2.692
67.417 | 0.27756 | 0.0027125 | 1216.7349 | 1.6094
70.9916 | 0.28205 | 0.0044828 | 1219.2608 | 2.5258
74.5662 | 0.28667 | 0.0046269 | 1221.7428 | 2.482
78.4982 | 0.28984 | 0.0031659 | 1223.356 | 1.6132
82.7877 | 0.29498 | 0.0051403 | 1225.8397 | 2.4836
87.0773 | 0.29956 | 0.0045829 | 1227.9449 | 2.1052
91.3668 | 0.30239 | 0.0028227 | 1229.1806 | 1.2358
96.3712 | 0.30536 | 0.0029724 | 1230.4144 | 1.2337
101.3757 | 0.30939 | 0.0040286 | 1232.004 | 1.5896
106.38 | 0.31127 | 0.0018844 | 1232.7125 | 0.70854
112.0995 | 0.3132 | 0.0019243 | 1233.3991 | 0.68664
117.8188 | 0.31738 | 0.0041841 | 1234.8196 | 1.4205
123.8956 | 0.3243 | 0.0069168 | 1237.0527 | 2.2331
130.3299 | 0.3314 | 0.0071027 | 1239.2327 | 2.1799
136.7642 | 0.33646 | 0.0050585 | 1240.7121 | 1.4795
143.9134 | 0.34215 | 0.0056904 | 1242.2937 | 1.5816
151.0626 | 0.34811 | 0.0059586 | 1243.8715 | 1.5778
158.9267 | 0.35429 | 0.006181 | 1245.4272 | 1.5557
167.1483 | 0.36327 | 0.0089827 | 1247.5768 | 2.1496
175.7273 | 0.37252 | 0.0092519 | 1249.6828 | 2.106
184.6638 | 0.37943 | 0.0069099 | 1251.1795 | 1.4968
193.9578 | 0.38598 | 0.0065497 | 1252.5303 | 1.3508
203.9667 | 0.39151 | 0.0055265 | 1253.6141 | 1.0838
214.333 | 0.40022 | 0.0087138 | 1255.2403 | 1.6262
225.0568 | 0.40959 | 0.0093634 | 1256.9045 | 1.6642
236.4955 | 0.41934 | 0.009758 | 1258.5549 | 1.6504
248.2917 | 0.42927 | 0.0099312 | 1260.1549 | 1.5999
261.1603 | 0.43927 | 0.0099923 | 1261.6853 | 1.5305
274.3863 | 0.44953 | 0.010262 | 1263.1813 | 1.496
287.9698 | 0.46129 | 0.011765 | 1264.8155 | 1.6342
302.6256 | 0.4734 | 0.012108 | 1266.4158 | 1.6003
317.9964 | 0.48521 | 0.011813 | 1267.9017 | 1.4859
334.0821 | 0.49446 | 0.0092478 | 1269.009 | 1.1072
350.8827 | 0.50746 | 0.012999 | 1270.4908 | 1.4818
368.7557 | 0.52339 | 0.015927 | 1272.2185 | 1.7276
387.3437 | 0.53988 | 0.016493 | 1273.9216 | 1.7031
406.6465 | 0.55669 | 0.016811 | 1275.5753 | 1.6536
427.3792 | 0.57365 | 0.016961 | 1277.1627 | 1.5874
448.8268 | 0.89003 | 0.31638 | 1305.3591 | 28.1964

## DFT Pore Size Isotherm Table
Flex 6.01 | Flex Version 6.01 | Page 1
3Flex Serial # 2010 Unit 1 Port 1
Sample: | wy-03-042
Operator: | Yang
File: | C:\3Flex\data\Yang\000-557.SMP
Started: | 14/04/2023 08:31:28 | Analysis adsorptive: | N2
Completed: | 15/04/2023 05:32:33 | Analysis bath temp.: | 77.437 K
Report time: | 15/04/2023 14:14:27 | Thermal correction: | No
Sample mass: | 0.0522 g | Ambient free space: | 16.5734 cm³ Measured
Analysis free space: | 56.7979 cm³ | Equilibration interval: | 10 to 30 s
Low pressure dose: | 10.0000 cm³/g STP | Sample density: | 1.000 g/cm³
Automatic degas: | No
Comments: wy-03-042 Nitrogen 77K
Porosity Distribution by Non-Local Density Functional Theory
Model: N2 - Tarazona NLDFT, Esf = 30.0K
Method: Non-negative Regularization: 0.00000
Standard Deviation of Fit: 39.38848 cm³/g STP
Isotherm Table
Relative Pressure (P/Po) | Experimental Quantity Adsorbed (cm³/g STP) | Fitted Quantity Adsorbed (cm³/g STP) | Absolute Residual (cm³/g STP) | Relative Residual
1.5849e-06 | 11.2961 | 10.5578 | 0.73833 | 0.065361
1.9953e-06 | 12.249 | 12.0124 | 0.23657 | 0.019313
2.5119e-06 | 13.422 | 13.6125 | -0.19059 | -0.0142
3.1623e-06 | 14.8478 | 15.2046 | -0.35683 | -0.024033
3.9811e-06 | 16.545 | 16.7342 | -0.18922 | -0.011437
5.0119e-06 | 18.4926 | 18.2459 | 0.24667 | 0.013339
6.3096e-06 | 20.5767 | 19.835 | 0.74174 | 0.036048
7.9433e-06 | 22.4815 | 21.631 | 0.85051 | 0.037831
1e-05 | 24.2487 | 23.7826 | 0.46606 | 0.01922
1.2589e-05 | 26.312 | 26.3376 | -0.025615 | -0.00097351
1.5849e-05 | 28.6293 | 29.034 | -0.40467 | -0.014135
1.9953e-05 | 31.0541 | 31.5177 | -0.46367 | -0.014931
2.5119e-05 | 33.2292 | 33.6957 | -0.46652 | -0.014039
3.1623e-05 | 34.9067 | 35.6384 | -0.73171 | -0.020962
3.9811e-05 | 36.9713 | 37.4572 | -0.4859 | -0.013143
5.0119e-05 | 39.4994 | 39.3238 | 0.17556 | 0.0044447
6.3096e-05 | 42.3187 | 41.898 | 0.42072 | 0.0099417
7.9433e-05 | 44.792 | 44.8615 | -0.069543 | -0.0015526
0.0001 | 46.701 | 46.9338 | -0.23286 | -0.0049863
0.00012589 | 49.1043 | 49.029 | 0.075243 | 0.0015323
0.00015849 | 51.9453 | 51.9593 | -0.014027 | -0.00027003
0.00019953 | 54.8262 | 54.8957 | -0.069518 | -0.001268
0.00025119 | 56.9365 | 56.7286 | 0.20797 | 0.0036526
0.00031623 | 59.2813 | 58.5478 | 0.73351 | 0.012373
0.00039811 | 62.1057 | 61.9329 | 0.1728 | 0.0027823
0.00050119 | 65.0827 | 63.9495 | 1.1331 | 0.01741
0.00063096 | 67.3475 | 68.568 | -1.2205 | -0.018122
0.00079433 | 69.6776 | 71.0749 | -1.3973 | -0.020053
0.001 | 72.4839 | 73.2108 | -0.72695 | -0.010029
0.0012589 | 75.4473 | 75.048 | 0.39923 | 0.0052916
0.0015849 | 77.9875 | 76.8542 | 1.1333 | 0.014531
0.0019953 | 80.8154 | 78.8831 | 1.9322 | 0.023909
0.0025119 | 83.5783 | 82.7743 | 0.80404 | 0.0096202
0.0031623 | 86.4233 | 87.2775 | -0.85418 | -0.0098836
0.0039811 | 89.4321 | 90.7877 | -1.3556 | -0.015157
0.0050119 | 92.56 | 94.0412 | -1.4813 | -0.016003
0.0063096 | 95.8227 | 96.9023 | -1.0797 | -0.011267
0.0079433 | 99.2568 | 99.9087 | -0.65198 | -0.0065686
0.01 | 102.8575 | 102.5349 | 0.32255 | 0.0031359
0.012356 | 106.2342 | 105.5049 | 0.72926 | 0.0068647
0.015186 | 109.7255 | 108.6553 | 1.0702 | 0.0097532
0.018486 | 113.1631 | 112.2509 | 0.9122 | 0.0080609
0.022295 | 116.5961 | 115.7385 | 0.85759 | 0.0073553
0.026653 | 120.0347 | 118.6078 | 1.4269 | 0.011887
0.031598 | 123.1723 | 121.253 | 1.9193 | 0.015582
0.037162 | 126.1342 | 124.016 | 2.1182 | 0.016793
0.043374 | 128.5469 | 127.1026 | 1.4443 | 0.011236
0.050259 | 130.7579 | 130.7598 | -0.0018358 | -1.4039e-05
0.057835 | 132.8786 | 134.221 | -1.3424 | -0.010102
0.066116 | 134.9163 | 136.5426 | -1.6263 | -0.012054
0.075109 | 136.9094 | 138.38 | -1.4706 | -0.010741
0.084816 | 138.9002 | 139.9629 | -1.0627 | -0.007651
0.095232 | 140.8866 | 141.3854 | -0.4988 | -0.0035405
0.10635 | 142.7902 | 142.7009 | 0.089239 | 0.00062496
0.11815 | 144.7124 | 144.693 | 0.019485 | 0.00013465
0.13061 | 146.6445 | 145.8932 | 0.75128 | 0.0051231
0.14371 | 148.5591 | 149.6231 | -1.064 | -0.007162
0.15741 | 150.4395 | 150.7036 | -0.26418 | -0.001756
0.17169 | 152.3228 | 151.7793 | 0.54344 | 0.0035677
0.18649 | 154.1923 | 154.5657 | -0.37348 | -0.0024222
0.20179 | 156.0205 | 156.2128 | -0.19232 | -0.0012326
0.21754 | 157.8455 | 157.4353 | 0.41026 | 0.0025991
0.23369 | 159.6857 | 159.6298 | 0.055986 | 0.0003506
0.2502 | 161.5042 | 161.8515 | -0.34728 | -0.0021503
0.26701 | 163.3094 | 163.0701 | 0.23926 | 0.0014651
0.28409 | 165.1266 | 165.4052 | -0.27854 | -0.0016869
0.30138 | 166.9294 | 166.6184 | 0.31095 | 0.0018628
0.31884 | 168.7233 | 168.5329 | 0.1904 | 0.0011285
0.33642 | 170.5257 | 171.0405 | -0.51488 | -0.0030194
0.35407 | 172.3305 | 171.9969 | 0.33362 | 0.001936
0.37176 | 174.1307 | 173.9552 | 0.17548 | 0.0010078
0.38944 | 175.9278 | 176.193 | -0.26527 | -0.0015079
0.40707 | 177.728 | 177.5259 | 0.20207 | 0.0011369
0.42461 | 179.552 | 179.5261 | 0.025932 | 0.00014443
0.44203 | 181.3894 | 181.1736 | 0.21572 | 0.0011893
0.45931 | 183.227 | 182.807 | 0.41998 | 0.0022921
0.47639 | 185.089 | 184.6769 | 0.41211 | 0.0022265
0.49327 | 186.9619 | 186.9437 | 0.018153 | 9.7093e-05
0.50991 | 188.8357 | 189.457 | -0.62137 | -0.0032905
0.52629 | 190.7464 | 191.0048 | -0.25841 | -0.0013548
0.54239 | 192.6784 | 192.6236 | 0.054755 | 0.00028418
0.5582 | 194.6199 | 195.0265 | -0.40666 | -0.0020895
0.57369 | 196.616 | 196.1179 | 0.49811 | 0.0025334
0.58885 | 198.6443 | 198.6232 | 0.021027 | 0.00010585
0.60368 | 200.6742 | 200.6228 | 0.051394 | 0.00025611
0.61815 | 202.7527 | 203.2507 | -0.49807 | -0.0024566
0.63227 | 204.8741 | 204.3131 | 0.561 | 0.0027383
0.64603 | 207.0034 | 206.9484 | 0.055028 | 0.00026583
0.65942 | 209.153 | 209.085 | 0.068007 | 0.00032515
0.67244 | 211.3962 | 211.9712 | -0.57497 | -0.0027199
0.68508 | 213.685 | 213.0776 | 0.60739 | 0.0028425
0.69736 | 215.9721 | 215.9467 | 0.025401 | 0.00011761
0.70926 | 218.3061 | 218.2662 | 0.03985 | 0.00018254
0.72079 | 220.7802 | 220.7416 | 0.038606 | 0.00017486
0.73195 | 223.3207 | 223.7821 | -0.46139 | -0.002066
0.74276 | 225.864 | 225.3629 | 0.50105 | 0.0022184
0.7532 | 228.4018 | 228.3631 | 0.038768 | 0.00016974
0.76329 | 231.1592 | 231.1171 | 0.042045 | 0.00018189
0.77303 | 234.0705 | 234.0363 | 0.034202 | 0.00014612
0.78243 | 237.0315 | 237.9766 | -0.94511 | -0.0039873
0.7915 | 239.9558 | 238.9389 | 1.0169 | 0.0042378
0.80023 | 242.8096 | 242.8304 | -0.020749 | -8.5452e-05
0.80865 | 245.9463 | 245.9249 | 0.021432 | 8.714e-05
0.81675 | 249.374 | 249.3509 | 0.023143 | 9.2802e-05
0.82455 | 252.9881 | 252.9643 | 0.023763 | 9.3928e-05
0.83205 | 256.6994 | 256.6756 | 0.023786 | 9.2659e-05
0.83927 | 260.4366 | 261.7579 | -1.3213 | -0.0050733
0.8462 | 264.1676 | 262.8165 | 1.3511 | 0.0051145
0.85286 | 268.2082 | 268.1875 | 0.02067 | 7.7068e-05
0.85926 | 272.6162 | 272.5961 | 0.020039 | 7.3505e-05
0.8654 | 277.3346 | 277.3145 | 0.02005 | 7.2297e-05
0.87129 | 282.3128 | 282.294 | 0.01881 | 6.6629e-05
0.87695 | 287.5054 | 287.485 | 0.020414 | 7.1003e-05
0.88237 | 292.8672 | 292.8359 | 0.031281 | 0.00010681
0.88757 | 298.3622 | 298.3449 | 0.017281 | 5.7919e-05
0.89255 | 303.9544 | 303.9449 | 0.0094526 | 3.1099e-05
0.89733 | 309.6111 | 309.6106 | 0.00052914 | 1.709e-06
0.90191 | 315.5696 | 315.56 | 0.0095863 | 3.0378e-05
0.90629 | 322.3513 | 322.3412 | 0.010044 | 3.1158e-05
0.91048 | 329.3649 | 329.3554 | 0.0095595 | 2.9024e-05
0.9145 | 336.4546 | 336.4457 | 0.008873 | 2.6372e-05
0.91835 | 343.8956 | 343.8861 | 0.0094565 | 2.7498e-05
0.92203 | 352.032 | 352.0229 | 0.0090995 | 2.5849e-05
0.92555 | 361.1616 | 361.1528 | 0.0088055 | 2.4381e-05
0.92892 | 370.533 | 370.5247 | 0.0082817 | 2.2351e-05
0.93214 | 380.0902 | 380.0822 | 0.0079877 | 2.1015e-05
0.93522 | 389.7841 | 389.7767 | 0.0073988 | 1.8982e-05
0.93816 | 399.5033 | 563.0187 | -163.5153 | -0.4093
0.94098 | 409.8224 | 563.1361 | -153.3137 | -0.3741
0.94367 | 420.8999 | 563.2479 | -142.348 | -0.3382
0.94624 | 432.7632 | 563.3543 | -130.5911 | -0.30176
0.9487 | 445.2275 | 563.4555 | -118.228 | -0.26555
0.95105 | 457.9424 | 563.5519 | -105.6095 | -0.23062
0.95329 | 470.6134 | 563.6436 | -93.0302 | -0.19768
0.95544 | 483.0187 | 563.731 | -80.7123 | -0.1671
0.95748 | 494.9834 | 563.8141 | -68.8307 | -0.13906
0.95944 | 506.3822 | 563.8933 | -57.5111 | -0.11357
0.96131 | 517.7678 | 563.9687 | -46.2009 | -0.089231
0.96309 | 529.2833 | 564.0405 | -34.7571 | -0.065668
0.96479 | 540.5836 | 564.1087 | -23.5252 | -0.043518
0.96641 | 551.4224 | 564.1739 | -12.7514 | -0.023125
0.96797 | 561.6033 | 564.2358 | -2.6325 | -0.0046875
0.96945 | 570.7047 | 564.2949 | 6.4098 | 0.011231
0.97086 | 575.1946 | 564.3511 | 10.8436 | 0.018852
0.97221 | 575.4553 | 564.4046 | 11.0507 | 0.019203
0.9735 | 572.9717 | 564.4556 | 8.5161 | 0.014863
0.97472 | 568.9207 | 564.5042 | 4.4166 | 0.007763
0.9759 | 568.075 | 564.5504 | 3.5246 | 0.0062045
0.97702 | 568.075 | 564.5945 | 3.4805 | 0.0061269
0.97808 | 568.075 | 564.6364 | 3.4386 | 0.0060531
0.9791 | 568.075 | 564.6764 | 3.3986 | 0.0059826
0.98007 | 568.075 | 564.7144 | 3.3606 | 0.0059157
0.981 | 568.075 | 564.7507 | 3.3243 | 0.0058518
0.98188 | 568.075 | 564.7853 | 3.2897 | 0.0057909
0.98273 | 568.075 | 564.8182 | 3.2568 | 0.005733
0.98353 | 568.075 | 564.8496 | 3.2254 | 0.0056778
0.9843 | 568.075 | 564.8794 | 3.1956 | 0.0056252
0.98503 | 573.8487 | 564.9079 | 8.9408 | 0.01558
0.98573 | 583.0837 | 564.9351 | 18.1486 | 0.031125
0.98639 | 593.6332 | 564.9609 | 28.6723 | 0.0483
0.98703 | 605.4454 | 564.9855 | 40.4598 | 0.066827
0.98763 | 618.3599 | 565.009 | 53.351 | 0.086278
0.98821 | 631.5285 | 565.0313 | 66.4972 | 0.1053
0.98876 | 644.1275 | 565.0526 | 79.0749 | 0.12276
0.98929 | 656.1253 | 565.0729 | 91.0524 | 0.13877
0.98979 | 667.5519 | 565.0922 | 102.4597 | 0.15349
0.99026 | 678.4688 | 565.1107 | 113.3582 | 0.16708
0.99072 | 688.8716 | 565.1282 | 123.7434 | 0.17963
0.99115 | 698.7647 | 565.1449 | 133.6198 | 0.19122
0.99157 | 708.2373 | 565.1609 | 143.0765 | 0.20202
0.99196 | 717.2277 | 565.176 | 152.0518 | 0.212

## DFT Pore Size Cumulative Area G
Flex 6.01 | Flex Version 6.01 | Page 1
3Flex Serial # 2010 Unit 1 Port 1
Sample: | wy-03-042
Operator: | Yang
File: | C:\3Flex\data\Yang\000-557.SMP
Started: | 14/04/2023 08:31:28 | Analysis adsorptive: | N2
Completed: | 15/04/2023 05:32:33 | Analysis bath temp.: | 77.437 K
Report time: | 15/04/2023 14:14:27 | Thermal correction: | No
Sample mass: | 0.0522 g | Ambient free space: | 16.5734 cm³ Measured
Analysis free space: | 56.7979 cm³ | Equilibration interval: | 10 to 30 s
Low pressure dose: | 10.0000 cm³/g STP | Sample density: | 1.000 g/cm³
Automatic degas: | No
Comments: wy-03-042 Nitrogen 77K
Cumulative Surface Area vs. Pore Width
000-557 : wy-03-042
Pore Width (Å) | Cumulative Surface Area (m²/g)
4.8615 | 123.3653
5.2189 | 123.3653
5.9338 | 409.2717
6.2913 | 409.2717
6.6488 | 772.9496
7.3637 | 772.9496
7.7211 | 854.4586
8.4361 | 886.2886
8.7935 | 912.6942
9.5084 | 948.7147
10.2234 | 1016.849
10.9383 | 1022.5379
11.6532 | 1022.5379
12.3681 | 1022.5379
13.083 | 1077.5668
13.798 | 1119.6766
14.8703 | 1134.5412
15.5853 | 1143.604
16.6576 | 1144.6672
17.73 | 1144.6672
18.4449 | 1144.6672
19.8748 | 1144.6672
20.9472 | 1144.6672
22.0195 | 1144.6672
23.4494 | 1149.4922
24.5218 | 1165.0946
25.9516 | 1165.0946
27.3814 | 1173.92
29.1687 | 1176.774
30.5986 | 1181.9871
32.3859 | 1186.6905
34.1732 | 1191.4428
35.9605 | 1194.9432
38.1052 | 1200.7991
40.25 | 1203.6642
42.3948 | 1206.7446
44.5395 | 1208.6268
47.0417 | 1209.2435
49.544 | 1209.2435
52.0462 | 1209.2435
54.9059 | 1209.2435
57.7655 | 1210.0258
60.9827 | 1212.4335
64.1998 | 1215.1255
67.417 | 1216.7349
70.9916 | 1219.2608
74.5662 | 1221.7428
78.4982 | 1223.356
82.7877 | 1225.8397
87.0773 | 1227.9449
91.3668 | 1229.1806
96.3712 | 1230.4144
101.3757 | 1232.004
106.38 | 1232.7125
112.0995 | 1233.3991
117.8188 | 1234.8196
123.8956 | 1237.0527
130.3299 | 1239.2327
136.7642 | 1240.7121
143.9134 | 1242.2937
151.0626 | 1243.8715
158.9267 | 1245.4272
167.1483 | 1247.5768
175.7273 | 1249.6828
184.6638 | 1251.1795
193.9578 | 1252.5303
203.9667 | 1253.6141
214.333 | 1255.2403
225.0568 | 1256.9045
236.4955 | 1258.5549
248.2917 | 1260.1549
261.1603 | 1261.6853
274.3863 | 1263.1813
287.9698 | 1264.8155
302.6256 | 1266.4158
317.9964 | 1267.9017
334.0821 | 1269.009
350.8827 | 1270.4908
368.7557 | 1272.2185
387.3437 | 1273.9216
406.6465 | 1275.5753
427.3792 | 1277.1627
448.8268 | 1305.3591

## DFT Pore Size Incremental Area
Flex 6.01 | Flex Version 6.01 | Page 1
3Flex Serial # 2010 Unit 1 Port 1
Sample: | wy-03-042
Operator: | Yang
File: | C:\3Flex\data\Yang\000-557.SMP
Started: | 14/04/2023 08:31:28 | Analysis adsorptive: | N2
Completed: | 15/04/2023 05:32:33 | Analysis bath temp.: | 77.437 K
Report time: | 15/04/2023 14:14:27 | Thermal correction: | No
Sample mass: | 0.0522 g | Ambient free space: | 16.5734 cm³ Measured
Analysis free space: | 56.7979 cm³ | Equilibration interval: | 10 to 30 s
Low pressure dose: | 10.0000 cm³/g STP | Sample density: | 1.000 g/cm³
Automatic degas: | No
Comments: wy-03-042 Nitrogen 77K
Incremental Surface Area vs. Pore Width
000-557 : wy-03-042
Pore Width (Å) | Incremental Surface Area (m²/g)
4.8615 | 123.3653
5.2189 | 0
5.9338 | 285.9064
6.2913 | 0
6.6488 | 363.6779
7.3637 | 0
7.7211 | 81.509
8.4361 | 31.83
8.7935 | 26.4056
9.5084 | 36.0205
10.2234 | 68.1343
10.9383 | 5.6889
11.6532 | 0
12.3681 | 0
13.083 | 55.0289
13.798 | 42.1098
14.8703 | 14.8646
15.5853 | 9.0628
16.6576 | 1.0632
17.73 | 0
18.4449 | 0
19.8748 | 0
20.9472 | 0
22.0195 | 0
23.4494 | 4.825
24.5218 | 15.6024
25.9516 | 0
27.3814 | 8.8255
29.1687 | 2.854
30.5986 | 5.2131
32.3859 | 4.7033
34.1732 | 4.7524
35.9605 | 3.5003
38.1052 | 5.856
40.25 | 2.8651
42.3948 | 3.0804
44.5395 | 1.8822
47.0417 | 0.61671
49.544 | 0
52.0462 | 0
54.9059 | 0
57.7655 | 0.78226
60.9827 | 2.4077
64.1998 | 2.692
67.417 | 1.6094
70.9916 | 2.5258
74.5662 | 2.482
78.4982 | 1.6132
82.7877 | 2.4836
87.0773 | 2.1052
91.3668 | 1.2358
96.3712 | 1.2337
101.3757 | 1.5896
106.38 | 0.70854
112.0995 | 0.68664
117.8188 | 1.4205
123.8956 | 2.2331
130.3299 | 2.1799
136.7642 | 1.4795
143.9134 | 1.5816
151.0626 | 1.5778
158.9267 | 1.5557
167.1483 | 2.1496
175.7273 | 2.106
184.6638 | 1.4968
193.9578 | 1.3508
203.9667 | 1.0838
214.333 | 1.6262
225.0568 | 1.6642
236.4955 | 1.6504
248.2917 | 1.5999
261.1603 | 1.5305
274.3863 | 1.496
287.9698 | 1.6342
302.6256 | 1.6003
317.9964 | 1.4859
334.0821 | 1.1072
350.8827 | 1.4818
368.7557 | 1.7276
387.3437 | 1.7031
406.6465 | 1.6536
427.3792 | 1.5874
448.8268 | 28.1964

## DFT Pore Size dA-dW Area Graph
Flex 6.01 | Flex Version 6.01 | Page 1
3Flex Serial # 2010 Unit 1 Port 1
Sample: | wy-03-042
Operator: | Yang
File: | C:\3Flex\data\Yang\000-557.SMP
Started: | 14/04/2023 08:31:28 | Analysis adsorptive: | N2
Completed: | 15/04/2023 05:32:33 | Analysis bath temp.: | 77.437 K
Report time: | 15/04/2023 14:14:27 | Thermal correction: | No
Sample mass: | 0.0522 g | Ambient free space: | 16.5734 cm³ Measured
Analysis free space: | 56.7979 cm³ | Equilibration interval: | 10 to 30 s
Low pressure dose: | 10.0000 cm³/g STP | Sample density: | 1.000 g/cm³
Automatic degas: | No
Comments: wy-03-042 Nitrogen 77K
dA/dW Surface Area vs. Pore Width
000-557 : wy-03-042
Pore Width (Å) | dA/dW Surface Area (m²/g·Å)
4.8615 | 345.1163
5.2189 | 0
5.9338 | 533.2184
6.2913 | 0
6.6488 | 678.2632
7.3637 | 0
7.7211 | 152.0152
8.4361 | 59.3633
8.7935 | 49.2466
9.5084 | 50.3839
10.2234 | 95.3034
10.9383 | 7.9574
11.6532 | 0
12.3681 | 0
13.083 | 76.9722
13.798 | 47.1212
14.8703 | 16.6335
15.5853 | 10.1413
16.6576 | 0.9914
17.73 | 0
18.4449 | 0
19.8748 | 0
20.9472 | 0
22.0195 | 0
23.4494 | 3.8566
24.5218 | 12.4709
25.9516 | 0
27.3814 | 5.4865
29.1687 | 1.7742
30.5986 | 3.2408
32.3859 | 2.6315
34.1732 | 2.659
35.9605 | 1.7804
38.1052 | 2.7304
40.25 | 1.3359
42.3948 | 1.4362
44.5395 | 0.81006
47.0417 | 0.24647
49.544 | 0
52.0462 | 0
54.9059 | 0
57.7655 | 0.25746
60.9827 | 0.74841
64.1998 | 0.83678
67.417 | 0.47392
70.9916 | 0.70661
74.5662 | 0.66129
78.4982 | 0.39244
82.7877 | 0.579
87.0773 | 0.49078
91.3668 | 0.26593
96.3712 | 0.24653
101.3757 | 0.31763
106.38 | 0.13214
112.0995 | 0.12005
117.8188 | 0.24084
123.8956 | 0.35698
130.3299 | 0.3388
136.7642 | 0.21783
143.9134 | 0.22123
151.0626 | 0.21018
158.9267 | 0.19342
167.1483 | 0.2559
175.7273 | 0.24047
184.6638 | 0.1642
193.9578 | 0.13995
203.9667 | 0.10638
214.333 | 0.15422
225.0568 | 0.15018
236.4955 | 0.14207
248.2917 | 0.12973
261.1603 | 0.1173
274.3863 | 0.1116
287.9698 | 0.11574
302.6256 | 0.10659
317.9964 | 0.094476
334.0821 | 0.067338
350.8827 | 0.085474
368.7557 | 0.094767
387.3437 | 0.089898
406.6465 | 0.082609
427.3792 | 0.075269
448.8268 | 1.3147

## DFT Pore Size dA-dlog(W) Area G
Flex 6.01 | Flex Version 6.01 | Page 1
3Flex Serial # 2010 Unit 1 Port 1
Sample: | wy-03-042
Operator: | Yang
File: | C:\3Flex\data\Yang\000-557.SMP
Started: | 14/04/2023 08:31:28 | Analysis adsorptive: | N2
Completed: | 15/04/2023 05:32:33 | Analysis bath temp.: | 77.437 K
Report time: | 15/04/2023 14:14:27 | Thermal correction: | No
Sample mass: | 0.0522 g | Ambient free space: | 16.5734 cm³ Measured
Analysis free space: | 56.7979 cm³ | Equilibration interval: | 10 to 30 s
Low pressure dose: | 10.0000 cm³/g STP | Sample density: | 1.000 g/cm³
Automatic degas: | No
Comments: wy-03-042 Nitrogen 77K
dA/dlog(W) Surface Area vs. Pore Width
000-557 : wy-03-042
Pore Width (Å) | dA/dlog(W) Surface Area (m²/g)
4.8615 | 4003.5532
5.2189 | 0
5.9338 | 7045.516
6.2913 | 0
6.6488 | 10640.9276
7.3637 | 0
7.7211 | 2760.9223
8.4361 | 1127.0987
8.7935 | 1016.1916
9.5084 | 1101.0229
10.2234 | 2239.7943
10.9383 | 200.1321
11.6532 | 0
12.3681 | 0
13.083 | 2316.4617
13.798 | 1514.4082
14.8703 | 561.9959
15.5853 | 367.7144
16.6576 | 37.9733
17.73 | 0
18.4449 | 0
19.8748 | 0
20.9472 | 0
22.0195 | 0
23.4494 | 206.4463
24.5218 | 708.6741
25.9516 | 0
27.3814 | 347.7778
29.1687 | 118.3111
30.5986 | 229.4582
32.3859 | 196.0372
34.1732 | 209.0342
35.9605 | 148.008
38.1052 | 239.3098
40.25 | 123.6888
42.3948 | 140.0826
44.5395 | 83.3351
47.0417 | 26.6714
49.544 | 0
52.0462 | 0
54.9059 | 0
57.7655 | 34.3189
60.9827 | 104.9921
64.1998 | 123.5938
67.417 | 73.7018
70.9916 | 115.4076
74.5662 | 113.7162
78.4982 | 71.03
82.7877 | 110.2732
87.0773 | 98.3226
91.3668 | 56.1173
96.3712 | 54.6562
101.3757 | 74.084
106.38 | 32.4499
112.0995 | 30.9614
117.8188 | 65.3824
123.8956 | 101.8995
130.3299 | 101.5892
136.7642 | 68.7211
143.9134 | 73.2488
151.0626 | 73.2217
158.9267 | 70.8011
167.1483 | 98.5108
175.7273 | 97.3188
184.6638 | 69.8312
193.9578 | 62.5677
203.9667 | 49.9654
214.333 | 76.1108
225.0568 | 77.886
236.4955 | 77.3579
248.2917 | 74.2697
261.1603 | 70.5275
274.3863 | 70.4982
287.9698 | 76.8246
302.6256 | 74.304
317.9964 | 69.1981
334.0821 | 51.8132
350.8827 | 69.107
368.7557 | 80.4782
387.3437 | 80.1891
406.6465 | 77.4235
427.3792 | 74.0721
448.8268 | 1325.9299

## DFT Pore Size Cumulative Volume
Flex 6.01 | Flex Version 6.01 | Page 1
3Flex Serial # 2010 Unit 1 Port 1
Sample: | wy-03-042
Operator: | Yang
File: | C:\3Flex\data\Yang\000-557.SMP
Started: | 14/04/2023 08:31:28 | Analysis adsorptive: | N2
Completed: | 15/04/2023 05:32:33 | Analysis bath temp.: | 77.437 K
Report time: | 15/04/2023 14:14:27 | Thermal correction: | No
Sample mass: | 0.0522 g | Ambient free space: | 16.5734 cm³ Measured
Analysis free space: | 56.7979 cm³ | Equilibration interval: | 10 to 30 s
Low pressure dose: | 10.0000 cm³/g STP | Sample density: | 1.000 g/cm³
Automatic degas: | No
Comments: wy-03-042 Nitrogen 77K
Cumulative Pore Volume vs. Pore Width
000-557 : wy-03-042
Pore Width (Å) | Cumulative Pore Volume (cm³/g)
4.8615 | 0.014993
5.2189 | 0.014993
5.9338 | 0.057406
6.2913 | 0.057406
6.6488 | 0.11786
7.3637 | 0.11786
7.7211 | 0.13359
8.4361 | 0.1403
8.7935 | 0.14611
9.5084 | 0.15467
10.2234 | 0.17208
10.9383 | 0.17364
11.6532 | 0.17364
12.3681 | 0.17364
13.083 | 0.19164
13.798 | 0.20616
14.8703 | 0.21169
15.5853 | 0.21522
16.6576 | 0.21566
17.73 | 0.21566
18.4449 | 0.21566
19.8748 | 0.21566
20.9472 | 0.21566
22.0195 | 0.21566
23.4494 | 0.21849
24.5218 | 0.22806
25.9516 | 0.22806
27.3814 | 0.2341
29.1687 | 0.23618
30.5986 | 0.24017
32.3859 | 0.24398
34.1732 | 0.24804
35.9605 | 0.25118
38.1052 | 0.25676
40.25 | 0.25964
42.3948 | 0.26291
44.5395 | 0.26501
47.0417 | 0.26573
49.544 | 0.26573
52.0462 | 0.26573
54.9059 | 0.26573
57.7655 | 0.26686
60.9827 | 0.27053
64.1998 | 0.27485
67.417 | 0.27756
70.9916 | 0.28205
74.5662 | 0.28667
78.4982 | 0.28984
82.7877 | 0.29498
87.0773 | 0.29956
91.3668 | 0.30239
96.3712 | 0.30536
101.3757 | 0.30939
106.38 | 0.31127
112.0995 | 0.3132
117.8188 | 0.31738
123.8956 | 0.3243
130.3299 | 0.3314
136.7642 | 0.33646
143.9134 | 0.34215
151.0626 | 0.34811
158.9267 | 0.35429
167.1483 | 0.36327
175.7273 | 0.37252
184.6638 | 0.37943
193.9578 | 0.38598
203.9667 | 0.39151
214.333 | 0.40022
225.0568 | 0.40959
236.4955 | 0.41934
248.2917 | 0.42927
261.1603 | 0.43927
274.3863 | 0.44953
287.9698 | 0.46129
302.6256 | 0.4734
317.9964 | 0.48521
334.0821 | 0.49446
350.8827 | 0.50746
368.7557 | 0.52339
387.3437 | 0.53988
406.6465 | 0.55669
427.3792 | 0.57365
448.8268 | 0.89003

## DFT Pore Size Incremental Volum
Flex 6.01 | Flex Version 6.01 | Page 1
3Flex Serial # 2010 Unit 1 Port 1
Sample: | wy-03-042
Operator: | Yang
File: | C:\3Flex\data\Yang\000-557.SMP
Started: | 14/04/2023 08:31:28 | Analysis adsorptive: | N2
Completed: | 15/04/2023 05:32:33 | Analysis bath temp.: | 77.437 K
Report time: | 15/04/2023 14:14:27 | Thermal correction: | No
Sample mass: | 0.0522 g | Ambient free space: | 16.5734 cm³ Measured
Analysis free space: | 56.7979 cm³ | Equilibration interval: | 10 to 30 s
Low pressure dose: | 10.0000 cm³/g STP | Sample density: | 1.000 g/cm³
Automatic degas: | No
Comments: wy-03-042 Nitrogen 77K
Incremental Pore Volume vs. Pore Width
000-557 : wy-03-042
Pore Width (Å) | Incremental Pore Volume (cm³/g)
4.8615 | 0.014993
5.2189 | 0
5.9338 | 0.042413
6.2913 | 0
6.6488 | 0.06045
7.3637 | 0
7.7211 | 0.015734
8.4361 | 0.006713
8.7935 | 0.0058049
9.5084 | 0.0085625
10.2234 | 0.017414
10.9383 | 0.0015557
11.6532 | 0
12.3681 | 0
13.083 | 0.017999
13.798 | 0.014526
14.8703 | 0.005526
15.5853 | 0.0035312
16.6576 | 0.00044274
17.73 | 0
18.4449 | 0
19.8748 | 0
20.9472 | 0
22.0195 | 0
23.4494 | 0.0028286
24.5218 | 0.009565
25.9516 | 0
27.3814 | 0.0060414
29.1687 | 0.0020812
30.5986 | 0.0039878
32.3859 | 0.003808
34.1732 | 0.0040601
35.9605 | 0.0031468
38.1052 | 0.0055786
40.25 | 0.002883
42.3948 | 0.0032648
44.5395 | 0.0020958
47.0417 | 0.00072528
49.544 | 0
52.0462 | 0
54.9059 | 0
57.7655 | 0.0011297
60.9827 | 0.0036707
64.1998 | 0.0043207
67.417 | 0.0027125
70.9916 | 0.0044828
74.5662 | 0.0046269
78.4982 | 0.0031659
82.7877 | 0.0051403
87.0773 | 0.0045829
91.3668 | 0.0028227
96.3712 | 0.0029724
101.3757 | 0.0040286
106.38 | 0.0018844
112.0995 | 0.0019243
117.8188 | 0.0041841
123.8956 | 0.0069168
130.3299 | 0.0071027
136.7642 | 0.0050585
143.9134 | 0.0056904
151.0626 | 0.0059586
158.9267 | 0.006181
167.1483 | 0.0089827
175.7273 | 0.0092519
184.6638 | 0.0069099
193.9578 | 0.0065497
203.9667 | 0.0055265
214.333 | 0.0087138
225.0568 | 0.0093634
236.4955 | 0.009758
248.2917 | 0.0099312
261.1603 | 0.0099923
274.3863 | 0.010262
287.9698 | 0.011765
302.6256 | 0.012108
317.9964 | 0.011813
334.0821 | 0.0092478
350.8827 | 0.012999
368.7557 | 0.015927
387.3437 | 0.016493
406.6465 | 0.016811
427.3792 | 0.016961
448.8268 | 0.31638

## DFT Pore Size dV-dW Volume Grap
Flex 6.01 | Flex Version 6.01 | Page 1
3Flex Serial # 2010 Unit 1 Port 1
Sample: | wy-03-042
Operator: | Yang
File: | C:\3Flex\data\Yang\000-557.SMP
Started: | 14/04/2023 08:31:28 | Analysis adsorptive: | N2
Completed: | 15/04/2023 05:32:33 | Analysis bath temp.: | 77.437 K
Report time: | 15/04/2023 14:14:27 | Thermal correction: | No
Sample mass: | 0.0522 g | Ambient free space: | 16.5734 cm³ Measured
Analysis free space: | 56.7979 cm³ | Equilibration interval: | 10 to 30 s
Low pressure dose: | 10.0000 cm³/g STP | Sample density: | 1.000 g/cm³
Automatic degas: | No
Comments: wy-03-042 Nitrogen 77K
dV/dW Pore Volume vs. Pore Width
000-557 : wy-03-042
Pore Width (Å) | dV/dW Pore Volume (cm³/g·Å)
4.8615 | 0.041944
5.2189 | 0
5.9338 | 0.079101
6.2913 | 0
6.6488 | 0.11274
7.3637 | 0
7.7211 | 0.029343
8.4361 | 0.01252
8.7935 | 0.010826
9.5084 | 0.011977
10.2234 | 0.024358
10.9383 | 0.002176
11.6532 | 0
12.3681 | 0
13.083 | 0.025176
13.798 | 0.016254
14.8703 | 0.0061837
15.5853 | 0.0039514
16.6576 | 0.00041286
17.73 | 0
18.4449 | 0
19.8748 | 0
20.9472 | 0
22.0195 | 0
23.4494 | 0.0022609
24.5218 | 0.0076452
25.9516 | 0
27.3814 | 0.0037557
29.1687 | 0.0012938
30.5986 | 0.0024791
32.3859 | 0.0021306
34.1732 | 0.0022716
35.9605 | 0.0016006
38.1052 | 0.002601
40.25 | 0.0013442
42.3948 | 0.0015222
44.5395 | 0.00090199
47.0417 | 0.00028985
49.544 | 0
52.0462 | 0
54.9059 | 0
57.7655 | 0.0003718
60.9827 | 0.001141
64.1998 | 0.001343
67.417 | 0.00079876
70.9916 | 0.0012541
74.5662 | 0.0012327
78.4982 | 0.00077015
82.7877 | 0.0011983
87.0773 | 0.0010684
91.3668 | 0.00060743
96.3712 | 0.00059396
101.3757 | 0.00080501
106.38 | 0.00035144
112.0995 | 0.00033645
117.8188 | 0.0007094
123.8956 | 0.0011057
130.3299 | 0.0011039
136.7642 | 0.00074479
143.9134 | 0.00079594
151.0626 | 0.00079377
158.9267 | 0.0007685
167.1483 | 0.0010693
175.7273 | 0.0010564
184.6638 | 0.00075806
193.9578 | 0.00067863
203.9667 | 0.00054247
214.333 | 0.00082634
225.0568 | 0.00084498
236.4955 | 0.00083994
248.2917 | 0.00080529
261.1603 | 0.00076586
274.3863 | 0.00076553
287.9698 | 0.00083323
302.6256 | 0.00080645
317.9964 | 0.00075108
334.0821 | 0.00056241
350.8827 | 0.00074978
368.7557 | 0.00087365
387.3437 | 0.00087053
406.6465 | 0.00083982
427.3792 | 0.00080421
448.8268 | 0.014751

## DFT Pore Size dV-dlog(W) Volume
Flex 6.01 | Flex Version 6.01 | Page 1
3Flex Serial # 2010 Unit 1 Port 1
Sample: | wy-03-042
Operator: | Yang
File: | C:\3Flex\data\Yang\000-557.SMP
Started: | 14/04/2023 08:31:28 | Analysis adsorptive: | N2
Completed: | 15/04/2023 05:32:33 | Analysis bath temp.: | 77.437 K
Report time: | 15/04/2023 14:14:27 | Thermal correction: | No
Sample mass: | 0.0522 g | Ambient free space: | 16.5734 cm³ Measured
Analysis free space: | 56.7979 cm³ | Equilibration interval: | 10 to 30 s
Low pressure dose: | 10.0000 cm³/g STP | Sample density: | 1.000 g/cm³
Automatic degas: | No
Comments: wy-03-042 Nitrogen 77K
dV/dlog(W) Pore Volume vs. Pore Width
000-557 : wy-03-042
Pore Width (Å) | dV/dlog(W) Pore Volume (cm³/g)
4.8615 | 0.48658
5.2189 | 0
5.9338 | 1.0452
6.2913 | 0
6.6488 | 1.7687
7.3637 | 0
7.7211 | 0.53294
8.4361 | 0.23771
8.7935 | 0.2234
9.5084 | 0.26173
10.2234 | 0.57246
10.9383 | 0.054728
11.6532 | 0
12.3681 | 0
13.083 | 0.75766
13.798 | 0.52239
14.8703 | 0.20893
15.5853 | 0.14327
16.6576 | 0.015814
17.73 | 0
18.4449 | 0
19.8748 | 0
20.9472 | 0
22.0195 | 0
23.4494 | 0.12103
24.5218 | 0.43445
25.9516 | 0
27.3814 | 0.23807
29.1687 | 0.086275
30.5986 | 0.17553
32.3859 | 0.15872
34.1732 | 0.17858
35.9605 | 0.13306
38.1052 | 0.22797
40.25 | 0.12446
42.3948 | 0.14847
44.5395 | 0.092793
47.0417 | 0.031367
49.544 | 0
52.0462 | 0
54.9059 | 0
57.7655 | 0.049561
60.9827 | 0.16007
64.1998 | 0.19837
67.417 | 0.12422
70.9916 | 0.20482
74.5662 | 0.21198
78.4982 | 0.13939
82.7877 | 0.22823
87.0773 | 0.21404
91.3668 | 0.12818
96.3712 | 0.13168
101.3757 | 0.18776
106.38 | 0.086301
112.0995 | 0.086769
117.8188 | 0.19258
123.8956 | 0.31562
130.3299 | 0.331
136.7642 | 0.23496
143.9134 | 0.26354
151.0626 | 0.27653
158.9267 | 0.2813
167.1483 | 0.41165
175.7273 | 0.42754
184.6638 | 0.32238
193.9578 | 0.30339
203.9667 | 0.25478
214.333 | 0.40783
225.0568 | 0.43822
236.4955 | 0.45737
248.2917 | 0.46101
261.1603 | 0.46047
274.3863 | 0.48359
287.9698 | 0.55308
302.6256 | 0.56216
317.9964 | 0.55012
334.0821 | 0.43275
350.8827 | 0.60621
368.7557 | 0.74192
387.3437 | 0.77652
406.6465 | 0.7871
427.3792 | 0.79142
448.8268 | 14.8778

## DFT Pore Size Log Goodness of F
Flex 6.01 | Flex Version 6.01 | Page 1
3Flex Serial # 2010 Unit 1 Port 1
Sample: | wy-03-042
Operator: | Yang
File: | C:\3Flex\data\Yang\000-557.SMP
Started: | 14/04/2023 08:31:28 | Analysis adsorptive: | N2
Completed: | 15/04/2023 05:32:33 | Analysis bath temp.: | 77.437 K
Report time: | 15/04/2023 14:14:27 | Thermal correction: | No
Sample mass: | 0.0522 g | Ambient free space: | 16.5734 cm³ Measured
Analysis free space: | 56.7979 cm³ | Equilibration interval: | 10 to 30 s
Low pressure dose: | 10.0000 cm³/g STP | Sample density: | 1.000 g/cm³
Automatic degas: | No
Comments: wy-03-042 Nitrogen 77K
Goodness of Fit
Standard Deviation of Fit: 39.38848 cm³/g STP
000-557 : wy-03-042 : Adsorption |  | 000-557 : wy-03-042 : model fit
Relative Pressure (P/Po) | Quantity Adsorbed (cm³/g STP) | Relative Pressure (P/Po) | Quantity Adsorbed (cm³/g STP)
1.5544e-06 | 11.2246 | 1.5849e-06 | 10.5578
7.9466e-06 | 22.4845 | 1.9953e-06 | 12.0124
2.6838e-05 | 33.7151 | 2.5119e-06 | 13.6125
8.0977e-05 | 44.9413 | 3.1623e-06 | 15.2046
0.00022403 | 55.9656 | 3.9811e-06 | 16.7342
0.0005819 | 66.6515 | 5.0119e-06 | 18.2459
0.0013871 | 76.5361 | 6.3096e-06 | 19.835
0.0021608 | 81.7607 | 7.9433e-06 | 21.631
0.0028646 | 85.2121 | 1e-05 | 23.7826
0.003907 | 89.1867 | 1.2589e-05 | 26.3376
0.0048733 | 92.1798 | 1.5849e-05 | 29.034
0.0059215 | 94.9078 | 1.9953e-05 | 31.5177
0.006915 | 97.1723 | 2.5119e-05 | 33.6957
0.0079409 | 99.2522 | 3.1623e-05 | 35.6384
0.0089355 | 101.0806 | 3.9811e-05 | 37.4572
0.0099732 | 102.8163 | 5.0119e-05 | 39.3238
0.019076 | 113.7198 | 6.3096e-05 | 41.898
0.029817 | 122.1193 | 7.9433e-05 | 44.8615
0.039234 | 127.0089 | 0.0001 | 46.9338
0.049121 | 130.4278 | 0.00012589 | 49.029
0.059346 | 133.2639 | 0.00015849 | 51.9593
0.070149 | 135.8369 | 0.00019953 | 54.8957
0.079976 | 137.925 | 0.00025119 | 56.7286
0.089924 | 139.8993 | 0.00031623 | 58.5478
0.099885 | 141.7011 | 0.00039811 | 61.9329
0.14991 | 149.4229 | 0.00050119 | 63.9495
0.20061 | 155.8824 | 0.00063096 | 68.568
0.25081 | 161.5698 | 0.00079433 | 71.0749
0.30096 | 166.8867 | 0.001 | 73.2108
0.35103 | 172.0197 | 0.0012589 | 75.048
0.40217 | 177.2255 | 0.0015849 | 76.8542
0.45084 | 182.3223 | 0.0019953 | 78.8831
0.50119 | 187.8476 | 0.0025119 | 82.7743
0.55088 | 193.7124 | 0.0031623 | 87.2775
0.60006 | 200.1737 | 0.0039811 | 90.7877
0.64979 | 207.5926 | 0.0050119 | 94.0412
0.6992 | 216.3195 | 0.0063096 | 96.9023
0.74827 | 227.1771 | 0.0079433 | 99.9087
0.7972 | 241.798 | 0.01 | 102.5349
0.84397 | 262.9387 | 0.012356 | 105.5049
0.89896 | 311.6105 | 0.015186 | 108.6553
0.90885 | 326.6041 | 0.018486 | 112.2509
0.91993 | 347.2059 | 0.022295 | 115.7385
0.92812 | 368.2903 | 0.026653 | 118.6078
0.93674 | 394.7097 | 0.031598 | 121.253
0.94535 | 428.4813 | 0.037162 | 124.016
0.95927 | 505.3857 | 0.043374 | 127.1026
0.96898 | 568.075 | 0.050259 | 130.7598
0.98766 | 618.9702 | 0.057835 | 134.221
0.99331 | 748.0322 | 0.066116 | 136.5426
|  | 0.075109 | 138.38
|  | 0.084816 | 139.9629
|  | 0.095232 | 141.3854
|  | 0.10635 | 142.7009
|  | 0.11815 | 144.693
|  | 0.13061 | 145.8932
|  | 0.14371 | 149.6231
|  | 0.15741 | 150.7036
|  | 0.17169 | 151.7793
|  | 0.18649 | 154.5657
|  | 0.20179 | 156.2128
|  | 0.21754 | 157.4353
|  | 0.23369 | 159.6298
|  | 0.2502 | 161.8515
|  | 0.26701 | 163.0701
|  | 0.28409 | 165.4052
|  | 0.30138 | 166.6184
|  | 0.31884 | 168.5329
|  | 0.33642 | 171.0405
|  | 0.35407 | 171.9969
|  | 0.37176 | 173.9552
|  | 0.38944 | 176.193
|  | 0.40707 | 177.5259
|  | 0.42461 | 179.5261
|  | 0.44203 | 181.1736
|  | 0.45931 | 182.807
|  | 0.47639 | 184.6769
|  | 0.49327 | 186.9437
|  | 0.50991 | 189.457
|  | 0.52629 | 191.0048
|  | 0.54239 | 192.6236
|  | 0.5582 | 195.0265
|  | 0.57369 | 196.1179
|  | 0.58885 | 198.6232
|  | 0.60368 | 200.6228
|  | 0.61815 | 203.2507
|  | 0.63227 | 204.3131
|  | 0.64603 | 206.9484
|  | 0.65942 | 209.085
|  | 0.67244 | 211.9712
|  | 0.68508 | 213.0776
|  | 0.69736 | 215.9467
|  | 0.70926 | 218.2662
|  | 0.72079 | 220.7416
|  | 0.73195 | 223.7821
|  | 0.74276 | 225.3629
|  | 0.7532 | 228.3631
|  | 0.76329 | 231.1171
|  | 0.77303 | 234.0363
|  | 0.78243 | 237.9766
|  | 0.7915 | 238.9389
|  | 0.80023 | 242.8304
|  | 0.80865 | 245.9249
|  | 0.81675 | 249.3509
|  | 0.82455 | 252.9643
|  | 0.83205 | 256.6756
|  | 0.83927 | 261.7579
|  | 0.8462 | 262.8165
|  | 0.85286 | 268.1875
|  | 0.85926 | 272.5961
|  | 0.8654 | 277.3145
|  | 0.87129 | 282.294
|  | 0.87695 | 287.485
|  | 0.88237 | 292.8359
|  | 0.88757 | 298.3449
|  | 0.89255 | 303.9449
|  | 0.89733 | 309.6106
|  | 0.90191 | 315.56
|  | 0.90629 | 322.3412
|  | 0.91048 | 329.3554
|  | 0.9145 | 336.4457
|  | 0.91835 | 343.8861
|  | 0.92203 | 352.0229
|  | 0.92555 | 361.1528
|  | 0.92892 | 370.5247
|  | 0.93214 | 380.0822
|  | 0.93522 | 389.7767
|  | 0.93816 | 563.0187
|  | 0.94098 | 563.1361
|  | 0.94367 | 563.2479
|  | 0.94624 | 563.3543
|  | 0.9487 | 563.4555
|  | 0.95105 | 563.5519
|  | 0.95329 | 563.6436
|  | 0.95544 | 563.731
|  | 0.95748 | 563.8141
|  | 0.95944 | 563.8933
|  | 0.96131 | 563.9687
|  | 0.96309 | 564.0405
|  | 0.96479 | 564.1087
|  | 0.96641 | 564.1739
|  | 0.96797 | 564.2358
|  | 0.96945 | 564.2949
|  | 0.97086 | 564.3511
|  | 0.97221 | 564.4046
|  | 0.9735 | 564.4556
|  | 0.97472 | 564.5042
|  | 0.9759 | 564.5504
|  | 0.97702 | 564.5945
|  | 0.97808 | 564.6364
|  | 0.9791 | 564.6764
|  | 0.98007 | 564.7144
|  | 0.981 | 564.7507
|  | 0.98188 | 564.7853
|  | 0.98273 | 564.8182
|  | 0.98353 | 564.8496
|  | 0.9843 | 564.8794
|  | 0.98503 | 564.9079
|  | 0.98573 | 564.9351
|  | 0.98639 | 564.9609
|  | 0.98703 | 564.9855
|  | 0.98763 | 565.009
|  | 0.98821 | 565.0313
|  | 0.98876 | 565.0526
|  | 0.98929 | 565.0729
|  | 0.98979 | 565.0922
|  | 0.99026 | 565.1107
|  | 0.99072 | 565.1282
|  | 0.99115 | 565.1449
|  | 0.99157 | 565.1609
|  | 0.99196 | 565.176

## DFT Pore Size Goodness of Fit G
Flex 6.01 | Flex Version 6.01 | Page 1
3Flex Serial # 2010 Unit 1 Port 1
Sample: | wy-03-042
Operator: | Yang
File: | C:\3Flex\data\Yang\000-557.SMP
Started: | 14/04/2023 08:31:28 | Analysis adsorptive: | N2
Completed: | 15/04/2023 05:32:33 | Analysis bath temp.: | 77.437 K
Report time: | 15/04/2023 14:14:27 | Thermal correction: | No
Sample mass: | 0.0522 g | Ambient free space: | 16.5734 cm³ Measured
Analysis free space: | 56.7979 cm³ | Equilibration interval: | 10 to 30 s
Low pressure dose: | 10.0000 cm³/g STP | Sample density: | 1.000 g/cm³
Automatic degas: | No
Comments: wy-03-042 Nitrogen 77K
Goodness of Fit
Standard Deviation of Fit: 39.38848 cm³/g STP
000-557 : wy-03-042 : Adsorption |  | 000-557 : wy-03-042 : model fit
Relative Pressure (P/Po) | Quantity Adsorbed (cm³/g STP) | Relative Pressure (P/Po) | Quantity Adsorbed (cm³/g STP)
1.5544e-06 | 11.2246 | 1.5849e-06 | 10.5578
7.9466e-06 | 22.4845 | 1.9953e-06 | 12.0124
2.6838e-05 | 33.7151 | 2.5119e-06 | 13.6125
8.0977e-05 | 44.9413 | 3.1623e-06 | 15.2046
0.00022403 | 55.9656 | 3.9811e-06 | 16.7342
0.0005819 | 66.6515 | 5.0119e-06 | 18.2459
0.0013871 | 76.5361 | 6.3096e-06 | 19.835
0.0021608 | 81.7607 | 7.9433e-06 | 21.631
0.0028646 | 85.2121 | 1e-05 | 23.7826
0.003907 | 89.1867 | 1.2589e-05 | 26.3376
0.0048733 | 92.1798 | 1.5849e-05 | 29.034
0.0059215 | 94.9078 | 1.9953e-05 | 31.5177
0.006915 | 97.1723 | 2.5119e-05 | 33.6957
0.0079409 | 99.2522 | 3.1623e-05 | 35.6384
0.0089355 | 101.0806 | 3.9811e-05 | 37.4572
0.0099732 | 102.8163 | 5.0119e-05 | 39.3238
0.019076 | 113.7198 | 6.3096e-05 | 41.898
0.029817 | 122.1193 | 7.9433e-05 | 44.8615
0.039234 | 127.0089 | 0.0001 | 46.9338
0.049121 | 130.4278 | 0.00012589 | 49.029
0.059346 | 133.2639 | 0.00015849 | 51.9593
0.070149 | 135.8369 | 0.00019953 | 54.8957
0.079976 | 137.925 | 0.00025119 | 56.7286
0.089924 | 139.8993 | 0.00031623 | 58.5478
0.099885 | 141.7011 | 0.00039811 | 61.9329
0.14991 | 149.4229 | 0.00050119 | 63.9495
0.20061 | 155.8824 | 0.00063096 | 68.568
0.25081 | 161.5698 | 0.00079433 | 71.0749
0.30096 | 166.8867 | 0.001 | 73.2108
0.35103 | 172.0197 | 0.0012589 | 75.048
0.40217 | 177.2255 | 0.0015849 | 76.8542
0.45084 | 182.3223 | 0.0019953 | 78.8831
0.50119 | 187.8476 | 0.0025119 | 82.7743
0.55088 | 193.7124 | 0.0031623 | 87.2775
0.60006 | 200.1737 | 0.0039811 | 90.7877
0.64979 | 207.5926 | 0.0050119 | 94.0412
0.6992 | 216.3195 | 0.0063096 | 96.9023
0.74827 | 227.1771 | 0.0079433 | 99.9087
0.7972 | 241.798 | 0.01 | 102.5349
0.84397 | 262.9387 | 0.012356 | 105.5049
0.89896 | 311.6105 | 0.015186 | 108.6553
0.90885 | 326.6041 | 0.018486 | 112.2509
0.91993 | 347.2059 | 0.022295 | 115.7385
0.92812 | 368.2903 | 0.026653 | 118.6078
0.93674 | 394.7097 | 0.031598 | 121.253
0.94535 | 428.4813 | 0.037162 | 124.016
0.95927 | 505.3857 | 0.043374 | 127.1026
0.96898 | 568.075 | 0.050259 | 130.7598
0.98766 | 618.9702 | 0.057835 | 134.221
0.99331 | 748.0322 | 0.066116 | 136.5426
|  | 0.075109 | 138.38
|  | 0.084816 | 139.9629
|  | 0.095232 | 141.3854
|  | 0.10635 | 142.7009
|  | 0.11815 | 144.693
|  | 0.13061 | 145.8932
|  | 0.14371 | 149.6231
|  | 0.15741 | 150.7036
|  | 0.17169 | 151.7793
|  | 0.18649 | 154.5657
|  | 0.20179 | 156.2128
|  | 0.21754 | 157.4353
|  | 0.23369 | 159.6298
|  | 0.2502 | 161.8515
|  | 0.26701 | 163.0701
|  | 0.28409 | 165.4052
|  | 0.30138 | 166.6184
|  | 0.31884 | 168.5329
|  | 0.33642 | 171.0405
|  | 0.35407 | 171.9969
|  | 0.37176 | 173.9552
|  | 0.38944 | 176.193
|  | 0.40707 | 177.5259
|  | 0.42461 | 179.5261
|  | 0.44203 | 181.1736
|  | 0.45931 | 182.807
|  | 0.47639 | 184.6769
|  | 0.49327 | 186.9437
|  | 0.50991 | 189.457
|  | 0.52629 | 191.0048
|  | 0.54239 | 192.6236
|  | 0.5582 | 195.0265
|  | 0.57369 | 196.1179
|  | 0.58885 | 198.6232
|  | 0.60368 | 200.6228
|  | 0.61815 | 203.2507
|  | 0.63227 | 204.3131
|  | 0.64603 | 206.9484
|  | 0.65942 | 209.085
|  | 0.67244 | 211.9712
|  | 0.68508 | 213.0776
|  | 0.69736 | 215.9467
|  | 0.70926 | 218.2662
|  | 0.72079 | 220.7416
|  | 0.73195 | 223.7821
|  | 0.74276 | 225.3629
|  | 0.7532 | 228.3631
|  | 0.76329 | 231.1171
|  | 0.77303 | 234.0363
|  | 0.78243 | 237.9766
|  | 0.7915 | 238.9389
|  | 0.80023 | 242.8304
|  | 0.80865 | 245.9249
|  | 0.81675 | 249.3509
|  | 0.82455 | 252.9643
|  | 0.83205 | 256.6756
|  | 0.83927 | 261.7579
|  | 0.8462 | 262.8165
|  | 0.85286 | 268.1875
|  | 0.85926 | 272.5961
|  | 0.8654 | 277.3145
|  | 0.87129 | 282.294
|  | 0.87695 | 287.485
|  | 0.88237 | 292.8359
|  | 0.88757 | 298.3449
|  | 0.89255 | 303.9449
|  | 0.89733 | 309.6106
|  | 0.90191 | 315.56
|  | 0.90629 | 322.3412
|  | 0.91048 | 329.3554
|  | 0.9145 | 336.4457
|  | 0.91835 | 343.8861
|  | 0.92203 | 352.0229
|  | 0.92555 | 361.1528
|  | 0.92892 | 370.5247
|  | 0.93214 | 380.0822
|  | 0.93522 | 389.7767
|  | 0.93816 | 563.0187
|  | 0.94098 | 563.1361
|  | 0.94367 | 563.2479
|  | 0.94624 | 563.3543
|  | 0.9487 | 563.4555
|  | 0.95105 | 563.5519
|  | 0.95329 | 563.6436
|  | 0.95544 | 563.731
|  | 0.95748 | 563.8141
|  | 0.95944 | 563.8933
|  | 0.96131 | 563.9687
|  | 0.96309 | 564.0405
|  | 0.96479 | 564.1087
|  | 0.96641 | 564.1739
|  | 0.96797 | 564.2358
|  | 0.96945 | 564.2949
|  | 0.97086 | 564.3511
|  | 0.97221 | 564.4046
|  | 0.9735 | 564.4556
|  | 0.97472 | 564.5042
|  | 0.9759 | 564.5504
|  | 0.97702 | 564.5945
|  | 0.97808 | 564.6364
|  | 0.9791 | 564.6764
|  | 0.98007 | 564.7144
|  | 0.981 | 564.7507
|  | 0.98188 | 564.7853
|  | 0.98273 | 564.8182
|  | 0.98353 | 564.8496
|  | 0.9843 | 564.8794
|  | 0.98503 | 564.9079
|  | 0.98573 | 564.9351
|  | 0.98639 | 564.9609
|  | 0.98703 | 564.9855
|  | 0.98763 | 565.009
|  | 0.98821 | 565.0313
|  | 0.98876 | 565.0526
|  | 0.98929 | 565.0729
|  | 0.98979 | 565.0922
|  | 0.99026 | 565.1107
|  | 0.99072 | 565.1282
|  | 0.99115 | 565.1449
|  | 0.99157 | 565.1609
|  | 0.99196 | 565.176