## Error Report
Flex 6.01 | Flex Version 6.01 | Page 1
3Flex Serial # 2010 Unit 1 Port 2
Sample: | wy-03-043
Operator: | Yang
File: | C:\3Flex\data\Yang\000-558.SMP
Started: | 14/04/2023 08:31:28 | Analysis adsorptive: | N2
Completed: | 15/04/2023 05:32:33 | Analysis bath temp.: | 77.437 K
Report time: | 15/04/2023 14:14:43 | Thermal correction: | No
Sample mass: | 0.0346 g | Ambient free space: | 16.5229 cm³ Measured
Analysis free space: | 56.7068 cm³ | Equilibration interval: | 10 to 30 s
Low pressure dose: | 10.0000 cm³/g STP | Sample density: | 1.000 g/cm³
Automatic degas: | No
Comments: wy-03-043 Nitrogen 77K
Report Preparation Errors
4063- No subreports selected. Error generating BJH Adsorption Reports.
4063- No subreports selected. Error generating BJH Desorption Reports.

## Summary
Flex 6.01 | Flex Version 6.01 | Page 1
3Flex Serial # 2010 Unit 1 Port 2
Sample: | wy-03-043
Operator: | Yang
File: | C:\3Flex\data\Yang\000-558.SMP
Started: | 14/04/2023 08:31:28 | Analysis adsorptive: | N2
Completed: | 15/04/2023 05:32:33 | Analysis bath temp.: | 77.437 K
Report time: | 15/04/2023 14:14:43 | Thermal correction: | No
Sample mass: | 0.0346 g | Ambient free space: | 16.5229 cm³ Measured
Analysis free space: | 56.7068 cm³ | Equilibration interval: | 10 to 30 s
Low pressure dose: | 10.0000 cm³/g STP | Sample density: | 1.000 g/cm³
Automatic degas: | No
Comments: wy-03-043 Nitrogen 77K
Summary Report
Surface Area
Single point surface area at P/Po = 0.100015436: | 482.7511 m²/g
BET Surface Area: | 498.8985 m²/g
t-Plot Micropore Area: | 191.1797 m²/g
t-Plot external surface area: | 307.7188 m²/g
BJH Adsorption cumulative surface area of pores
between 8.500 Å and 1,500.000 Å radius: | 238.7065 m²/g
BJH Desorption cumulative surface area of pores
between 8.500 Å and 1,500.000 Å radius: | 246.4711 m²/g
Pore Volume
t-Plot micropore volume: | 0.077776 cm³/g
BJH Adsorption cumulative volume of pores
between 8.500 Å and 1,500.000 Å radius: | 1.049433 cm³/g
BJH Desorption cumulative volume of pores
between 8.500 Å and 1,500.000 Å radius: | 1.051859 cm³/g
Pore Size
BJH Adsorption average pore radius (2V/A): | 87.927 Å
BJH Desorption average pore radius (2V/A): | 85.354 Å
Volume in Pores | < | 4.86 Å | : | 0.00000 cm³/g
Total Volume in Pores | <= | 448.83 Å | : | 0.86691 cm³/g
Total Area in Pores | >= | 4.86 Å | : | 1,133.562 m²/g
Horvath-Kawazoe
Maximum pore volume at P/Po = 0.151341073: | 0.203076 cm³/g
Median pore width: | 9.046 Å

## Isotherm Tabular Report
Flex 6.01 | Flex Version 6.01 | Page 1
3Flex Serial # 2010 Unit 1 Port 2
Sample: | wy-03-043
Operator: | Yang
File: | C:\3Flex\data\Yang\000-558.SMP
Started: | 14/04/2023 08:31:28 | Analysis adsorptive: | N2
Completed: | 15/04/2023 05:32:33 | Analysis bath temp.: | 77.437 K
Report time: | 15/04/2023 14:14:43 | Thermal correction: | No
Sample mass: | 0.0346 g | Ambient free space: | 16.5229 cm³ Measured
Analysis free space: | 56.7068 cm³ | Equilibration interval: | 10 to 30 s
Low pressure dose: | 10.0000 cm³/g STP | Sample density: | 1.000 g/cm³
Automatic degas: | No
Comments: wy-03-043 Nitrogen 77K
Isotherm Tabular Report
Relative Pressure (P/Po) | Absolute Pressure (mbar) | Quantity Adsorbed (cm³/g STP) | Elapsed Time (h:min) | Saturation Pressure (mbar)
|  |  | 07:28 | 1015.3486
2.2498e-06 | 0.0022982 | 10.8145 | 08:42 | 1021.5034
1.3033e-05 | 0.013324 | 21.6742 | 09:53 | 1022.3504
4.8146e-05 | 0.049248 | 32.5155 | 11:15 | 1022.8681
0.00015145 | 0.15499 | 43.1313 | 12:17 | 1023.3534
0.00041437 | 0.42379 | 53.3474 | 13:27 | 1022.7242
0.0010134 | 1.0366 | 62.8302 | 14:29 | 1022.9072
0.0022058 | 2.2564 | 71.1832 | 14:42 | 1022.9397
0.0028513 | 2.9164 | 74.1268 | 14:51 | 1022.8128
0.0038926 | 3.9811 | 77.8564 | 15:00 | 1022.7257
0.00493 | 5.0425 | 80.7919 | 15:05 | 1022.8057
0.0059112 | 6.0451 | 83.1587 | 15:10 | 1022.646
0.006961 | 7.1193 | 85.352 | 15:14 | 1022.7458
0.0079524 | 8.1319 | 87.2193 | 15:20 | 1022.5606
0.0090086 | 9.2134 | 88.9776 | 15:24 | 1022.7325
0.0099719 | 10.1979 | 90.4544 | 15:28 | 1022.6642
0.019913 | 20.3642 | 100.3628 | 15:33 | 1022.6715
0.029717 | 30.3899 | 105.87 | 15:38 | 1022.6391
0.039842 | 40.7426 | 109.7222 | 15:42 | 1022.6172
0.049816 | 50.9549 | 112.681 | 15:45 | 1022.8514
0.059985 | 61.3438 | 115.2289 | 15:48 | 1022.6511
0.070042 | 71.6509 | 117.5039 | 15:51 | 1022.9723
0.079983 | 81.8082 | 119.5484 | 15:54 | 1022.8146
0.090074 | 92.1258 | 121.4506 | 15:57 | 1022.78
0.10002 | 102.2872 | 123.2371 | 16:00 | 1022.714
0.15134 | 154.7762 | 130.9151 | 16:03 | 1022.6976
0.20158 | 206.1721 | 137.2822 | 16:06 | 1022.7758
0.25312 | 258.8792 | 143.1447 | 16:10 | 1022.7639
0.30314 | 310.0815 | 148.5857 | 16:15 | 1022.903
0.35305 | 361.1832 | 153.8012 | 16:18 | 1023.0453
0.40252 | 411.9274 | 158.9894 | 16:23 | 1023.3605
0.45278 | 463.1681 | 164.3876 | 16:27 | 1022.936
0.50181 | 513.2463 | 169.8978 | 16:29 | 1022.796
0.55113 | 564.0797 | 175.9247 | 16:32 | 1023.5005
0.60165 | 615.8188 | 182.6915 | 16:35 | 1023.5531
0.65124 | 666.5799 | 190.3329 | 16:38 | 1023.552
0.70065 | 717.2194 | 199.3525 | 16:41 | 1023.6464
0.75036 | 767.7763 | 210.637 | 16:45 | 1023.2067
0.79852 | 817.3264 | 225.5931 | 16:48 | 1023.5575
0.84655 | 866.5693 | 248.1934 | 16:52 | 1023.6458
0.89888 | 920.2474 | 296.1578 | 17:01 | 1023.7696
0.90879 | 930.3758 | 311.1177 | 17:05 | 1023.7482
0.91944 | 941.197 | 330.9709 | 17:10 | 1023.6668
0.92803 | 950.0419 | 351.7928 | 17:15 | 1023.7188
0.93679 | 959.0531 | 377.7759 | 17:20 | 1023.7627
0.94553 | 968.099 | 411.4222 | 17:26 | 1023.874
0.95479 | 977.5666 | 454.8146 | 17:33 | 1023.8515
0.96394 | 986.8471 | 508.307 | 17:40 | 1023.7604
0.97604 | 999.0571 | 566.2316 | 17:48 | 1023.5806
0.98844 | 1011.6205 | 620.1554 | 17:51 | 1023.4509
0.99264 | 1015.8512 | 750.5039 | 17:57 | 1023.3835
0.98219 | 1005.2509 | 612.0889 | 18:04 | 1023.4791
0.97679 | 999.2526 | 593.0883 | 18:09 | 1022.9968
0.97214 | 995.1555 | 582.2148 | 18:12 | 1023.6745
0.96269 | 985.5406 | 558.1569 | 18:17 | 1023.7407
0.95201 | 974.6702 | 532.8185 | 18:22 | 1023.8035
0.94211 | 964.0928 | 505.9124 | 18:29 | 1023.3287
0.93265 | 954.5636 | 472.5566 | 18:35 | 1023.499
0.92366 | 945.5358 | 430.5402 | 18:42 | 1023.6888
0.91407 | 935.7013 | 384.4962 | 18:50 | 1023.6651
0.89993 | 921.2441 | 341.6362 | 18:58 | 1023.6849
0.84585 | 865.6814 | 262.5294 | 19:08 | 1023.4506
0.80455 | 823.4011 | 235.8532 | 19:13 | 1023.4333
0.75165 | 769.3157 | 215.0477 | 19:17 | 1023.5014
0.69933 | 715.8646 | 201.4504 | 19:20 | 1023.6465
0.64817 | 663.5823 | 191.5131 | 19:23 | 1023.7734
0.59757 | 611.8082 | 183.5214 | 19:26 | 1023.8217
0.54761 | 560.5385 | 176.6525 | 19:29 | 1023.603
0.49717 | 508.9483 | 170.5152 | 19:31 | 1023.695
0.44803 | 458.6492 | 164.9161 | 19:34 | 1023.7001
0.39731 | 406.5958 | 159.3073 | 19:37 | 1023.3628
0.34732 | 355.4712 | 154.1032 | 19:41 | 1023.4566
0.29761 | 304.6195 | 148.9328 | 19:44 | 1023.5527
0.24759 | 253.4135 | 143.5904 | 19:46 | 1023.5037
0.19894 | 203.5878 | 138.0729 | 19:49 | 1023.3885
0.14987 | 153.3853 | 131.8638 | 19:53 | 1023.4266
0.099382 | 101.7323 | 124.3198 | 19:56 | 1023.646

## Isotherm Linear Plot
Flex 6.01 | Flex Version 6.01 | Page 1
3Flex Serial # 2010 Unit 1 Port 2
Sample: | wy-03-043
Operator: | Yang
File: | C:\3Flex\data\Yang\000-558.SMP
Started: | 14/04/2023 08:31:28 | Analysis adsorptive: | N2
Completed: | 15/04/2023 05:32:33 | Analysis bath temp.: | 77.437 K
Report time: | 15/04/2023 14:14:43 | Thermal correction: | No
Sample mass: | 0.0346 g | Ambient free space: | 16.5229 cm³ Measured
Analysis free space: | 56.7068 cm³ | Equilibration interval: | 10 to 30 s
Low pressure dose: | 10.0000 cm³/g STP | Sample density: | 1.000 g/cm³
Automatic degas: | No
Comments: wy-03-043 Nitrogen 77K
Isotherm Linear Plot
000-558 : wy-03-043 : Adsorption |  | 000-558 : wy-03-043 : Desorption
Relative Pressure (P/Po) | Quantity Adsorbed (cm³/g STP) | Relative Pressure (P/Po) | Quantity Adsorbed (cm³/g STP)
2.2498e-06 | 10.8145 | 0.99264 | 750.5039
1.3033e-05 | 21.6742 | 0.98219 | 612.0889
4.8146e-05 | 32.5155 | 0.97679 | 593.0883
0.00015145 | 43.1313 | 0.97214 | 582.2148
0.00041437 | 53.3474 | 0.96269 | 558.1569
0.0010134 | 62.8302 | 0.95201 | 532.8185
0.0022058 | 71.1832 | 0.94211 | 505.9124
0.0028513 | 74.1268 | 0.93265 | 472.5566
0.0038926 | 77.8564 | 0.92366 | 430.5402
0.00493 | 80.7919 | 0.91407 | 384.4962
0.0059112 | 83.1587 | 0.89993 | 341.6362
0.006961 | 85.352 | 0.84585 | 262.5294
0.0079524 | 87.2193 | 0.80455 | 235.8532
0.0090086 | 88.9776 | 0.75165 | 215.0477
0.0099719 | 90.4544 | 0.69933 | 201.4504
0.019913 | 100.3628 | 0.64817 | 191.5131
0.029717 | 105.87 | 0.59757 | 183.5214
0.039842 | 109.7222 | 0.54761 | 176.6525
0.049816 | 112.681 | 0.49717 | 170.5152
0.059985 | 115.2289 | 0.44803 | 164.9161
0.070042 | 117.5039 | 0.39731 | 159.3073
0.079983 | 119.5484 | 0.34732 | 154.1032
0.090074 | 121.4506 | 0.29761 | 148.9328
0.10002 | 123.2371 | 0.24759 | 143.5904
0.15134 | 130.9151 | 0.19894 | 138.0729
0.20158 | 137.2822 | 0.14987 | 131.8638
0.25312 | 143.1447 | 0.099382 | 124.3198
0.30314 | 148.5857
0.35305 | 153.8012
0.40252 | 158.9894
0.45278 | 164.3876
0.50181 | 169.8978
0.55113 | 175.9247
0.60165 | 182.6915
0.65124 | 190.3329
0.70065 | 199.3525
0.75036 | 210.637
0.79852 | 225.5931
0.84655 | 248.1934
0.89888 | 296.1578
0.90879 | 311.1177
0.91944 | 330.9709
0.92803 | 351.7928
0.93679 | 377.7759
0.94553 | 411.4222
0.95479 | 454.8146
0.96394 | 508.307
0.97604 | 566.2316
0.98844 | 620.1554
0.99264 | 750.5039

## Isotherm Log Plot
Flex 6.01 | Flex Version 6.01 | Page 1
3Flex Serial # 2010 Unit 1 Port 2
Sample: | wy-03-043
Operator: | Yang
File: | C:\3Flex\data\Yang\000-558.SMP
Started: | 14/04/2023 08:31:28 | Analysis adsorptive: | N2
Completed: | 15/04/2023 05:32:33 | Analysis bath temp.: | 77.437 K
Report time: | 15/04/2023 14:14:43 | Thermal correction: | No
Sample mass: | 0.0346 g | Ambient free space: | 16.5229 cm³ Measured
Analysis free space: | 56.7068 cm³ | Equilibration interval: | 10 to 30 s
Low pressure dose: | 10.0000 cm³/g STP | Sample density: | 1.000 g/cm³
Automatic degas: | No
Comments: wy-03-043 Nitrogen 77K
Isotherm Log Plot
000-558 : wy-03-043 : Adsorption |  | 000-558 : wy-03-043 : Desorption
Relative Pressure (P/Po) | Quantity Adsorbed (cm³/g STP) | Relative Pressure (P/Po) | Quantity Adsorbed (cm³/g STP)
2.2498e-06 | 10.8145 | 0.99264 | 750.5039
1.3033e-05 | 21.6742 | 0.98219 | 612.0889
4.8146e-05 | 32.5155 | 0.97679 | 593.0883
0.00015145 | 43.1313 | 0.97214 | 582.2148
0.00041437 | 53.3474 | 0.96269 | 558.1569
0.0010134 | 62.8302 | 0.95201 | 532.8185
0.0022058 | 71.1832 | 0.94211 | 505.9124
0.0028513 | 74.1268 | 0.93265 | 472.5566
0.0038926 | 77.8564 | 0.92366 | 430.5402
0.00493 | 80.7919 | 0.91407 | 384.4962
0.0059112 | 83.1587 | 0.89993 | 341.6362
0.006961 | 85.352 | 0.84585 | 262.5294
0.0079524 | 87.2193 | 0.80455 | 235.8532
0.0090086 | 88.9776 | 0.75165 | 215.0477
0.0099719 | 90.4544 | 0.69933 | 201.4504
0.019913 | 100.3628 | 0.64817 | 191.5131
0.029717 | 105.87 | 0.59757 | 183.5214
0.039842 | 109.7222 | 0.54761 | 176.6525
0.049816 | 112.681 | 0.49717 | 170.5152
0.059985 | 115.2289 | 0.44803 | 164.9161
0.070042 | 117.5039 | 0.39731 | 159.3073
0.079983 | 119.5484 | 0.34732 | 154.1032
0.090074 | 121.4506 | 0.29761 | 148.9328
0.10002 | 123.2371 | 0.24759 | 143.5904
0.15134 | 130.9151 | 0.19894 | 138.0729
0.20158 | 137.2822 | 0.14987 | 131.8638
0.25312 | 143.1447 | 0.099382 | 124.3198
0.30314 | 148.5857
0.35305 | 153.8012
0.40252 | 158.9894
0.45278 | 164.3876
0.50181 | 169.8978
0.55113 | 175.9247
0.60165 | 182.6915
0.65124 | 190.3329
0.70065 | 199.3525
0.75036 | 210.637
0.79852 | 225.5931
0.84655 | 248.1934
0.89888 | 296.1578
0.90879 | 311.1177
0.91944 | 330.9709
0.92803 | 351.7928
0.93679 | 377.7759
0.94553 | 411.4222
0.95479 | 454.8146
0.96394 | 508.307
0.97604 | 566.2316
0.98844 | 620.1554
0.99264 | 750.5039

## Isotherm Linear Absolute Plot
Flex 6.01 | Flex Version 6.01 | Page 1
3Flex Serial # 2010 Unit 1 Port 2
Sample: | wy-03-043
Operator: | Yang
File: | C:\3Flex\data\Yang\000-558.SMP
Started: | 14/04/2023 08:31:28 | Analysis adsorptive: | N2
Completed: | 15/04/2023 05:32:33 | Analysis bath temp.: | 77.437 K
Report time: | 15/04/2023 14:14:43 | Thermal correction: | No
Sample mass: | 0.0346 g | Ambient free space: | 16.5229 cm³ Measured
Analysis free space: | 56.7068 cm³ | Equilibration interval: | 10 to 30 s
Low pressure dose: | 10.0000 cm³/g STP | Sample density: | 1.000 g/cm³
Automatic degas: | No
Comments: wy-03-043 Nitrogen 77K
Isotherm Linear Absolute Plot
000-558 : wy-03-043 : Adsorption |  | 000-558 : wy-03-043 : Desorption
Absolute Pressure (mbar) | Quantity Adsorbed (cm³/g STP) | Absolute Pressure (mbar) | Quantity Adsorbed (cm³/g STP)
0.0022982 | 10.8145 | 1015.8512 | 750.5039
0.013324 | 21.6742 | 1005.2509 | 612.0889
0.049248 | 32.5155 | 999.2526 | 593.0883
0.15499 | 43.1313 | 995.1555 | 582.2148
0.42379 | 53.3474 | 985.5406 | 558.1569
1.0366 | 62.8302 | 974.6702 | 532.8185
2.2564 | 71.1832 | 964.0928 | 505.9124
2.9164 | 74.1268 | 954.5636 | 472.5566
3.9811 | 77.8564 | 945.5358 | 430.5402
5.0425 | 80.7919 | 935.7013 | 384.4962
6.0451 | 83.1587 | 921.2441 | 341.6362
7.1193 | 85.352 | 865.6814 | 262.5294
8.1319 | 87.2193 | 823.4011 | 235.8532
9.2134 | 88.9776 | 769.3157 | 215.0477
10.1979 | 90.4544 | 715.8646 | 201.4504
20.3642 | 100.3628 | 663.5823 | 191.5131
30.3899 | 105.87 | 611.8082 | 183.5214
40.7426 | 109.7222 | 560.5385 | 176.6525
50.9549 | 112.681 | 508.9483 | 170.5152
61.3438 | 115.2289 | 458.6492 | 164.9161
71.6509 | 117.5039 | 406.5958 | 159.3073
81.8082 | 119.5484 | 355.4712 | 154.1032
92.1258 | 121.4506 | 304.6195 | 148.9328
102.2872 | 123.2371 | 253.4135 | 143.5904
154.7762 | 130.9151 | 203.5878 | 138.0729
206.1721 | 137.2822 | 153.3853 | 131.8638
258.8792 | 143.1447 | 101.7323 | 124.3198
310.0815 | 148.5857
361.1832 | 153.8012
411.9274 | 158.9894
463.1681 | 164.3876
513.2463 | 169.8978
564.0797 | 175.9247
615.8188 | 182.6915
666.5799 | 190.3329
717.2194 | 199.3525
767.7763 | 210.637
817.3264 | 225.5931
866.5693 | 248.1934
920.2474 | 296.1578
930.3758 | 311.1177
941.197 | 330.9709
950.0419 | 351.7928
959.0531 | 377.7759
968.099 | 411.4222
977.5666 | 454.8146
986.8471 | 508.307
999.0571 | 566.2316
1011.6205 | 620.1554
1015.8512 | 750.5039

## Isotherm Log Absolute Plot
Flex 6.01 | Flex Version 6.01 | Page 1
3Flex Serial # 2010 Unit 1 Port 2
Sample: | wy-03-043
Operator: | Yang
File: | C:\3Flex\data\Yang\000-558.SMP
Started: | 14/04/2023 08:31:28 | Analysis adsorptive: | N2
Completed: | 15/04/2023 05:32:33 | Analysis bath temp.: | 77.437 K
Report time: | 15/04/2023 14:14:43 | Thermal correction: | No
Sample mass: | 0.0346 g | Ambient free space: | 16.5229 cm³ Measured
Analysis free space: | 56.7068 cm³ | Equilibration interval: | 10 to 30 s
Low pressure dose: | 10.0000 cm³/g STP | Sample density: | 1.000 g/cm³
Automatic degas: | No
Comments: wy-03-043 Nitrogen 77K
Isotherm Log Absolute Plot
000-558 : wy-03-043 : Adsorption |  | 000-558 : wy-03-043 : Desorption
Absolute Pressure (mbar) | Quantity Adsorbed (cm³/g STP) | Absolute Pressure (mbar) | Quantity Adsorbed (cm³/g STP)
0.0022982 | 10.8145 | 1015.8512 | 750.5039
0.013324 | 21.6742 | 1005.2509 | 612.0889
0.049248 | 32.5155 | 999.2526 | 593.0883
0.15499 | 43.1313 | 995.1555 | 582.2148
0.42379 | 53.3474 | 985.5406 | 558.1569
1.0366 | 62.8302 | 974.6702 | 532.8185
2.2564 | 71.1832 | 964.0928 | 505.9124
2.9164 | 74.1268 | 954.5636 | 472.5566
3.9811 | 77.8564 | 945.5358 | 430.5402
5.0425 | 80.7919 | 935.7013 | 384.4962
6.0451 | 83.1587 | 921.2441 | 341.6362
7.1193 | 85.352 | 865.6814 | 262.5294
8.1319 | 87.2193 | 823.4011 | 235.8532
9.2134 | 88.9776 | 769.3157 | 215.0477
10.1979 | 90.4544 | 715.8646 | 201.4504
20.3642 | 100.3628 | 663.5823 | 191.5131
30.3899 | 105.87 | 611.8082 | 183.5214
40.7426 | 109.7222 | 560.5385 | 176.6525
50.9549 | 112.681 | 508.9483 | 170.5152
61.3438 | 115.2289 | 458.6492 | 164.9161
71.6509 | 117.5039 | 406.5958 | 159.3073
81.8082 | 119.5484 | 355.4712 | 154.1032
92.1258 | 121.4506 | 304.6195 | 148.9328
102.2872 | 123.2371 | 253.4135 | 143.5904
154.7762 | 130.9151 | 203.5878 | 138.0729
206.1721 | 137.2822 | 153.3853 | 131.8638
258.8792 | 143.1447 | 101.7323 | 124.3198
310.0815 | 148.5857
361.1832 | 153.8012
411.9274 | 158.9894
463.1681 | 164.3876
513.2463 | 169.8978
564.0797 | 175.9247
615.8188 | 182.6915
666.5799 | 190.3329
717.2194 | 199.3525
767.7763 | 210.637
817.3264 | 225.5931
866.5693 | 248.1934
920.2474 | 296.1578
930.3758 | 311.1177
941.197 | 330.9709
950.0419 | 351.7928
959.0531 | 377.7759
968.099 | 411.4222
977.5666 | 454.8146
986.8471 | 508.307
999.0571 | 566.2316
1011.6205 | 620.1554
1015.8512 | 750.5039

## Isotherm Pressure Composition
Flex 6.01 | Flex Version 6.01 | Page 1
3Flex Serial # 2010 Unit 1 Port 2
Sample: | wy-03-043
Operator: | Yang
File: | C:\3Flex\data\Yang\000-558.SMP
Started: | 14/04/2023 08:31:28 | Analysis adsorptive: | N2
Completed: | 15/04/2023 05:32:33 | Analysis bath temp.: | 77.437 K
Report time: | 15/04/2023 14:14:43 | Thermal correction: | No
Sample mass: | 0.0346 g | Ambient free space: | 16.5229 cm³ Measured
Analysis free space: | 56.7068 cm³ | Equilibration interval: | 10 to 30 s
Low pressure dose: | 10.0000 cm³/g STP | Sample density: | 1.000 g/cm³
Automatic degas: | No
Comments: wy-03-043 Nitrogen 77K
Isotherm Pressure Composition
000-558 : wy-03-043 : Adsorption |  | 000-558 : wy-03-043 : Desorption
Weight % N2 | Absolute Pressure (mbar) | Weight % N2 | Absolute Pressure (mbar)
1.3516 | 0.0022982 | 93.7995 | 1015.8512
2.7089 | 0.013324 | 76.5001 | 1005.2509
4.0639 | 0.049248 | 74.1254 | 999.2526
5.3906 | 0.15499 | 72.7664 | 995.1555
6.6675 | 0.42379 | 69.7596 | 985.5406
7.8526 | 1.0366 | 66.5928 | 974.6702
8.8966 | 2.2564 | 63.23 | 964.0928
9.2645 | 2.9164 | 59.0611 | 954.5636
9.7307 | 3.9811 | 53.8098 | 945.5358
10.0975 | 5.0425 | 48.0551 | 935.7013
10.3933 | 6.0451 | 42.6984 | 921.2441
10.6675 | 7.1193 | 32.8115 | 865.6814
10.9008 | 8.1319 | 29.4774 | 823.4011
11.1206 | 9.2134 | 26.8771 | 769.3157
11.3052 | 10.1979 | 25.1777 | 715.8646
12.5435 | 20.3642 | 23.9357 | 663.5823
13.2319 | 30.3899 | 22.9369 | 611.8082
13.7133 | 40.7426 | 22.0784 | 560.5385
14.0831 | 50.9549 | 21.3113 | 508.9483
14.4015 | 61.3438 | 20.6116 | 458.6492
14.6859 | 71.6509 | 19.9106 | 406.5958
14.9414 | 81.8082 | 19.2601 | 355.4712
15.1791 | 92.1258 | 18.6139 | 304.6195
15.4024 | 102.2872 | 17.9462 | 253.4135
16.362 | 154.7762 | 17.2566 | 203.5878
17.1578 | 206.1721 | 16.4806 | 153.3853
17.8905 | 258.8792 | 15.5377 | 101.7323
18.5705 | 310.0815
19.2224 | 361.1832
19.8708 | 411.9274
20.5455 | 463.1681
21.2342 | 513.2463
21.9874 | 564.0797
22.8332 | 615.8188
23.7882 | 666.5799
24.9155 | 717.2194
26.3259 | 767.7763
28.1951 | 817.3264
31.0197 | 866.5693
37.0144 | 920.2474
38.8841 | 930.3758
41.3654 | 941.197
43.9678 | 950.0419
47.2152 | 959.0531
51.4204 | 968.099
56.8437 | 977.5666
63.5293 | 986.8471
70.7688 | 999.0571
77.5083 | 1011.6205
93.7995 | 1015.8512

## BET Tabular Report
Flex 6.01 | Flex Version 6.01 | Page 1
3Flex Serial # 2010 Unit 1 Port 2
Sample: | wy-03-043
Operator: | Yang
File: | C:\3Flex\data\Yang\000-558.SMP
Started: | 14/04/2023 08:31:28 | Analysis adsorptive: | N2
Completed: | 15/04/2023 05:32:33 | Analysis bath temp.: | 77.437 K
Report time: | 15/04/2023 14:14:43 | Thermal correction: | No
Sample mass: | 0.0346 g | Ambient free space: | 16.5229 cm³ Measured
Analysis free space: | 56.7068 cm³ | Equilibration interval: | 10 to 30 s
Low pressure dose: | 10.0000 cm³/g STP | Sample density: | 1.000 g/cm³
Automatic degas: | No
Comments: wy-03-043 Nitrogen 77K
BET Report
BET surface area: | 498.8985 ± 0.3820 m²/g
Slope: | 0.008692 ± 0.000007 g/cm³ STP
Y-intercept: | 0.000032 ± 0.000001 g/cm³ STP
C: | 270.818099
Qm: | 114.6214 cm³/g STP
Correlation coefficient: | 0.9999991
Molecular cross-sectional area: | 0.1620 nm²
Relative Pressure (P/Po) | Quantity Adsorbed (cm³/g STP) | 1/[Q(Po/P - 1)]
0.059985 | 115.2289 | 0.00055379
0.070042 | 117.5039 | 0.00064098
0.079983 | 119.5484 | 0.00072721
0.090074 | 121.4506 | 0.00081507
0.10002 | 123.2371 | 0.00090176

## BET Transform Plot
Flex 6.01 | Flex Version 6.01 | Page 1
3Flex Serial # 2010 Unit 1 Port 2
Sample: | wy-03-043
Operator: | Yang
File: | C:\3Flex\data\Yang\000-558.SMP
Started: | 14/04/2023 08:31:28 | Analysis adsorptive: | N2
Completed: | 15/04/2023 05:32:33 | Analysis bath temp.: | 77.437 K
Report time: | 15/04/2023 14:14:43 | Thermal correction: | No
Sample mass: | 0.0346 g | Ambient free space: | 16.5229 cm³ Measured
Analysis free space: | 56.7068 cm³ | Equilibration interval: | 10 to 30 s
Low pressure dose: | 10.0000 cm³/g STP | Sample density: | 1.000 g/cm³
Automatic degas: | No
Comments: wy-03-043 Nitrogen 77K
BET Surface Area Plot
000-558 : wy-03-043 |  | Not Fitted
Relative Pressure (P/Po) | 1/[Q(Po/P - 1)] | Relative Pressure (P/Po) | 1/[Q(Po/P - 1)]
0.059985 | 0.00055379 | 0.15134 | 0.0013622
0.070042 | 0.00064098 | 0.20158 | 0.0018391
0.079983 | 0.00072721
0.090074 | 0.00081507
0.10002 | 0.00090176

## t-Plot Tabular Report
Flex 6.01 | Flex Version 6.01 | Page 1
3Flex Serial # 2010 Unit 1 Port 2
Sample: | wy-03-043
Operator: | Yang
File: | C:\3Flex\data\Yang\000-558.SMP
Started: | 14/04/2023 08:31:28 | Analysis adsorptive: | N2
Completed: | 15/04/2023 05:32:33 | Analysis bath temp.: | 77.437 K
Report time: | 15/04/2023 14:14:43 | Thermal correction: | No
Sample mass: | 0.0346 g | Ambient free space: | 16.5229 cm³ Measured
Analysis free space: | 56.7068 cm³ | Equilibration interval: | 10 to 30 s
Low pressure dose: | 10.0000 cm³/g STP | Sample density: | 1.000 g/cm³
Automatic degas: | No
Comments: wy-03-043 Nitrogen 77K
t-Plot Report
Micropore volume: | 0.077776 cm³/g
Micropore area: | 191.1797 m²/g
External surface area: | 307.7188 m²/g
Slope: | 19.837409 ± 0.376677 cm³/g·Å STP
Y-intercept: | 50.138806 ± 1.511416 cm³/g STP
Correlation coefficient: | 0.999280
Surface area correction factor: | 1.000
Density conversion factor: | 0.0015512
Total surface area (BET): | 498.8985 m²/g
Thickness range: | 3.5000 to 5.0000 Å
Thickness equation: | Harkins and Jura
Thickness Curve
t = [ 13.99 / ( 0.034 - log(P/Po) ) ] ^ 0.5
t-Plot Report - Data
Relative Pressure (P/Po) | Statistical Thickness (Å) | Quantity Adsorbed (cm³/g STP) | Fitted
0.059985 | 3.3375 | 115.2289
0.070042 | 3.4307 | 117.5039
0.079983 | 3.517 | 119.5484 | *
0.090074 | 3.6001 | 121.4506 | *
0.10002 | 3.6784 | 123.2371 | *
0.15134 | 4.0473 | 130.9151 | *
0.20158 | 4.3791 | 137.2822 | *
0.25312 | 4.7098 | 143.1447 | *
0.30314 | 5.0327 | 148.5857
0.35305 | 5.3643 | 153.8012
0.40252 | 5.7092 | 158.9894
0.45278 | 6.0827 | 164.3876
0.50181 | 6.4772 | 169.8978
0.55113 | 6.9129 | 175.9247
0.60165 | 7.4119 | 182.6915
0.65124 | 7.9697 | 190.3329

## t-Plot Plot
Flex 6.01 | Flex Version 6.01 | Page 1
3Flex Serial # 2010 Unit 1 Port 2
Sample: | wy-03-043
Operator: | Yang
File: | C:\3Flex\data\Yang\000-558.SMP
Started: | 14/04/2023 08:31:28 | Analysis adsorptive: | N2
Completed: | 15/04/2023 05:32:33 | Analysis bath temp.: | 77.437 K
Report time: | 15/04/2023 14:14:43 | Thermal correction: | No
Sample mass: | 0.0346 g | Ambient free space: | 16.5229 cm³ Measured
Analysis free space: | 56.7068 cm³ | Equilibration interval: | 10 to 30 s
Low pressure dose: | 10.0000 cm³/g STP | Sample density: | 1.000 g/cm³
Automatic degas: | No
Comments: wy-03-043 Nitrogen 77K
t-Plot
Harkins and Jura
000-558 : wy-03-043 |  | Not Fitted
Thickness (Å) | Quantity Adsorbed (cm³/g STP) | Thickness (Å) | Quantity Adsorbed (cm³/g STP)
3.517 | 119.5484 | 3.3375 | 115.2289
3.6001 | 121.4506 | 3.4307 | 117.5039
3.6784 | 123.2371 | 5.0327 | 148.5857
4.0473 | 130.9151 | 5.3643 | 153.8012
4.3791 | 137.2822 | 5.7092 | 158.9894
4.7098 | 143.1447 | 6.0827 | 164.3876
|  | 6.4772 | 169.8978
|  | 6.9129 | 175.9247
|  | 7.4119 | 182.6915
|  | 7.9697 | 190.3329

## Horvath-Kawazoe Report
Flex 6.01 | Flex Version 6.01 | Page 1
3Flex Serial # 2010 Unit 1 Port 2
Sample: | wy-03-043
Operator: | Yang
File: | C:\3Flex\data\Yang\000-558.SMP
Started: | 14/04/2023 08:31:28 | Analysis adsorptive: | N2
Completed: | 15/04/2023 05:32:33 | Analysis bath temp.: | 77.437 K
Report time: | 15/04/2023 14:14:43 | Thermal correction: | No
Sample mass: | 0.0346 g | Ambient free space: | 16.5229 cm³ Measured
Analysis free space: | 56.7068 cm³ | Equilibration interval: | 10 to 30 s
Low pressure dose: | 10.0000 cm³/g STP | Sample density: | 1.000 g/cm³
Automatic degas: | No
Comments: wy-03-043 Nitrogen 77K
Horvath-Kawazoe Report
Cylinder Pore Geometry (Saito-Foley)
Maximum pore volume: | 0.203076 cm³/g
at Relative Pressure: | 0.151341073
Median pore width: | 9.046 Å
Relative pressure range: | 1e-09 to 0.18
Diameter of adsorptive molecule: | 3.000 Å
Adsorptive density: | 6.710e+14 molecules/cm²
Adsorptive dispersion constant: | 7.777e-59
Diameter of sample atom: | 2.760 Å
Sample Density: | 1.310e+15 molecules/cm²
Sample dispersion constant: | 8.957e-59
Density conversion factor: | 0.0015512
Absolute Pressure (mbar) | Relative Pressure (P/Po) | Quantity Adsorbed (cm³/g STP) | Pore Width (Å) | Cumulative Pore Volume (cm³/g) | Differential Pore Volume (cm³/g·Å)
0.0022982 | 2.2498e-06 | 10.8145 | 5.6744 | 0.016776 | 0.0029564
0.013324 | 1.3033e-05 | 21.6742 | 6.2648 | 0.033621 | 0.028532
0.049248 | 4.8146e-05 | 32.5155 | 6.8153 | 0.050438 | 0.030548
0.15499 | 0.00015145 | 43.1313 | 7.4147 | 0.066905 | 0.027472
0.42379 | 0.00041437 | 53.3474 | 8.0689 | 0.082753 | 0.024223
1.0366 | 0.0010134 | 62.8302 | 8.7945 | 0.097462 | 0.020274
2.2564 | 0.0022058 | 71.1832 | 9.5825 | 0.11042 | 0.016443
2.9164 | 0.0028513 | 74.1268 | 9.8849 | 0.11499 | 0.0151
3.9811 | 0.0038926 | 77.8564 | 10.287 | 0.12077 | 0.014388
5.0425 | 0.00493 | 80.7919 | 10.6223 | 0.12532 | 0.01358
6.0451 | 0.0059112 | 83.1587 | 10.8993 | 0.129 | 0.013254
7.1193 | 0.006961 | 85.352 | 11.1643 | 0.1324 | 0.012839
8.1319 | 0.0079524 | 87.2193 | 11.3927 | 0.13529 | 0.012684
9.2134 | 0.0090086 | 88.9776 | 11.6191 | 0.13802 | 0.012045
10.1979 | 0.0099719 | 90.4544 | 11.8103 | 0.14031 | 0.011979
20.3642 | 0.019913 | 100.3628 | 13.3694 | 0.15568 | 0.0098586
30.3899 | 0.029717 | 105.87 | 14.5436 | 0.16423 | 0.0072754
40.7426 | 0.039842 | 109.7222 | 15.5783 | 0.1702 | 0.0057747
50.9549 | 0.049816 | 112.681 | 16.4953 | 0.17479 | 0.0050056
61.3438 | 0.059985 | 115.2289 | 17.3714 | 0.17874 | 0.0045112
71.6509 | 0.070042 | 117.5039 | 18.1907 | 0.18227 | 0.0043071
81.8082 | 0.079983 | 119.5484 | 18.9659 | 0.18544 | 0.0040913
92.1258 | 0.090074 | 121.4506 | 19.7415 | 0.18839 | 0.0038042
102.2872 | 0.10002 | 123.2371 | 20.4841 | 0.19117 | 0.0037322
154.7762 | 0.15134 | 130.9151 | 24.2031 | 0.20308 | 0.0032025

## Horvath-Kawazoe Cumulative Pore
Flex 6.01 | Flex Version 6.01 | Page 1
3Flex Serial # 2010 Unit 1 Port 2
Sample: | wy-03-043
Operator: | Yang
File: | C:\3Flex\data\Yang\000-558.SMP
Started: | 14/04/2023 08:31:28 | Analysis adsorptive: | N2
Completed: | 15/04/2023 05:32:33 | Analysis bath temp.: | 77.437 K
Report time: | 15/04/2023 14:14:43 | Thermal correction: | No
Sample mass: | 0.0346 g | Ambient free space: | 16.5229 cm³ Measured
Analysis free space: | 56.7068 cm³ | Equilibration interval: | 10 to 30 s
Low pressure dose: | 10.0000 cm³/g STP | Sample density: | 1.000 g/cm³
Automatic degas: | No
Comments: wy-03-043 Nitrogen 77K
Horvath-Kawazoe Cumulative Pore Volume Plot
Cylinder Pore Geometry (Saito-Foley)
000-558 : wy-03-043
Pore Width (Å) | Pore Volume (cm³/g)
5.6744 | 0.016776
6.2648 | 0.033621
6.8153 | 0.050438
7.4147 | 0.066905
8.0689 | 0.082753
8.7945 | 0.097462
9.5825 | 0.11042
9.8849 | 0.11499
10.287 | 0.12077
10.6223 | 0.12532
10.8993 | 0.129
11.1643 | 0.1324
11.3927 | 0.13529
11.6191 | 0.13802
11.8103 | 0.14031
13.3694 | 0.15568
14.5436 | 0.16423
15.5783 | 0.1702
16.4953 | 0.17479
17.3714 | 0.17874
18.1907 | 0.18227
18.9659 | 0.18544
19.7415 | 0.18839
20.4841 | 0.19117
24.2031 | 0.20308

## Horvath-Kawazoe Differential Po
Flex 6.01 | Flex Version 6.01 | Page 1
3Flex Serial # 2010 Unit 1 Port 2
Sample: | wy-03-043
Operator: | Yang
File: | C:\3Flex\data\Yang\000-558.SMP
Started: | 14/04/2023 08:31:28 | Analysis adsorptive: | N2
Completed: | 15/04/2023 05:32:33 | Analysis bath temp.: | 77.437 K
Report time: | 15/04/2023 14:14:43 | Thermal correction: | No
Sample mass: | 0.0346 g | Ambient free space: | 16.5229 cm³ Measured
Analysis free space: | 56.7068 cm³ | Equilibration interval: | 10 to 30 s
Low pressure dose: | 10.0000 cm³/g STP | Sample density: | 1.000 g/cm³
Automatic degas: | No
Comments: wy-03-043 Nitrogen 77K
Horvath-Kawazoe Differential Pore Volume Plot
Cylinder Pore Geometry (Saito-Foley)
000-558 : wy-03-043
Pore Width (Å) | dV/dw (cm³/g·Å)
5.6744 | 0.0029564
6.2648 | 0.028532
6.8153 | 0.030548
7.4147 | 0.027472
8.0689 | 0.024223
8.7945 | 0.020274
9.5825 | 0.016443
9.8849 | 0.0151
10.287 | 0.014388
10.6223 | 0.01358
10.8993 | 0.013254
11.1643 | 0.012839
11.3927 | 0.012684
11.6191 | 0.012045
11.8103 | 0.011979
13.3694 | 0.0098586
14.5436 | 0.0072754
15.5783 | 0.0057747
16.4953 | 0.0050056
17.3714 | 0.0045112
18.1907 | 0.0043071
18.9659 | 0.0040913
19.7415 | 0.0038042
20.4841 | 0.0037322
24.2031 | 0.0032025

## DFT Pore Size Pore Table
Flex 6.01 | Flex Version 6.01 | Page 1
3Flex Serial # 2010 Unit 1 Port 2
Sample: | wy-03-043
Operator: | Yang
File: | C:\3Flex\data\Yang\000-558.SMP
Started: | 14/04/2023 08:31:28 | Analysis adsorptive: | N2
Completed: | 15/04/2023 05:32:33 | Analysis bath temp.: | 77.437 K
Report time: | 15/04/2023 14:14:43 | Thermal correction: | No
Sample mass: | 0.0346 g | Ambient free space: | 16.5229 cm³ Measured
Analysis free space: | 56.7068 cm³ | Equilibration interval: | 10 to 30 s
Low pressure dose: | 10.0000 cm³/g STP | Sample density: | 1.000 g/cm³
Automatic degas: | No
Comments: wy-03-043 Nitrogen 77K
Porosity Distribution by Non-Local Density Functional Theory
Model: N2 - Tarazona NLDFT, Esf = 30.0K
Method: Non-negative Regularization: 0.00000
Standard Deviation of Fit: 43.14442 cm³/g STP
Volume in Pores | < | 4.86 Å | : | 0.00000 cm³/g
Total Volume in Pores | <= | 448.83 Å | : | 0.86691 cm³/g
Total Area in Pores | >= | 4.86 Å | : | 1,133.562 m²/g
Pore Table
Pore Width (Å) | Cumulative Pore Volume (cm³/g) | Incremental Pore Volume (cm³/g) | Cumulative Pore Area (m²/g) | Incremental Pore Area (m²/g)
4.8615 | 0 | 0 | 0 | 0
5.2189 | 0.015126 | 0.015126 | 115.9337 | 115.9337
5.9338 | 0.045024 | 0.029898 | 317.4769 | 201.5432
6.2913 | 0.045024 | 0 | 317.4769 | 0
6.6488 | 0.098982 | 0.053957 | 642.0929 | 324.616
7.3637 | 0.098982 | 0 | 642.0929 | 0
7.7211 | 0.11149 | 0.012507 | 706.8875 | 64.7946
8.4361 | 0.11913 | 0.0076423 | 743.124 | 36.2365
8.7935 | 0.12314 | 0.0040098 | 761.3638 | 18.2398
9.5084 | 0.1328 | 0.0096624 | 802.0117 | 40.6479
10.2234 | 0.149 | 0.016198 | 865.3874 | 63.3757
10.9383 | 0.149 | 0 | 865.3874 | 0
11.6532 | 0.149 | 0 | 865.3874 | 0
12.3681 | 0.149 | 0 | 865.3874 | 0
13.083 | 0.18396 | 0.034962 | 972.2806 | 106.8933
13.798 | 0.18396 | 0 | 972.2806 | 0
14.8703 | 0.18396 | 0 | 972.2806 | 0
15.5853 | 0.18396 | 0 | 972.2806 | 0
16.6576 | 0.18396 | 0 | 972.2806 | 0
17.73 | 0.18396 | 0 | 972.2806 | 0
18.4449 | 0.18396 | 0 | 972.2806 | 0
19.8748 | 0.18396 | 0 | 972.2806 | 0
20.9472 | 0.18396 | 0 | 972.2806 | 0
22.0195 | 0.18396 | 0 | 972.2806 | 0
23.4494 | 0.18396 | 0 | 972.2806 | 0
24.5218 | 0.19395 | 0.0099873 | 988.572 | 16.2914
25.9516 | 0.19395 | 0 | 988.572 | 0
27.3814 | 0.20018 | 0.0062252 | 997.666 | 9.094
29.1687 | 0.20242 | 0.0022433 | 1000.7423 | 3.0763
30.5986 | 0.2063 | 0.0038856 | 1005.8218 | 5.0794
32.3859 | 0.21056 | 0.0042539 | 1011.0757 | 5.254
34.1732 | 0.21497 | 0.0044122 | 1016.2403 | 5.1645
35.9605 | 0.21811 | 0.0031395 | 1019.7324 | 3.4921
38.1052 | 0.22405 | 0.0059444 | 1025.9724 | 6.2399
40.25 | 0.22692 | 0.002869 | 1028.8236 | 2.8512
42.3948 | 0.23062 | 0.0036974 | 1032.3122 | 3.4886
44.5395 | 0.23273 | 0.00211 | 1034.2071 | 1.8949
47.0417 | 0.23388 | 0.0011517 | 1035.1864 | 0.9793
49.544 | 0.23388 | 0 | 1035.1864 | 0
52.0462 | 0.23388 | 0 | 1035.1864 | 0
54.9059 | 0.23388 | 0 | 1035.1864 | 0
57.7655 | 0.23545 | 0.0015629 | 1036.2687 | 1.0822
60.9827 | 0.23941 | 0.0039676 | 1038.8711 | 2.6025
64.1998 | 0.24378 | 0.004371 | 1041.5945 | 2.7234
67.417 | 0.24655 | 0.0027679 | 1043.2368 | 1.6423
70.9916 | 0.25127 | 0.0047147 | 1045.8933 | 2.6565
74.5662 | 0.25608 | 0.0048109 | 1048.474 | 2.5807
78.4982 | 0.2594 | 0.0033257 | 1050.1686 | 1.6946
82.7877 | 0.26482 | 0.005416 | 1052.7854 | 2.6168
87.0773 | 0.26957 | 0.0047504 | 1054.9676 | 2.1822
91.3668 | 0.27246 | 0.0028871 | 1056.2316 | 1.264
96.3712 | 0.27549 | 0.0030353 | 1057.4914 | 1.2598
101.3757 | 0.27968 | 0.0041843 | 1059.1424 | 1.651
106.38 | 0.28164 | 0.0019648 | 1059.8812 | 0.73877
112.0995 | 0.28359 | 0.001953 | 1060.5781 | 0.6969
117.8188 | 0.28793 | 0.0043371 | 1062.0506 | 1.4725
123.8956 | 0.29521 | 0.0072806 | 1064.4012 | 2.3506
130.3299 | 0.30266 | 0.0074465 | 1066.6866 | 2.2854
136.7642 | 0.30777 | 0.0051155 | 1068.1827 | 1.4961
143.9134 | 0.31354 | 0.0057642 | 1069.7849 | 1.6021
151.0626 | 0.31961 | 0.0060708 | 1071.3924 | 1.6075
158.9267 | 0.32596 | 0.0063459 | 1072.9896 | 1.5972
167.1483 | 0.3353 | 0.0093434 | 1075.2255 | 2.2359
175.7273 | 0.34466 | 0.0093643 | 1077.357 | 2.1315
184.6638 | 0.3517 | 0.0070346 | 1078.8808 | 1.5238
193.9578 | 0.35846 | 0.0067663 | 1080.2762 | 1.3954
203.9667 | 0.36418 | 0.0057124 | 1081.3965 | 1.1203
214.333 | 0.37313 | 0.0089564 | 1083.068 | 1.6715
225.0568 | 0.38273 | 0.0096008 | 1084.7744 | 1.7064
236.4955 | 0.39271 | 0.0099746 | 1086.4614 | 1.6871
248.2917 | 0.40282 | 0.010111 | 1088.0904 | 1.629
261.1603 | 0.41295 | 0.010129 | 1089.6418 | 1.5514
274.3863 | 0.42326 | 0.010308 | 1091.1444 | 1.5026
287.9698 | 0.43492 | 0.011661 | 1092.7642 | 1.6197
302.6256 | 0.44712 | 0.012204 | 1094.3773 | 1.6131
317.9964 | 0.45922 | 0.012101 | 1095.8995 | 1.5222
334.0821 | 0.46851 | 0.0092904 | 1097.0118 | 1.1124
350.8827 | 0.48118 | 0.01267 | 1098.4561 | 1.4443
368.7557 | 0.49617 | 0.014988 | 1100.0819 | 1.6258
387.3437 | 0.5116 | 0.015433 | 1101.6756 | 1.5937
406.6465 | 0.52751 | 0.015902 | 1103.2398 | 1.5642
427.3792 | 0.54398 | 0.01647 | 1104.7813 | 1.5415
448.8268 | 0.86691 | 0.32293 | 1133.5617 | 28.7804

## DFT Pore Size Isotherm Table
Flex 6.01 | Flex Version 6.01 | Page 1
3Flex Serial # 2010 Unit 1 Port 2
Sample: | wy-03-043
Operator: | Yang
File: | C:\3Flex\data\Yang\000-558.SMP
Started: | 14/04/2023 08:31:28 | Analysis adsorptive: | N2
Completed: | 15/04/2023 05:32:33 | Analysis bath temp.: | 77.437 K
Report time: | 15/04/2023 14:14:43 | Thermal correction: | No
Sample mass: | 0.0346 g | Ambient free space: | 16.5229 cm³ Measured
Analysis free space: | 56.7068 cm³ | Equilibration interval: | 10 to 30 s
Low pressure dose: | 10.0000 cm³/g STP | Sample density: | 1.000 g/cm³
Automatic degas: | No
Comments: wy-03-043 Nitrogen 77K
Porosity Distribution by Non-Local Density Functional Theory
Model: N2 - Tarazona NLDFT, Esf = 30.0K
Method: Non-negative Regularization: 0.00000
Standard Deviation of Fit: 43.14442 cm³/g STP
Isotherm Table
Relative Pressure (P/Po) | Experimental Quantity Adsorbed (cm³/g STP) | Fitted Quantity Adsorbed (cm³/g STP) | Absolute Residual (cm³/g STP) | Relative Residual
2.5119e-06 | 11.1689 | 10.6559 | 0.51296 | 0.045928
3.1623e-06 | 12.0386 | 11.8958 | 0.14274 | 0.011857
3.9811e-06 | 13.1099 | 13.1054 | 0.0045543 | 0.0003474
5.0119e-06 | 14.4137 | 14.325 | 0.088734 | 0.0061562
6.3096e-06 | 15.9683 | 15.6349 | 0.33332 | 0.020874
7.9433e-06 | 17.7567 | 17.1461 | 0.61057 | 0.034386
1e-05 | 19.6789 | 18.987 | 0.69193 | 0.035161
1.2589e-05 | 21.4536 | 21.1973 | 0.25635 | 0.011949
1.5849e-05 | 22.9619 | 23.5408 | -0.57883 | -0.025208
1.9953e-05 | 24.727 | 25.6995 | -0.97245 | -0.039327
2.5119e-05 | 26.7474 | 27.5883 | -0.84083 | -0.031436
3.1623e-05 | 28.9427 | 29.2678 | -0.32509 | -0.011232
3.9811e-05 | 31.0967 | 30.8333 | 0.26342 | 0.008471
5.0119e-05 | 32.753 | 32.4275 | 0.32555 | 0.0099396
6.3096e-05 | 34.3469 | 34.5802 | -0.23329 | -0.0067923
7.9433e-05 | 36.3728 | 37.045 | -0.67219 | -0.018481
0.0001 | 38.8113 | 38.8161 | -0.0048152 | -0.00012407
0.00012589 | 41.4191 | 40.7068 | 0.71236 | 0.017199
0.00015849 | 43.4513 | 43.567 | -0.1157 | -0.0026627
0.00019953 | 45.3509 | 45.9505 | -0.59963 | -0.013222
0.00025119 | 47.7286 | 47.5537 | 0.17493 | 0.0036651
0.00031623 | 50.4613 | 49.2022 | 1.2591 | 0.024952
0.00039811 | 53.0111 | 52.6336 | 0.37746 | 0.0071204
0.00050119 | 54.9849 | 54.4987 | 0.48622 | 0.0088429
0.00063096 | 57.4217 | 58.7582 | -1.3366 | -0.023276
0.00079433 | 60.2075 | 61.0333 | -0.82581 | -0.013716
0.001 | 62.7212 | 62.7601 | -0.038919 | -0.00062051
0.0012589 | 64.7699 | 64.378 | 0.39197 | 0.0060518
0.0015849 | 67.2792 | 66.0538 | 1.2254 | 0.018214
0.0019953 | 70.0488 | 68.0867 | 1.9621 | 0.02801
0.0025119 | 72.6567 | 73.3736 | -0.71689 | -0.0098668
0.0031623 | 75.31 | 77.2577 | -1.9477 | -0.025862
0.0039811 | 78.1254 | 79.6481 | -1.5227 | -0.01949
0.0050119 | 80.9992 | 81.8232 | -0.82392 | -0.010172
0.0063096 | 84.0189 | 84.3785 | -0.35958 | -0.0042797
0.0079433 | 87.2032 | 87.6014 | -0.39815 | -0.0045658
0.01 | 90.4939 | 89.8159 | 0.67802 | 0.0074925
0.012356 | 93.5388 | 91.8059 | 1.7329 | 0.018526
0.015186 | 96.5599 | 94.3136 | 2.2463 | 0.023263
0.018486 | 99.3528 | 96.8966 | 2.4562 | 0.024722
0.022295 | 101.9173 | 99.5476 | 2.3697 | 0.023251
0.026653 | 104.4415 | 102.1532 | 2.2883 | 0.02191
0.031598 | 106.6413 | 104.5377 | 2.1036 | 0.019726
0.037162 | 108.8149 | 107.1453 | 1.6696 | 0.015344
0.043374 | 110.824 | 110.1045 | 0.71953 | 0.0064926
0.050259 | 112.7964 | 113.6515 | -0.85504 | -0.0075804
0.057835 | 114.7164 | 117.0043 | -2.2879 | -0.019944
0.066116 | 116.6404 | 119.2164 | -2.576 | -0.022085
0.075109 | 118.5715 | 120.9485 | -2.377 | -0.020047
0.084816 | 120.47 | 122.4314 | -1.9614 | -0.016281
0.095232 | 122.3951 | 123.7584 | -1.3634 | -0.011139
0.10635 | 124.3012 | 124.9811 | -0.67984 | -0.0054693
0.11815 | 126.1806 | 126.1358 | 0.044875 | 0.00035564
0.13061 | 128.0399 | 127.259 | 0.78097 | 0.0060994
0.14371 | 129.8824 | 131.0348 | -1.1524 | -0.0088728
0.15741 | 131.7235 | 132.0538 | -0.3303 | -0.0025075
0.17169 | 133.5953 | 133.0755 | 0.51979 | 0.0038908
0.18649 | 135.4705 | 135.8671 | -0.39661 | -0.0029277
0.20179 | 137.3067 | 137.521 | -0.21421 | -0.0015601
0.21754 | 139.128 | 138.701 | 0.427 | 0.0030691
0.23369 | 140.9735 | 140.862 | 0.11151 | 0.00079102
0.2502 | 142.8225 | 143.1966 | -0.37413 | -0.0026196
0.26701 | 144.6761 | 144.3999 | 0.27612 | 0.0019085
0.28409 | 146.5483 | 146.8239 | -0.2756 | -0.0018806
0.30138 | 148.401 | 148.0382 | 0.36285 | 0.002445
0.31884 | 150.2277 | 149.9536 | 0.27411 | 0.0018246
0.33642 | 152.0627 | 152.5654 | -0.50264 | -0.0033055
0.35407 | 153.9084 | 153.522 | 0.38637 | 0.0025104
0.37176 | 155.7615 | 155.4904 | 0.2711 | 0.0017405
0.38944 | 157.6153 | 157.8673 | -0.25195 | -0.0015985
0.40707 | 159.4679 | 159.2136 | 0.25426 | 0.0015944
0.42461 | 161.3395 | 161.2305 | 0.10901 | 0.00067568
0.44203 | 163.2219 | 163.0271 | 0.19484 | 0.0011937
0.45931 | 165.0991 | 164.6764 | 0.42263 | 0.0025599
0.47639 | 166.999 | 166.5634 | 0.43559 | 0.0026083
0.49327 | 168.9165 | 168.8438 | 0.072685 | 0.0004303
0.50991 | 170.845 | 171.3719 | -0.52694 | -0.0030843
0.52629 | 172.8237 | 172.9284 | -0.10469 | -0.00060574
0.54239 | 174.826 | 174.7052 | 0.12076 | 0.00069077
0.5582 | 176.8256 | 177.2187 | -0.39311 | -0.0022232
0.57369 | 178.8594 | 178.3138 | 0.54566 | 0.0030508
0.58885 | 180.9167 | 180.842 | 0.074739 | 0.00041311
0.60368 | 182.9769 | 182.8734 | 0.10348 | 0.00056553
0.61815 | 185.0974 | 185.596 | -0.49853 | -0.0026934
0.63227 | 187.282 | 186.6734 | 0.6086 | 0.0032497
0.64603 | 189.4856 | 189.3842 | 0.10139 | 0.00053508
0.65942 | 191.7009 | 191.5895 | 0.11149 | 0.0005816
0.67244 | 194.0077 | 194.5888 | -0.58116 | -0.0029955
0.68508 | 196.3619 | 195.7125 | 0.64943 | 0.0033073
0.69736 | 198.7143 | 198.6581 | 0.056162 | 0.00028263
0.70926 | 201.0883 | 201.018 | 0.070326 | 0.00034973
0.72079 | 203.5992 | 203.534 | 0.065219 | 0.00032033
0.73195 | 206.1831 | 206.6536 | -0.47051 | -0.002282
0.74276 | 208.7785 | 208.245 | 0.53348 | 0.0025552
0.7532 | 211.3499 | 211.2872 | 0.062769 | 0.00029699
0.76329 | 214.1355 | 214.0722 | 0.063263 | 0.00029543
0.77303 | 217.1197 | 217.066 | 0.053666 | 0.00024717
0.78243 | 220.1831 | 221.1718 | -0.98869 | -0.0044903
0.7915 | 223.2265 | 222.1457 | 1.0808 | 0.0048417
0.80023 | 226.1805 | 226.1887 | -0.00813 | -3.5945e-05
0.80865 | 229.3513 | 229.3156 | 0.03566 | 0.00015548
0.81675 | 232.8213 | 232.7856 | 0.035651 | 0.00015313
0.82455 | 236.4952 | 236.4596 | 0.035677 | 0.00015086
0.83205 | 240.2912 | 240.2563 | 0.03485 | 0.00014503
0.83927 | 244.1429 | 245.5146 | -1.3716 | -0.0056182
0.8462 | 247.9946 | 246.5831 | 1.4115 | 0.0056917
0.85286 | 252.0412 | 252.0115 | 0.029682 | 0.00011776
0.85926 | 256.5103 | 256.4821 | 0.028227 | 0.00011004
0.8654 | 261.3259 | 261.2982 | 0.027764 | 0.00010624
0.87129 | 266.4215 | 266.3958 | 0.025731 | 9.6582e-05
0.87695 | 271.7384 | 271.7115 | 0.02695 | 9.9174e-05
0.88237 | 277.2212 | 277.1833 | 0.037885 | 0.00013666
0.88757 | 282.8259 | 282.803 | 0.022824 | 8.0701e-05
0.89255 | 288.5103 | 288.496 | 0.014381 | 4.9846e-05
0.89733 | 294.2375 | 294.2328 | 0.0046742 | 1.5886e-05
0.90191 | 300.2199 | 300.2062 | 0.013761 | 4.5838e-05
0.90629 | 306.9532 | 306.9392 | 0.013976 | 4.5531e-05
0.91048 | 314.0149 | 314.0017 | 0.013159 | 4.1905e-05
0.9145 | 321.2388 | 321.2267 | 0.012136 | 3.7779e-05
0.91835 | 328.7274 | 328.7148 | 0.012597 | 3.8322e-05
0.92203 | 336.7056 | 336.6935 | 0.012029 | 3.5726e-05
0.92555 | 345.3425 | 345.331 | 0.011546 | 3.3433e-05
0.92892 | 354.1525 | 354.1418 | 0.010778 | 3.0432e-05
0.93214 | 363.2257 | 363.2153 | 0.010382 | 2.8582e-05
0.93522 | 372.6597 | 372.65 | 0.009578 | 2.5702e-05
0.93816 | 382.4696 | 549.4773 | -167.0077 | -0.43666
0.94098 | 392.9218 | 549.5947 | -156.6729 | -0.39874
0.94367 | 403.6929 | 549.7064 | -146.0136 | -0.36169
0.94624 | 414.4642 | 549.8128 | -135.3486 | -0.32656
0.9487 | 425.274 | 549.914 | -124.64 | -0.29308
0.95105 | 436.1776 | 550.0103 | -113.8327 | -0.26098
0.95329 | 447.1508 | 550.102 | -102.9512 | -0.23024
0.95544 | 458.2388 | 550.1894 | -91.9505 | -0.20066
0.95748 | 470.0921 | 550.2725 | -80.1804 | -0.17056
0.95944 | 482.1261 | 550.3517 | -68.2256 | -0.14151
0.96131 | 493.5574 | 550.427 | -56.8696 | -0.11522
0.96309 | 503.7997 | 550.4988 | -46.6991 | -0.092694
0.96479 | 512.5707 | 550.567 | -37.9963 | -0.074129
0.96641 | 520.5983 | 550.6321 | -30.0338 | -0.057691
0.96797 | 528.1 | 550.6941 | -22.594 | -0.042784
0.96945 | 535.1563 | 550.7531 | -15.5968 | -0.029144
0.97086 | 541.8215 | 550.8092 | -8.9878 | -0.016588
0.97221 | 548.1534 | 550.8628 | -2.7094 | -0.0049428
0.9735 | 554.1938 | 550.9137 | 3.2801 | 0.0059187
0.97472 | 559.9832 | 550.9623 | 9.0209 | 0.016109
0.9759 | 565.5449 | 551.0085 | 14.5364 | 0.025703
0.97702 | 568.9352 | 551.0525 | 17.8827 | 0.031432
0.97808 | 568.2166 | 551.0945 | 17.1222 | 0.030133
0.9791 | 566.2316 | 551.1345 | 15.0972 | 0.026663
0.98007 | 566.2316 | 551.1725 | 15.0592 | 0.026595
0.981 | 566.2316 | 551.2087 | 15.0229 | 0.026531
0.98188 | 566.2316 | 551.2433 | 14.9883 | 0.02647
0.98273 | 566.2316 | 551.2762 | 14.9554 | 0.026412
0.98353 | 566.2316 | 551.3075 | 14.9241 | 0.026357
0.9843 | 566.2316 | 551.3374 | 14.8942 | 0.026304
0.98503 | 566.2316 | 551.3658 | 14.8658 | 0.026254
0.98573 | 566.2316 | 551.393 | 14.8387 | 0.026206
0.98639 | 573.2594 | 551.4188 | 21.8406 | 0.038099
0.98703 | 584.4585 | 551.4434 | 33.0151 | 0.056488
0.98763 | 597.8193 | 551.4669 | 46.3524 | 0.077536
0.98821 | 613.2005 | 551.4892 | 61.7113 | 0.10064
0.98876 | 630.0836 | 551.5105 | 78.5732 | 0.1247
0.98929 | 646.3807 | 551.5308 | 94.8499 | 0.14674
0.98979 | 661.9017 | 551.55 | 110.3516 | 0.16672
0.99026 | 676.7305 | 551.5685 | 125.162 | 0.18495
0.99072 | 690.8608 | 551.586 | 139.2747 | 0.2016
0.99115 | 704.2989 | 551.6027 | 152.6962 | 0.21681
0.99157 | 717.1658 | 551.6187 | 165.5471 | 0.23084
0.99196 | 729.3777 | 551.6338 | 177.7439 | 0.24369

## DFT Pore Size Cumulative Area G
Flex 6.01 | Flex Version 6.01 | Page 1
3Flex Serial # 2010 Unit 1 Port 2
Sample: | wy-03-043
Operator: | Yang
File: | C:\3Flex\data\Yang\000-558.SMP
Started: | 14/04/2023 08:31:28 | Analysis adsorptive: | N2
Completed: | 15/04/2023 05:32:33 | Analysis bath temp.: | 77.437 K
Report time: | 15/04/2023 14:14:43 | Thermal correction: | No
Sample mass: | 0.0346 g | Ambient free space: | 16.5229 cm³ Measured
Analysis free space: | 56.7068 cm³ | Equilibration interval: | 10 to 30 s
Low pressure dose: | 10.0000 cm³/g STP | Sample density: | 1.000 g/cm³
Automatic degas: | No
Comments: wy-03-043 Nitrogen 77K
Cumulative Surface Area vs. Pore Width
000-558 : wy-03-043
Pore Width (Å) | Cumulative Surface Area (m²/g)
4.8615 | 0
5.2189 | 115.9337
5.9338 | 317.4769
6.2913 | 317.4769
6.6488 | 642.0929
7.3637 | 642.0929
7.7211 | 706.8875
8.4361 | 743.124
8.7935 | 761.3638
9.5084 | 802.0117
10.2234 | 865.3874
10.9383 | 865.3874
11.6532 | 865.3874
12.3681 | 865.3874
13.083 | 972.2806
13.798 | 972.2806
14.8703 | 972.2806
15.5853 | 972.2806
16.6576 | 972.2806
17.73 | 972.2806
18.4449 | 972.2806
19.8748 | 972.2806
20.9472 | 972.2806
22.0195 | 972.2806
23.4494 | 972.2806
24.5218 | 988.572
25.9516 | 988.572
27.3814 | 997.666
29.1687 | 1000.7423
30.5986 | 1005.8218
32.3859 | 1011.0757
34.1732 | 1016.2403
35.9605 | 1019.7324
38.1052 | 1025.9724
40.25 | 1028.8236
42.3948 | 1032.3122
44.5395 | 1034.2071
47.0417 | 1035.1864
49.544 | 1035.1864
52.0462 | 1035.1864
54.9059 | 1035.1864
57.7655 | 1036.2687
60.9827 | 1038.8711
64.1998 | 1041.5945
67.417 | 1043.2368
70.9916 | 1045.8933
74.5662 | 1048.474
78.4982 | 1050.1686
82.7877 | 1052.7854
87.0773 | 1054.9676
91.3668 | 1056.2316
96.3712 | 1057.4914
101.3757 | 1059.1424
106.38 | 1059.8812
112.0995 | 1060.5781
117.8188 | 1062.0506
123.8956 | 1064.4012
130.3299 | 1066.6866
136.7642 | 1068.1827
143.9134 | 1069.7849
151.0626 | 1071.3924
158.9267 | 1072.9896
167.1483 | 1075.2255
175.7273 | 1077.357
184.6638 | 1078.8808
193.9578 | 1080.2762
203.9667 | 1081.3965
214.333 | 1083.068
225.0568 | 1084.7744
236.4955 | 1086.4614
248.2917 | 1088.0904
261.1603 | 1089.6418
274.3863 | 1091.1444
287.9698 | 1092.7642
302.6256 | 1094.3773
317.9964 | 1095.8995
334.0821 | 1097.0118
350.8827 | 1098.4561
368.7557 | 1100.0819
387.3437 | 1101.6756
406.6465 | 1103.2398
427.3792 | 1104.7813
448.8268 | 1133.5617

## DFT Pore Size Incremental Area
Flex 6.01 | Flex Version 6.01 | Page 1
3Flex Serial # 2010 Unit 1 Port 2
Sample: | wy-03-043
Operator: | Yang
File: | C:\3Flex\data\Yang\000-558.SMP
Started: | 14/04/2023 08:31:28 | Analysis adsorptive: | N2
Completed: | 15/04/2023 05:32:33 | Analysis bath temp.: | 77.437 K
Report time: | 15/04/2023 14:14:43 | Thermal correction: | No
Sample mass: | 0.0346 g | Ambient free space: | 16.5229 cm³ Measured
Analysis free space: | 56.7068 cm³ | Equilibration interval: | 10 to 30 s
Low pressure dose: | 10.0000 cm³/g STP | Sample density: | 1.000 g/cm³
Automatic degas: | No
Comments: wy-03-043 Nitrogen 77K
Incremental Surface Area vs. Pore Width
000-558 : wy-03-043
Pore Width (Å) | Incremental Surface Area (m²/g)
4.8615 | 0
5.2189 | 115.9337
5.9338 | 201.5432
6.2913 | 0
6.6488 | 324.616
7.3637 | 0
7.7211 | 64.7946
8.4361 | 36.2365
8.7935 | 18.2398
9.5084 | 40.6479
10.2234 | 63.3757
10.9383 | 0
11.6532 | 0
12.3681 | 0
13.083 | 106.8933
13.798 | 0
14.8703 | 0
15.5853 | 0
16.6576 | 0
17.73 | 0
18.4449 | 0
19.8748 | 0
20.9472 | 0
22.0195 | 0
23.4494 | 0
24.5218 | 16.2914
25.9516 | 0
27.3814 | 9.094
29.1687 | 3.0763
30.5986 | 5.0794
32.3859 | 5.254
34.1732 | 5.1645
35.9605 | 3.4921
38.1052 | 6.2399
40.25 | 2.8512
42.3948 | 3.4886
44.5395 | 1.8949
47.0417 | 0.9793
49.544 | 0
52.0462 | 0
54.9059 | 0
57.7655 | 1.0822
60.9827 | 2.6025
64.1998 | 2.7234
67.417 | 1.6423
70.9916 | 2.6565
74.5662 | 2.5807
78.4982 | 1.6946
82.7877 | 2.6168
87.0773 | 2.1822
91.3668 | 1.264
96.3712 | 1.2598
101.3757 | 1.651
106.38 | 0.73877
112.0995 | 0.6969
117.8188 | 1.4725
123.8956 | 2.3506
130.3299 | 2.2854
136.7642 | 1.4961
143.9134 | 1.6021
151.0626 | 1.6075
158.9267 | 1.5972
167.1483 | 2.2359
175.7273 | 2.1315
184.6638 | 1.5238
193.9578 | 1.3954
203.9667 | 1.1203
214.333 | 1.6715
225.0568 | 1.7064
236.4955 | 1.6871
248.2917 | 1.629
261.1603 | 1.5514
274.3863 | 1.5026
287.9698 | 1.6197
302.6256 | 1.6131
317.9964 | 1.5222
334.0821 | 1.1124
350.8827 | 1.4443
368.7557 | 1.6258
387.3437 | 1.5937
406.6465 | 1.5642
427.3792 | 1.5415
448.8268 | 28.7804

## DFT Pore Size dA-dW Area Graph
Flex 6.01 | Flex Version 6.01 | Page 1
3Flex Serial # 2010 Unit 1 Port 2
Sample: | wy-03-043
Operator: | Yang
File: | C:\3Flex\data\Yang\000-558.SMP
Started: | 14/04/2023 08:31:28 | Analysis adsorptive: | N2
Completed: | 15/04/2023 05:32:33 | Analysis bath temp.: | 77.437 K
Report time: | 15/04/2023 14:14:43 | Thermal correction: | No
Sample mass: | 0.0346 g | Ambient free space: | 16.5229 cm³ Measured
Analysis free space: | 56.7068 cm³ | Equilibration interval: | 10 to 30 s
Low pressure dose: | 10.0000 cm³/g STP | Sample density: | 1.000 g/cm³
Automatic degas: | No
Comments: wy-03-043 Nitrogen 77K
dA/dW Surface Area vs. Pore Width
000-558 : wy-03-043
Pore Width (Å) | dA/dW Surface Area (m²/g·Å)
4.8615 | 0
5.2189 | 216.2176
5.9338 | 375.8802
6.2913 | 0
6.6488 | 605.4122
7.3637 | 0
7.7211 | 120.8426
8.4361 | 67.5814
8.7935 | 34.0175
9.5084 | 56.8566
10.2234 | 88.6472
10.9383 | 0
11.6532 | 0
12.3681 | 0
13.083 | 149.5178
13.798 | 0
14.8703 | 0
15.5853 | 0
16.6576 | 0
17.73 | 0
18.4449 | 0
19.8748 | 0
20.9472 | 0
22.0195 | 0
23.4494 | 0
24.5218 | 13.0215
25.9516 | 0
27.3814 | 5.6535
29.1687 | 1.9125
30.5986 | 3.1577
32.3859 | 2.9396
34.1732 | 2.8896
35.9605 | 1.7762
38.1052 | 2.9094
40.25 | 1.3294
42.3948 | 1.6266
44.5395 | 0.81555
47.0417 | 0.39137
49.544 | 0
52.0462 | 0
54.9059 | 0
57.7655 | 0.35619
60.9827 | 0.80894
64.1998 | 0.84653
67.417 | 0.48361
70.9916 | 0.74315
74.5662 | 0.68758
78.4982 | 0.41224
82.7877 | 0.61005
87.0773 | 0.50872
91.3668 | 0.272
96.3712 | 0.25174
101.3757 | 0.32991
106.38 | 0.13778
112.0995 | 0.12185
117.8188 | 0.24965
123.8956 | 0.37576
130.3299 | 0.3552
136.7642 | 0.22029
143.9134 | 0.2241
151.0626 | 0.21414
158.9267 | 0.19859
167.1483 | 0.26617
175.7273 | 0.24339
184.6638 | 0.16717
193.9578 | 0.14458
203.9667 | 0.10996
214.333 | 0.15851
225.0568 | 0.15399
236.4955 | 0.14522
248.2917 | 0.13209
261.1603 | 0.11891
274.3863 | 0.1121
287.9698 | 0.11471
302.6256 | 0.10744
317.9964 | 0.096782
334.0821 | 0.067648
350.8827 | 0.083311
368.7557 | 0.089178
387.3437 | 0.084123
406.6465 | 0.078141
427.3792 | 0.073089
448.8268 | 1.3419

## DFT Pore Size dA-dlog(W) Area G
Flex 6.01 | Flex Version 6.01 | Page 1
3Flex Serial # 2010 Unit 1 Port 2
Sample: | wy-03-043
Operator: | Yang
File: | C:\3Flex\data\Yang\000-558.SMP
Started: | 14/04/2023 08:31:28 | Analysis adsorptive: | N2
Completed: | 15/04/2023 05:32:33 | Analysis bath temp.: | 77.437 K
Report time: | 15/04/2023 14:14:43 | Thermal correction: | No
Sample mass: | 0.0346 g | Ambient free space: | 16.5229 cm³ Measured
Analysis free space: | 56.7068 cm³ | Equilibration interval: | 10 to 30 s
Low pressure dose: | 10.0000 cm³/g STP | Sample density: | 1.000 g/cm³
Automatic degas: | No
Comments: wy-03-043 Nitrogen 77K
dA/dlog(W) Surface Area vs. Pore Width
000-558 : wy-03-043
Pore Width (Å) | dA/dlog(W) Surface Area (m²/g)
4.8615 | 0
5.2189 | 2678.4061
5.9338 | 4966.5769
6.2913 | 0
6.6488 | 9498.0064
7.3637 | 0
7.7211 | 2194.7616
8.4361 | 1283.1305
8.7935 | 701.9416
9.5084 | 1242.4671
10.2234 | 2083.3625
10.9383 | 0
11.6532 | 0
12.3681 | 0
13.083 | 4499.7074
13.798 | 0
14.8703 | 0
15.5853 | 0
16.6576 | 0
17.73 | 0
18.4449 | 0
19.8748 | 0
20.9472 | 0
22.0195 | 0
23.4494 | 0
24.5218 | 739.9648
25.9516 | 0
27.3814 | 358.3582
29.1687 | 127.5303
30.5986 | 223.577
32.3859 | 218.988
34.1732 | 227.164
35.9605 | 147.6613
38.1052 | 255.0017
40.25 | 123.0898
42.3948 | 158.6456
44.5395 | 83.9
47.0417 | 42.3526
49.544 | 0
52.0462 | 0
54.9059 | 0
57.7655 | 47.4796
60.9827 | 113.4837
64.1998 | 125.0333
67.417 | 75.2084
70.9916 | 121.3754
74.5662 | 118.2375
78.4982 | 74.6143
82.7877 | 116.187
87.0773 | 101.9174
91.3668 | 57.3975
96.3712 | 55.8126
101.3757 | 76.9472
106.38 | 33.8343
112.0995 | 31.4241
117.8188 | 67.7739
123.8956 | 107.2598
130.3299 | 106.5066
136.7642 | 69.4958
143.9134 | 74.1991
151.0626 | 74.6012
158.9267 | 72.6906
167.1483 | 102.4666
175.7273 | 98.5004
184.6638 | 71.0913
193.9578 | 64.637
203.9667 | 51.6468
214.333 | 78.2299
225.0568 | 79.861
236.4955 | 79.0748
248.2917 | 75.6175
261.1603 | 71.4926
274.3863 | 70.8126
287.9698 | 76.1442
302.6256 | 74.8966
317.9964 | 70.8867
334.0821 | 52.0523
350.8827 | 67.3579
368.7557 | 75.7318
387.3437 | 75.0381
406.6465 | 73.2358
427.3792 | 71.9268
448.8268 | 1353.3893

## DFT Pore Size Cumulative Volume
Flex 6.01 | Flex Version 6.01 | Page 1
3Flex Serial # 2010 Unit 1 Port 2
Sample: | wy-03-043
Operator: | Yang
File: | C:\3Flex\data\Yang\000-558.SMP
Started: | 14/04/2023 08:31:28 | Analysis adsorptive: | N2
Completed: | 15/04/2023 05:32:33 | Analysis bath temp.: | 77.437 K
Report time: | 15/04/2023 14:14:43 | Thermal correction: | No
Sample mass: | 0.0346 g | Ambient free space: | 16.5229 cm³ Measured
Analysis free space: | 56.7068 cm³ | Equilibration interval: | 10 to 30 s
Low pressure dose: | 10.0000 cm³/g STP | Sample density: | 1.000 g/cm³
Automatic degas: | No
Comments: wy-03-043 Nitrogen 77K
Cumulative Pore Volume vs. Pore Width
000-558 : wy-03-043
Pore Width (Å) | Cumulative Pore Volume (cm³/g)
4.8615 | 0
5.2189 | 0.015126
5.9338 | 0.045024
6.2913 | 0.045024
6.6488 | 0.098982
7.3637 | 0.098982
7.7211 | 0.11149
8.4361 | 0.11913
8.7935 | 0.12314
9.5084 | 0.1328
10.2234 | 0.149
10.9383 | 0.149
11.6532 | 0.149
12.3681 | 0.149
13.083 | 0.18396
13.798 | 0.18396
14.8703 | 0.18396
15.5853 | 0.18396
16.6576 | 0.18396
17.73 | 0.18396
18.4449 | 0.18396
19.8748 | 0.18396
20.9472 | 0.18396
22.0195 | 0.18396
23.4494 | 0.18396
24.5218 | 0.19395
25.9516 | 0.19395
27.3814 | 0.20018
29.1687 | 0.20242
30.5986 | 0.2063
32.3859 | 0.21056
34.1732 | 0.21497
35.9605 | 0.21811
38.1052 | 0.22405
40.25 | 0.22692
42.3948 | 0.23062
44.5395 | 0.23273
47.0417 | 0.23388
49.544 | 0.23388
52.0462 | 0.23388
54.9059 | 0.23388
57.7655 | 0.23545
60.9827 | 0.23941
64.1998 | 0.24378
67.417 | 0.24655
70.9916 | 0.25127
74.5662 | 0.25608
78.4982 | 0.2594
82.7877 | 0.26482
87.0773 | 0.26957
91.3668 | 0.27246
96.3712 | 0.27549
101.3757 | 0.27968
106.38 | 0.28164
112.0995 | 0.28359
117.8188 | 0.28793
123.8956 | 0.29521
130.3299 | 0.30266
136.7642 | 0.30777
143.9134 | 0.31354
151.0626 | 0.31961
158.9267 | 0.32596
167.1483 | 0.3353
175.7273 | 0.34466
184.6638 | 0.3517
193.9578 | 0.35846
203.9667 | 0.36418
214.333 | 0.37313
225.0568 | 0.38273
236.4955 | 0.39271
248.2917 | 0.40282
261.1603 | 0.41295
274.3863 | 0.42326
287.9698 | 0.43492
302.6256 | 0.44712
317.9964 | 0.45922
334.0821 | 0.46851
350.8827 | 0.48118
368.7557 | 0.49617
387.3437 | 0.5116
406.6465 | 0.52751
427.3792 | 0.54398
448.8268 | 0.86691

## DFT Pore Size Incremental Volum
Flex 6.01 | Flex Version 6.01 | Page 1
3Flex Serial # 2010 Unit 1 Port 2
Sample: | wy-03-043
Operator: | Yang
File: | C:\3Flex\data\Yang\000-558.SMP
Started: | 14/04/2023 08:31:28 | Analysis adsorptive: | N2
Completed: | 15/04/2023 05:32:33 | Analysis bath temp.: | 77.437 K
Report time: | 15/04/2023 14:14:43 | Thermal correction: | No
Sample mass: | 0.0346 g | Ambient free space: | 16.5229 cm³ Measured
Analysis free space: | 56.7068 cm³ | Equilibration interval: | 10 to 30 s
Low pressure dose: | 10.0000 cm³/g STP | Sample density: | 1.000 g/cm³
Automatic degas: | No
Comments: wy-03-043 Nitrogen 77K
Incremental Pore Volume vs. Pore Width
000-558 : wy-03-043
Pore Width (Å) | Incremental Pore Volume (cm³/g)
4.8615 | 0
5.2189 | 0.015126
5.9338 | 0.029898
6.2913 | 0
6.6488 | 0.053957
7.3637 | 0
7.7211 | 0.012507
8.4361 | 0.0076423
8.7935 | 0.0040098
9.5084 | 0.0096624
10.2234 | 0.016198
10.9383 | 0
11.6532 | 0
12.3681 | 0
13.083 | 0.034962
13.798 | 0
14.8703 | 0
15.5853 | 0
16.6576 | 0
17.73 | 0
18.4449 | 0
19.8748 | 0
20.9472 | 0
22.0195 | 0
23.4494 | 0
24.5218 | 0.0099873
25.9516 | 0
27.3814 | 0.0062252
29.1687 | 0.0022433
30.5986 | 0.0038856
32.3859 | 0.0042539
34.1732 | 0.0044122
35.9605 | 0.0031395
38.1052 | 0.0059444
40.25 | 0.002869
42.3948 | 0.0036974
44.5395 | 0.00211
47.0417 | 0.0011517
49.544 | 0
52.0462 | 0
54.9059 | 0
57.7655 | 0.0015629
60.9827 | 0.0039676
64.1998 | 0.004371
67.417 | 0.0027679
70.9916 | 0.0047147
74.5662 | 0.0048109
78.4982 | 0.0033257
82.7877 | 0.005416
87.0773 | 0.0047504
91.3668 | 0.0028871
96.3712 | 0.0030353
101.3757 | 0.0041843
106.38 | 0.0019648
112.0995 | 0.001953
117.8188 | 0.0043371
123.8956 | 0.0072806
130.3299 | 0.0074465
136.7642 | 0.0051155
143.9134 | 0.0057642
151.0626 | 0.0060708
158.9267 | 0.0063459
167.1483 | 0.0093434
175.7273 | 0.0093643
184.6638 | 0.0070346
193.9578 | 0.0067663
203.9667 | 0.0057124
214.333 | 0.0089564
225.0568 | 0.0096008
236.4955 | 0.0099746
248.2917 | 0.010111
261.1603 | 0.010129
274.3863 | 0.010308
287.9698 | 0.011661
302.6256 | 0.012204
317.9964 | 0.012101
334.0821 | 0.0092904
350.8827 | 0.01267
368.7557 | 0.014988
387.3437 | 0.015433
406.6465 | 0.015902
427.3792 | 0.01647
448.8268 | 0.32293

## DFT Pore Size dV-dW Volume Grap
Flex 6.01 | Flex Version 6.01 | Page 1
3Flex Serial # 2010 Unit 1 Port 2
Sample: | wy-03-043
Operator: | Yang
File: | C:\3Flex\data\Yang\000-558.SMP
Started: | 14/04/2023 08:31:28 | Analysis adsorptive: | N2
Completed: | 15/04/2023 05:32:33 | Analysis bath temp.: | 77.437 K
Report time: | 15/04/2023 14:14:43 | Thermal correction: | No
Sample mass: | 0.0346 g | Ambient free space: | 16.5229 cm³ Measured
Analysis free space: | 56.7068 cm³ | Equilibration interval: | 10 to 30 s
Low pressure dose: | 10.0000 cm³/g STP | Sample density: | 1.000 g/cm³
Automatic degas: | No
Comments: wy-03-043 Nitrogen 77K
dV/dW Pore Volume vs. Pore Width
000-558 : wy-03-043
Pore Width (Å) | dV/dW Pore Volume (cm³/g·Å)
4.8615 | 0
5.2189 | 0.028211
5.9338 | 0.05576
6.2913 | 0
6.6488 | 0.10063
7.3637 | 0
7.7211 | 0.023326
8.4361 | 0.014253
8.7935 | 0.0074783
9.5084 | 0.013515
10.2234 | 0.022657
10.9383 | 0
11.6532 | 0
12.3681 | 0
13.083 | 0.048904
13.798 | 0
14.8703 | 0
15.5853 | 0
16.6576 | 0
17.73 | 0
18.4449 | 0
19.8748 | 0
20.9472 | 0
22.0195 | 0
23.4494 | 0
24.5218 | 0.0079828
25.9516 | 0
27.3814 | 0.00387
29.1687 | 0.0013946
30.5986 | 0.0024156
32.3859 | 0.00238
34.1732 | 0.0024687
35.9605 | 0.0015969
38.1052 | 0.0027716
40.25 | 0.0013377
42.3948 | 0.0017239
44.5395 | 0.00090811
47.0417 | 0.00046027
49.544 | 0
52.0462 | 0
54.9059 | 0
57.7655 | 0.00051438
60.9827 | 0.0012333
64.1998 | 0.0013587
67.417 | 0.00081509
70.9916 | 0.0013189
74.5662 | 0.0012818
78.4982 | 0.00080901
82.7877 | 0.0012626
87.0773 | 0.0011075
91.3668 | 0.00062129
96.3712 | 0.00060652
101.3757 | 0.00083612
106.38 | 0.00036643
112.0995 | 0.00034148
117.8188 | 0.00073534
123.8956 | 0.0011639
130.3299 | 0.0011573
136.7642 | 0.00075319
143.9134 | 0.00080627
151.0626 | 0.00080872
158.9267 | 0.00078901
167.1483 | 0.0011123
175.7273 | 0.0010693
184.6638 | 0.00077174
193.9578 | 0.00070107
203.9667 | 0.00056072
214.333 | 0.00084935
225.0568 | 0.0008664
236.4955 | 0.00085859
248.2917 | 0.00081991
261.1603 | 0.00077634
274.3863 | 0.00076895
287.9698 | 0.00082585
302.6256 | 0.00081289
317.9964 | 0.0007694
334.0821 | 0.000565
350.8827 | 0.00073081
368.7557 | 0.00082212
387.3437 | 0.00081461
406.6465 | 0.00079439
427.3792 | 0.00078092
448.8268 | 0.015057

## DFT Pore Size dV-dlog(W) Volume
Flex 6.01 | Flex Version 6.01 | Page 1
3Flex Serial # 2010 Unit 1 Port 2
Sample: | wy-03-043
Operator: | Yang
File: | C:\3Flex\data\Yang\000-558.SMP
Started: | 14/04/2023 08:31:28 | Analysis adsorptive: | N2
Completed: | 15/04/2023 05:32:33 | Analysis bath temp.: | 77.437 K
Report time: | 15/04/2023 14:14:43 | Thermal correction: | No
Sample mass: | 0.0346 g | Ambient free space: | 16.5229 cm³ Measured
Analysis free space: | 56.7068 cm³ | Equilibration interval: | 10 to 30 s
Low pressure dose: | 10.0000 cm³/g STP | Sample density: | 1.000 g/cm³
Automatic degas: | No
Comments: wy-03-043 Nitrogen 77K
dV/dlog(W) Pore Volume vs. Pore Width
000-558 : wy-03-043
Pore Width (Å) | dV/dlog(W) Pore Volume (cm³/g)
4.8615 | 0
5.2189 | 0.34946
5.9338 | 0.73677
6.2913 | 0
6.6488 | 1.5787
7.3637 | 0
7.7211 | 0.42365
8.4361 | 0.27061
8.7935 | 0.15431
9.5084 | 0.29535
10.2234 | 0.53247
10.9383 | 0
11.6532 | 0
12.3681 | 0
13.083 | 1.4717
13.798 | 0
14.8703 | 0
15.5853 | 0
16.6576 | 0
17.73 | 0
18.4449 | 0
19.8748 | 0
20.9472 | 0
22.0195 | 0
23.4494 | 0
24.5218 | 0.45363
25.9516 | 0
27.3814 | 0.24531
29.1687 | 0.092997
30.5986 | 0.17103
32.3859 | 0.1773
34.1732 | 0.19407
35.9605 | 0.13275
38.1052 | 0.24292
40.25 | 0.12386
42.3948 | 0.16814
44.5395 | 0.093422
47.0417 | 0.049808
49.544 | 0
52.0462 | 0
54.9059 | 0
57.7655 | 0.068567
60.9827 | 0.17301
64.1998 | 0.20068
67.417 | 0.12676
70.9916 | 0.21542
74.5662 | 0.22041
78.4982 | 0.14643
82.7877 | 0.24047
87.0773 | 0.22187
91.3668 | 0.13111
96.3712 | 0.13447
101.3757 | 0.19501
106.38 | 0.089982
112.0995 | 0.088066
117.8188 | 0.19963
123.8956 | 0.33223
130.3299 | 0.34703
136.7642 | 0.23761
143.9134 | 0.26696
151.0626 | 0.28174
158.9267 | 0.28881
167.1483 | 0.42818
175.7273 | 0.43273
184.6638 | 0.3282
193.9578 | 0.31342
203.9667 | 0.26336
214.333 | 0.41918
225.0568 | 0.44933
236.4955 | 0.46752
248.2917 | 0.46938
261.1603 | 0.46678
274.3863 | 0.48575
287.9698 | 0.54818
302.6256 | 0.56664
317.9964 | 0.56354
334.0821 | 0.43474
350.8827 | 0.59087
368.7557 | 0.69816
387.3437 | 0.72664
406.6465 | 0.74453
427.3792 | 0.7685
448.8268 | 15.1859

## DFT Pore Size Log Goodness of F
Flex 6.01 | Flex Version 6.01 | Page 1
3Flex Serial # 2010 Unit 1 Port 2
Sample: | wy-03-043
Operator: | Yang
File: | C:\3Flex\data\Yang\000-558.SMP
Started: | 14/04/2023 08:31:28 | Analysis adsorptive: | N2
Completed: | 15/04/2023 05:32:33 | Analysis bath temp.: | 77.437 K
Report time: | 15/04/2023 14:14:43 | Thermal correction: | No
Sample mass: | 0.0346 g | Ambient free space: | 16.5229 cm³ Measured
Analysis free space: | 56.7068 cm³ | Equilibration interval: | 10 to 30 s
Low pressure dose: | 10.0000 cm³/g STP | Sample density: | 1.000 g/cm³
Automatic degas: | No
Comments: wy-03-043 Nitrogen 77K
Goodness of Fit
Standard Deviation of Fit: 43.14442 cm³/g STP
000-558 : wy-03-043 : Adsorption |  | 000-558 : wy-03-043 : model fit
Relative Pressure (P/Po) | Quantity Adsorbed (cm³/g STP) | Relative Pressure (P/Po) | Quantity Adsorbed (cm³/g STP)
2.2498e-06 | 10.8145 | 2.5119e-06 | 10.6559
1.3033e-05 | 21.6742 | 3.1623e-06 | 11.8958
4.8146e-05 | 32.5155 | 3.9811e-06 | 13.1054
0.00015145 | 43.1313 | 5.0119e-06 | 14.325
0.00041437 | 53.3474 | 6.3096e-06 | 15.6349
0.0010134 | 62.8302 | 7.9433e-06 | 17.1461
0.0022058 | 71.1832 | 1e-05 | 18.987
0.0028513 | 74.1268 | 1.2589e-05 | 21.1973
0.0038926 | 77.8564 | 1.5849e-05 | 23.5408
0.00493 | 80.7919 | 1.9953e-05 | 25.6995
0.0059112 | 83.1587 | 2.5119e-05 | 27.5883
0.006961 | 85.352 | 3.1623e-05 | 29.2678
0.0079524 | 87.2193 | 3.9811e-05 | 30.8333
0.0090086 | 88.9776 | 5.0119e-05 | 32.4275
0.0099719 | 90.4544 | 6.3096e-05 | 34.5802
0.019913 | 100.3628 | 7.9433e-05 | 37.045
0.029717 | 105.87 | 0.0001 | 38.8161
0.039842 | 109.7222 | 0.00012589 | 40.7068
0.049816 | 112.681 | 0.00015849 | 43.567
0.059985 | 115.2289 | 0.00019953 | 45.9505
0.070042 | 117.5039 | 0.00025119 | 47.5537
0.079983 | 119.5484 | 0.00031623 | 49.2022
0.090074 | 121.4506 | 0.00039811 | 52.6336
0.10002 | 123.2371 | 0.00050119 | 54.4987
0.15134 | 130.9151 | 0.00063096 | 58.7582
0.20158 | 137.2822 | 0.00079433 | 61.0333
0.25312 | 143.1447 | 0.001 | 62.7601
0.30314 | 148.5857 | 0.0012589 | 64.378
0.35305 | 153.8012 | 0.0015849 | 66.0538
0.40252 | 158.9894 | 0.0019953 | 68.0867
0.45278 | 164.3876 | 0.0025119 | 73.3736
0.50181 | 169.8978 | 0.0031623 | 77.2577
0.55113 | 175.9247 | 0.0039811 | 79.6481
0.60165 | 182.6915 | 0.0050119 | 81.8232
0.65124 | 190.3329 | 0.0063096 | 84.3785
0.70065 | 199.3525 | 0.0079433 | 87.6014
0.75036 | 210.637 | 0.01 | 89.8159
0.79852 | 225.5931 | 0.012356 | 91.8059
0.84655 | 248.1934 | 0.015186 | 94.3136
0.89888 | 296.1578 | 0.018486 | 96.8966
0.90879 | 311.1177 | 0.022295 | 99.5476
0.91944 | 330.9709 | 0.026653 | 102.1532
0.92803 | 351.7928 | 0.031598 | 104.5377
0.93679 | 377.7759 | 0.037162 | 107.1453
0.94553 | 411.4222 | 0.043374 | 110.1045
0.95479 | 454.8146 | 0.050259 | 113.6515
0.96394 | 508.307 | 0.057835 | 117.0043
0.97604 | 566.2316 | 0.066116 | 119.2164
0.98844 | 620.1554 | 0.075109 | 120.9485
0.99264 | 750.5039 | 0.084816 | 122.4314
|  | 0.095232 | 123.7584
|  | 0.10635 | 124.9811
|  | 0.11815 | 126.1358
|  | 0.13061 | 127.259
|  | 0.14371 | 131.0348
|  | 0.15741 | 132.0538
|  | 0.17169 | 133.0755
|  | 0.18649 | 135.8671
|  | 0.20179 | 137.521
|  | 0.21754 | 138.701
|  | 0.23369 | 140.862
|  | 0.2502 | 143.1966
|  | 0.26701 | 144.3999
|  | 0.28409 | 146.8239
|  | 0.30138 | 148.0382
|  | 0.31884 | 149.9536
|  | 0.33642 | 152.5654
|  | 0.35407 | 153.522
|  | 0.37176 | 155.4904
|  | 0.38944 | 157.8673
|  | 0.40707 | 159.2136
|  | 0.42461 | 161.2305
|  | 0.44203 | 163.0271
|  | 0.45931 | 164.6764
|  | 0.47639 | 166.5634
|  | 0.49327 | 168.8438
|  | 0.50991 | 171.3719
|  | 0.52629 | 172.9284
|  | 0.54239 | 174.7052
|  | 0.5582 | 177.2187
|  | 0.57369 | 178.3138
|  | 0.58885 | 180.842
|  | 0.60368 | 182.8734
|  | 0.61815 | 185.596
|  | 0.63227 | 186.6734
|  | 0.64603 | 189.3842
|  | 0.65942 | 191.5895
|  | 0.67244 | 194.5888
|  | 0.68508 | 195.7125
|  | 0.69736 | 198.6581
|  | 0.70926 | 201.018
|  | 0.72079 | 203.534
|  | 0.73195 | 206.6536
|  | 0.74276 | 208.245
|  | 0.7532 | 211.2872
|  | 0.76329 | 214.0722
|  | 0.77303 | 217.066
|  | 0.78243 | 221.1718
|  | 0.7915 | 222.1457
|  | 0.80023 | 226.1887
|  | 0.80865 | 229.3156
|  | 0.81675 | 232.7856
|  | 0.82455 | 236.4596
|  | 0.83205 | 240.2563
|  | 0.83927 | 245.5146
|  | 0.8462 | 246.5831
|  | 0.85286 | 252.0115
|  | 0.85926 | 256.4821
|  | 0.8654 | 261.2982
|  | 0.87129 | 266.3958
|  | 0.87695 | 271.7115
|  | 0.88237 | 277.1833
|  | 0.88757 | 282.803
|  | 0.89255 | 288.496
|  | 0.89733 | 294.2328
|  | 0.90191 | 300.2062
|  | 0.90629 | 306.9392
|  | 0.91048 | 314.0017
|  | 0.9145 | 321.2267
|  | 0.91835 | 328.7148
|  | 0.92203 | 336.6935
|  | 0.92555 | 345.331
|  | 0.92892 | 354.1418
|  | 0.93214 | 363.2153
|  | 0.93522 | 372.65
|  | 0.93816 | 549.4773
|  | 0.94098 | 549.5947
|  | 0.94367 | 549.7064
|  | 0.94624 | 549.8128
|  | 0.9487 | 549.914
|  | 0.95105 | 550.0103
|  | 0.95329 | 550.102
|  | 0.95544 | 550.1894
|  | 0.95748 | 550.2725
|  | 0.95944 | 550.3517
|  | 0.96131 | 550.427
|  | 0.96309 | 550.4988
|  | 0.96479 | 550.567
|  | 0.96641 | 550.6321
|  | 0.96797 | 550.6941
|  | 0.96945 | 550.7531
|  | 0.97086 | 550.8092
|  | 0.97221 | 550.8628
|  | 0.9735 | 550.9137
|  | 0.97472 | 550.9623
|  | 0.9759 | 551.0085
|  | 0.97702 | 551.0525
|  | 0.97808 | 551.0945
|  | 0.9791 | 551.1345
|  | 0.98007 | 551.1725
|  | 0.981 | 551.2087
|  | 0.98188 | 551.2433
|  | 0.98273 | 551.2762
|  | 0.98353 | 551.3075
|  | 0.9843 | 551.3374
|  | 0.98503 | 551.3658
|  | 0.98573 | 551.393
|  | 0.98639 | 551.4188
|  | 0.98703 | 551.4434
|  | 0.98763 | 551.4669
|  | 0.98821 | 551.4892
|  | 0.98876 | 551.5105
|  | 0.98929 | 551.5308
|  | 0.98979 | 551.55
|  | 0.99026 | 551.5685
|  | 0.99072 | 551.586
|  | 0.99115 | 551.6027
|  | 0.99157 | 551.6187
|  | 0.99196 | 551.6338

## DFT Pore Size Goodness of Fit G
Flex 6.01 | Flex Version 6.01 | Page 1
3Flex Serial # 2010 Unit 1 Port 2
Sample: | wy-03-043
Operator: | Yang
File: | C:\3Flex\data\Yang\000-558.SMP
Started: | 14/04/2023 08:31:28 | Analysis adsorptive: | N2
Completed: | 15/04/2023 05:32:33 | Analysis bath temp.: | 77.437 K
Report time: | 15/04/2023 14:14:43 | Thermal correction: | No
Sample mass: | 0.0346 g | Ambient free space: | 16.5229 cm³ Measured
Analysis free space: | 56.7068 cm³ | Equilibration interval: | 10 to 30 s
Low pressure dose: | 10.0000 cm³/g STP | Sample density: | 1.000 g/cm³
Automatic degas: | No
Comments: wy-03-043 Nitrogen 77K
Goodness of Fit
Standard Deviation of Fit: 43.14442 cm³/g STP
000-558 : wy-03-043 : Adsorption |  | 000-558 : wy-03-043 : model fit
Relative Pressure (P/Po) | Quantity Adsorbed (cm³/g STP) | Relative Pressure (P/Po) | Quantity Adsorbed (cm³/g STP)
2.2498e-06 | 10.8145 | 2.5119e-06 | 10.6559
1.3033e-05 | 21.6742 | 3.1623e-06 | 11.8958
4.8146e-05 | 32.5155 | 3.9811e-06 | 13.1054
0.00015145 | 43.1313 | 5.0119e-06 | 14.325
0.00041437 | 53.3474 | 6.3096e-06 | 15.6349
0.0010134 | 62.8302 | 7.9433e-06 | 17.1461
0.0022058 | 71.1832 | 1e-05 | 18.987
0.0028513 | 74.1268 | 1.2589e-05 | 21.1973
0.0038926 | 77.8564 | 1.5849e-05 | 23.5408
0.00493 | 80.7919 | 1.9953e-05 | 25.6995
0.0059112 | 83.1587 | 2.5119e-05 | 27.5883
0.006961 | 85.352 | 3.1623e-05 | 29.2678
0.0079524 | 87.2193 | 3.9811e-05 | 30.8333
0.0090086 | 88.9776 | 5.0119e-05 | 32.4275
0.0099719 | 90.4544 | 6.3096e-05 | 34.5802
0.019913 | 100.3628 | 7.9433e-05 | 37.045
0.029717 | 105.87 | 0.0001 | 38.8161
0.039842 | 109.7222 | 0.00012589 | 40.7068
0.049816 | 112.681 | 0.00015849 | 43.567
0.059985 | 115.2289 | 0.00019953 | 45.9505
0.070042 | 117.5039 | 0.00025119 | 47.5537
0.079983 | 119.5484 | 0.00031623 | 49.2022
0.090074 | 121.4506 | 0.00039811 | 52.6336
0.10002 | 123.2371 | 0.00050119 | 54.4987
0.15134 | 130.9151 | 0.00063096 | 58.7582
0.20158 | 137.2822 | 0.00079433 | 61.0333
0.25312 | 143.1447 | 0.001 | 62.7601
0.30314 | 148.5857 | 0.0012589 | 64.378
0.35305 | 153.8012 | 0.0015849 | 66.0538
0.40252 | 158.9894 | 0.0019953 | 68.0867
0.45278 | 164.3876 | 0.0025119 | 73.3736
0.50181 | 169.8978 | 0.0031623 | 77.2577
0.55113 | 175.9247 | 0.0039811 | 79.6481
0.60165 | 182.6915 | 0.0050119 | 81.8232
0.65124 | 190.3329 | 0.0063096 | 84.3785
0.70065 | 199.3525 | 0.0079433 | 87.6014
0.75036 | 210.637 | 0.01 | 89.8159
0.79852 | 225.5931 | 0.012356 | 91.8059
0.84655 | 248.1934 | 0.015186 | 94.3136
0.89888 | 296.1578 | 0.018486 | 96.8966
0.90879 | 311.1177 | 0.022295 | 99.5476
0.91944 | 330.9709 | 0.026653 | 102.1532
0.92803 | 351.7928 | 0.031598 | 104.5377
0.93679 | 377.7759 | 0.037162 | 107.1453
0.94553 | 411.4222 | 0.043374 | 110.1045
0.95479 | 454.8146 | 0.050259 | 113.6515
0.96394 | 508.307 | 0.057835 | 117.0043
0.97604 | 566.2316 | 0.066116 | 119.2164
0.98844 | 620.1554 | 0.075109 | 120.9485
0.99264 | 750.5039 | 0.084816 | 122.4314
|  | 0.095232 | 123.7584
|  | 0.10635 | 124.9811
|  | 0.11815 | 126.1358
|  | 0.13061 | 127.259
|  | 0.14371 | 131.0348
|  | 0.15741 | 132.0538
|  | 0.17169 | 133.0755
|  | 0.18649 | 135.8671
|  | 0.20179 | 137.521
|  | 0.21754 | 138.701
|  | 0.23369 | 140.862
|  | 0.2502 | 143.1966
|  | 0.26701 | 144.3999
|  | 0.28409 | 146.8239
|  | 0.30138 | 148.0382
|  | 0.31884 | 149.9536
|  | 0.33642 | 152.5654
|  | 0.35407 | 153.522
|  | 0.37176 | 155.4904
|  | 0.38944 | 157.8673
|  | 0.40707 | 159.2136
|  | 0.42461 | 161.2305
|  | 0.44203 | 163.0271
|  | 0.45931 | 164.6764
|  | 0.47639 | 166.5634
|  | 0.49327 | 168.8438
|  | 0.50991 | 171.3719
|  | 0.52629 | 172.9284
|  | 0.54239 | 174.7052
|  | 0.5582 | 177.2187
|  | 0.57369 | 178.3138
|  | 0.58885 | 180.842
|  | 0.60368 | 182.8734
|  | 0.61815 | 185.596
|  | 0.63227 | 186.6734
|  | 0.64603 | 189.3842
|  | 0.65942 | 191.5895
|  | 0.67244 | 194.5888
|  | 0.68508 | 195.7125
|  | 0.69736 | 198.6581
|  | 0.70926 | 201.018
|  | 0.72079 | 203.534
|  | 0.73195 | 206.6536
|  | 0.74276 | 208.245
|  | 0.7532 | 211.2872
|  | 0.76329 | 214.0722
|  | 0.77303 | 217.066
|  | 0.78243 | 221.1718
|  | 0.7915 | 222.1457
|  | 0.80023 | 226.1887
|  | 0.80865 | 229.3156
|  | 0.81675 | 232.7856
|  | 0.82455 | 236.4596
|  | 0.83205 | 240.2563
|  | 0.83927 | 245.5146
|  | 0.8462 | 246.5831
|  | 0.85286 | 252.0115
|  | 0.85926 | 256.4821
|  | 0.8654 | 261.2982
|  | 0.87129 | 266.3958
|  | 0.87695 | 271.7115
|  | 0.88237 | 277.1833
|  | 0.88757 | 282.803
|  | 0.89255 | 288.496
|  | 0.89733 | 294.2328
|  | 0.90191 | 300.2062
|  | 0.90629 | 306.9392
|  | 0.91048 | 314.0017
|  | 0.9145 | 321.2267
|  | 0.91835 | 328.7148
|  | 0.92203 | 336.6935
|  | 0.92555 | 345.331
|  | 0.92892 | 354.1418
|  | 0.93214 | 363.2153
|  | 0.93522 | 372.65
|  | 0.93816 | 549.4773
|  | 0.94098 | 549.5947
|  | 0.94367 | 549.7064
|  | 0.94624 | 549.8128
|  | 0.9487 | 549.914
|  | 0.95105 | 550.0103
|  | 0.95329 | 550.102
|  | 0.95544 | 550.1894
|  | 0.95748 | 550.2725
|  | 0.95944 | 550.3517
|  | 0.96131 | 550.427
|  | 0.96309 | 550.4988
|  | 0.96479 | 550.567
|  | 0.96641 | 550.6321
|  | 0.96797 | 550.6941
|  | 0.96945 | 550.7531
|  | 0.97086 | 550.8092
|  | 0.97221 | 550.8628
|  | 0.9735 | 550.9137
|  | 0.97472 | 550.9623
|  | 0.9759 | 551.0085
|  | 0.97702 | 551.0525
|  | 0.97808 | 551.0945
|  | 0.9791 | 551.1345
|  | 0.98007 | 551.1725
|  | 0.981 | 551.2087
|  | 0.98188 | 551.2433
|  | 0.98273 | 551.2762
|  | 0.98353 | 551.3075
|  | 0.9843 | 551.3374
|  | 0.98503 | 551.3658
|  | 0.98573 | 551.393
|  | 0.98639 | 551.4188
|  | 0.98703 | 551.4434
|  | 0.98763 | 551.4669
|  | 0.98821 | 551.4892
|  | 0.98876 | 551.5105
|  | 0.98929 | 551.5308
|  | 0.98979 | 551.55
|  | 0.99026 | 551.5685
|  | 0.99072 | 551.586
|  | 0.99115 | 551.6027
|  | 0.99157 | 551.6187
|  | 0.99196 | 551.6338