## Error Report
Flex 6.01 | Flex Version 6.01 | Page 1
3Flex Serial # 2010 Unit 1 Port 3
Sample: | wy-02-105
Operator: | Yang
File: | C:\3Flex\data\Yang\000-559.SMP
Started: | 14/04/2023 08:31:28 | Analysis adsorptive: | N2
Completed: | 15/04/2023 05:32:33 | Analysis bath temp.: | 77.437 K
Report time: | 15/04/2023 14:14:54 | Thermal correction: | No
Sample mass: | 0.0631 g | Ambient free space: | 16.4711 cm³ Measured
Analysis free space: | 56.8645 cm³ | Equilibration interval: | 10 to 30 s
Low pressure dose: | 10.0000 cm³/g STP | Sample density: | 1.000 g/cm³
Automatic degas: | No
Comments: wy-02-105 Nitrogen 77K
Report Preparation Errors
4063- No subreports selected. Error generating BJH Adsorption Reports.
4063- No subreports selected. Error generating BJH Desorption Reports.

## Summary
Flex 6.01 | Flex Version 6.01 | Page 1
3Flex Serial # 2010 Unit 1 Port 3
Sample: | wy-02-105
Operator: | Yang
File: | C:\3Flex\data\Yang\000-559.SMP
Started: | 14/04/2023 08:31:28 | Analysis adsorptive: | N2
Completed: | 15/04/2023 05:32:33 | Analysis bath temp.: | 77.437 K
Report time: | 15/04/2023 14:14:54 | Thermal correction: | No
Sample mass: | 0.0631 g | Ambient free space: | 16.4711 cm³ Measured
Analysis free space: | 56.8645 cm³ | Equilibration interval: | 10 to 30 s
Low pressure dose: | 10.0000 cm³/g STP | Sample density: | 1.000 g/cm³
Automatic degas: | No
Comments: wy-02-105 Nitrogen 77K
Summary Report
Surface Area
Single point surface area at P/Po = 0.100066122: | 870.5025 m²/g
BET Surface Area: | 871.9149 m²/g
t-Plot Micropore Area: | 549.8466 m²/g
t-Plot external surface area: | 322.0682 m²/g
BJH Adsorption cumulative surface area of pores
between 8.500 Å and 1,500.000 Å radius: | 227.2153 m²/g
BJH Desorption cumulative surface area of pores
between 8.500 Å and 1,500.000 Å radius: | 241.3198 m²/g
Pore Volume
t-Plot micropore volume: | 0.225917 cm³/g
BJH Adsorption cumulative volume of pores
between 8.500 Å and 1,500.000 Å radius: | 0.735940 cm³/g
BJH Desorption cumulative volume of pores
between 8.500 Å and 1,500.000 Å radius: | 0.743032 cm³/g
Pore Size
BJH Adsorption average pore radius (2V/A): | 64.779 Å
BJH Desorption average pore radius (2V/A): | 61.581 Å
Volume in Pores | < | 4.86 Å | : | 0.00000 cm³/g
Total Volume in Pores | <= | 448.83 Å | : | 0.95030 cm³/g
Total Area in Pores | >= | 4.86 Å | : | 2,010.030 m²/g
Horvath-Kawazoe
Maximum pore volume at P/Po = 0.149366623: | 0.357256 cm³/g
Median pore width: | 8.720 Å

## Isotherm Tabular Report
Flex 6.01 | Flex Version 6.01 | Page 1
3Flex Serial # 2010 Unit 1 Port 3
Sample: | wy-02-105
Operator: | Yang
File: | C:\3Flex\data\Yang\000-559.SMP
Started: | 14/04/2023 08:31:28 | Analysis adsorptive: | N2
Completed: | 15/04/2023 05:32:33 | Analysis bath temp.: | 77.437 K
Report time: | 15/04/2023 14:14:54 | Thermal correction: | No
Sample mass: | 0.0631 g | Ambient free space: | 16.4711 cm³ Measured
Analysis free space: | 56.8645 cm³ | Equilibration interval: | 10 to 30 s
Low pressure dose: | 10.0000 cm³/g STP | Sample density: | 1.000 g/cm³
Automatic degas: | No
Comments: wy-02-105 Nitrogen 77K
Isotherm Tabular Report
Relative Pressure (P/Po) | Absolute Pressure (mbar) | Quantity Adsorbed (cm³/g STP) | Elapsed Time (h:min) | Saturation Pressure (mbar)
|  |  | 07:28 | 1015.3486
1.147e-06 | 0.0011712 | 12.9594 | 08:31 | 1021.1122
4.4122e-06 | 0.0045097 | 25.9763 | 09:45 | 1022.0963
1.1323e-05 | 0.011577 | 39.0408 | 11:03 | 1022.4363
2.4866e-05 | 0.02545 | 52.122 | 12:10 | 1023.4783
5.2452e-05 | 0.053655 | 65.2603 | 12:58 | 1022.9308
0.00010885 | 0.11137 | 78.2745 | 13:33 | 1023.156
0.00022929 | 0.23464 | 91.3192 | 13:57 | 1023.331
0.00048617 | 0.4973 | 104.2471 | 14:17 | 1022.8944
0.0010137 | 1.037 | 116.7137 | 14:30 | 1022.9114
0.0022116 | 2.2626 | 130.7608 | 14:43 | 1023.0514
0.0030735 | 3.1434 | 137.3115 | 14:54 | 1022.7255
0.004094 | 4.1864 | 143.4395 | 15:01 | 1022.5703
0.0047854 | 4.8939 | 146.9544 | 15:06 | 1022.6744
0.0057878 | 5.9202 | 151.4315 | 15:11 | 1022.8887
0.006898 | 7.0547 | 155.7705 | 15:16 | 1022.7125
0.0079399 | 8.1205 | 159.3889 | 15:20 | 1022.7421
0.0089458 | 9.1481 | 162.5285 | 15:25 | 1022.61
0.009954 | 10.181 | 165.42 | 15:29 | 1022.7994
0.020052 | 20.5059 | 185.3673 | 15:37 | 1022.6509
0.029431 | 30.0951 | 196.6494 | 15:41 | 1022.577
0.038766 | 39.6461 | 203.8227 | 15:44 | 1022.7106
0.04949 | 50.6146 | 208.9349 | 15:47 | 1022.7234
0.05907 | 60.4241 | 212.3139 | 15:51 | 1022.9172
0.070249 | 71.8525 | 215.5492 | 15:54 | 1022.8231
0.080126 | 81.9491 | 218.008 | 15:56 | 1022.75
0.090607 | 92.6775 | 220.3217 | 15:59 | 1022.8544
0.10007 | 102.3389 | 222.2352 | 16:02 | 1022.7128
0.14937 | 152.7617 | 230.3089 | 16:05 | 1022.7298
0.2004 | 204.9484 | 236.8528 | 16:08 | 1022.6985
0.25087 | 256.5756 | 242.3833 | 16:11 | 1022.7399
0.30073 | 307.5707 | 247.3679 | 16:16 | 1022.7483
0.35088 | 358.9386 | 252.1295 | 16:19 | 1022.9735
0.40088 | 410.2221 | 256.768 | 16:24 | 1023.3139
0.45093 | 461.2847 | 261.4577 | 16:28 | 1022.9654
0.5012 | 512.8089 | 266.3871 | 16:31 | 1023.1628
0.55044 | 563.1703 | 271.6165 | 16:34 | 1023.1269
0.60079 | 614.8878 | 277.6409 | 16:37 | 1023.4639
0.64953 | 664.8215 | 284.4353 | 16:40 | 1023.5424
0.69865 | 715.1602 | 292.8905 | 16:43 | 1023.6374
0.74757 | 765.1604 | 304.0656 | 16:46 | 1023.5351
0.79625 | 815.2179 | 319.6258 | 16:50 | 1023.8164
0.844 | 863.8409 | 343.2529 | 16:55 | 1023.513
0.89367 | 914.716 | 391.0348 | 17:01 | 1023.5477
0.90767 | 929.2331 | 413.9114 | 17:07 | 1023.7525
0.91916 | 941.0388 | 438.4424 | 17:12 | 1023.8018
0.9278 | 949.845 | 462.1902 | 17:18 | 1023.7567
0.93615 | 958.3559 | 488.6402 | 17:24 | 1023.7207
0.9441 | 966.6239 | 520.138 | 17:31 | 1023.8557
0.9587 | 981.1057 | 582.1307 | 17:42 | 1023.3694
0.98087 | 1003.7963 | 612.7993 | 17:47 | 1023.37
0.98881 | 1011.6875 | 615.6763 | 17:50 | 1023.1376
0.99169 | 1015.1344 | 650.9097 | 17:55 | 1023.6406
0.98554 | 1008.7429 | 614.3091 | 17:59 | 1023.5393
0.96945 | 992.2653 | 611.6683 | 18:04 | 1023.5308
0.96024 | 982.8921 | 610.3926 | 18:08 | 1023.5936
0.94947 | 971.5963 | 609.0244 | 18:11 | 1023.2988
0.93887 | 961.225 | 607.8217 | 18:14 | 1023.8132
0.92927 | 951.4326 | 606.4114 | 18:18 | 1023.852
0.92032 | 942.2014 | 603.2756 | 18:22 | 1023.7718
0.91028 | 932.0282 | 598.4808 | 18:26 | 1023.8919
0.90655 | 927.7226 | 583.9386 | 18:30 | 1023.3587
0.90463 | 925.8756 | 564.8705 | 18:36 | 1023.4859
0.85616 | 876.4549 | 375.3217 | 18:50 | 1023.7032
0.78826 | 806.7885 | 323.8164 | 18:56 | 1023.5084
0.7545 | 772.0762 | 310.4313 | 19:00 | 1023.2961
0.70342 | 720.0104 | 296.3408 | 19:03 | 1023.5912
0.65142 | 666.667 | 286.0685 | 19:07 | 1023.4094
0.60057 | 614.6871 | 278.3559 | 19:09 | 1023.5042
0.54963 | 562.4787 | 272.0131 | 19:12 | 1023.3693
0.49919 | 510.9712 | 266.5167 | 19:15 | 1023.6025
0.44895 | 459.5465 | 261.3909 | 19:18 | 1023.5935
0.39879 | 408.235 | 256.5655 | 19:21 | 1023.6782
0.34859 | 356.9079 | 251.8612 | 19:24 | 1023.8585
0.29872 | 305.8315 | 247.1137 | 19:27 | 1023.8202
0.24875 | 254.6577 | 242.1319 | 19:30 | 1023.7446
0.20119 | 205.9369 | 236.9208 | 19:32 | 1023.5733
0.15011 | 153.6234 | 230.3925 | 19:36 | 1023.3816
0.10054 | 102.8804 | 222.3007 | 19:40 | 1023.3039

## Isotherm Linear Plot
Flex 6.01 | Flex Version 6.01 | Page 1
3Flex Serial # 2010 Unit 1 Port 3
Sample: | wy-02-105
Operator: | Yang
File: | C:\3Flex\data\Yang\000-559.SMP
Started: | 14/04/2023 08:31:28 | Analysis adsorptive: | N2
Completed: | 15/04/2023 05:32:33 | Analysis bath temp.: | 77.437 K
Report time: | 15/04/2023 14:14:54 | Thermal correction: | No
Sample mass: | 0.0631 g | Ambient free space: | 16.4711 cm³ Measured
Analysis free space: | 56.8645 cm³ | Equilibration interval: | 10 to 30 s
Low pressure dose: | 10.0000 cm³/g STP | Sample density: | 1.000 g/cm³
Automatic degas: | No
Comments: wy-02-105 Nitrogen 77K
Isotherm Linear Plot
000-559 : wy-02-105 : Adsorption |  | 000-559 : wy-02-105 : Desorption
Relative Pressure (P/Po) | Quantity Adsorbed (cm³/g STP) | Relative Pressure (P/Po) | Quantity Adsorbed (cm³/g STP)
1.147e-06 | 12.9594 | 0.99169 | 650.9097
4.4122e-06 | 25.9763 | 0.98554 | 614.3091
1.1323e-05 | 39.0408 | 0.96945 | 611.6683
2.4866e-05 | 52.122 | 0.96024 | 610.3926
5.2452e-05 | 65.2603 | 0.94947 | 609.0244
0.00010885 | 78.2745 | 0.93887 | 607.8217
0.00022929 | 91.3192 | 0.92927 | 606.4114
0.00048617 | 104.2471 | 0.92032 | 603.2756
0.0010137 | 116.7137 | 0.91028 | 598.4808
0.0022116 | 130.7608 | 0.90655 | 583.9386
0.0030735 | 137.3115 | 0.90463 | 564.8705
0.004094 | 143.4395 | 0.85616 | 375.3217
0.0047854 | 146.9544 | 0.78826 | 323.8164
0.0057878 | 151.4315 | 0.7545 | 310.4313
0.006898 | 155.7705 | 0.70342 | 296.3408
0.0079399 | 159.3889 | 0.65142 | 286.0685
0.0089458 | 162.5285 | 0.60057 | 278.3559
0.009954 | 165.42 | 0.54963 | 272.0131
0.020052 | 185.3673 | 0.49919 | 266.5167
0.029431 | 196.6494 | 0.44895 | 261.3909
0.038766 | 203.8227 | 0.39879 | 256.5655
0.04949 | 208.9349 | 0.34859 | 251.8612
0.05907 | 212.3139 | 0.29872 | 247.1137
0.070249 | 215.5492 | 0.24875 | 242.1319
0.080126 | 218.008 | 0.20119 | 236.9208
0.090607 | 220.3217 | 0.15011 | 230.3925
0.10007 | 222.2352 | 0.10054 | 222.3007
0.14937 | 230.3089
0.2004 | 236.8528
0.25087 | 242.3833
0.30073 | 247.3679
0.35088 | 252.1295
0.40088 | 256.768
0.45093 | 261.4577
0.5012 | 266.3871
0.55044 | 271.6165
0.60079 | 277.6409
0.64953 | 284.4353
0.69865 | 292.8905
0.74757 | 304.0656
0.79625 | 319.6258
0.844 | 343.2529
0.89367 | 391.0348
0.90767 | 413.9114
0.91916 | 438.4424
0.9278 | 462.1902
0.93615 | 488.6402
0.9441 | 520.138
0.9587 | 582.1307
0.98087 | 612.7993
0.98881 | 615.6763
0.99169 | 650.9097

## Isotherm Log Plot
Flex 6.01 | Flex Version 6.01 | Page 1
3Flex Serial # 2010 Unit 1 Port 3
Sample: | wy-02-105
Operator: | Yang
File: | C:\3Flex\data\Yang\000-559.SMP
Started: | 14/04/2023 08:31:28 | Analysis adsorptive: | N2
Completed: | 15/04/2023 05:32:33 | Analysis bath temp.: | 77.437 K
Report time: | 15/04/2023 14:14:54 | Thermal correction: | No
Sample mass: | 0.0631 g | Ambient free space: | 16.4711 cm³ Measured
Analysis free space: | 56.8645 cm³ | Equilibration interval: | 10 to 30 s
Low pressure dose: | 10.0000 cm³/g STP | Sample density: | 1.000 g/cm³
Automatic degas: | No
Comments: wy-02-105 Nitrogen 77K
Isotherm Log Plot
000-559 : wy-02-105 : Adsorption |  | 000-559 : wy-02-105 : Desorption
Relative Pressure (P/Po) | Quantity Adsorbed (cm³/g STP) | Relative Pressure (P/Po) | Quantity Adsorbed (cm³/g STP)
1.147e-06 | 12.9594 | 0.99169 | 650.9097
4.4122e-06 | 25.9763 | 0.98554 | 614.3091
1.1323e-05 | 39.0408 | 0.96945 | 611.6683
2.4866e-05 | 52.122 | 0.96024 | 610.3926
5.2452e-05 | 65.2603 | 0.94947 | 609.0244
0.00010885 | 78.2745 | 0.93887 | 607.8217
0.00022929 | 91.3192 | 0.92927 | 606.4114
0.00048617 | 104.2471 | 0.92032 | 603.2756
0.0010137 | 116.7137 | 0.91028 | 598.4808
0.0022116 | 130.7608 | 0.90655 | 583.9386
0.0030735 | 137.3115 | 0.90463 | 564.8705
0.004094 | 143.4395 | 0.85616 | 375.3217
0.0047854 | 146.9544 | 0.78826 | 323.8164
0.0057878 | 151.4315 | 0.7545 | 310.4313
0.006898 | 155.7705 | 0.70342 | 296.3408
0.0079399 | 159.3889 | 0.65142 | 286.0685
0.0089458 | 162.5285 | 0.60057 | 278.3559
0.009954 | 165.42 | 0.54963 | 272.0131
0.020052 | 185.3673 | 0.49919 | 266.5167
0.029431 | 196.6494 | 0.44895 | 261.3909
0.038766 | 203.8227 | 0.39879 | 256.5655
0.04949 | 208.9349 | 0.34859 | 251.8612
0.05907 | 212.3139 | 0.29872 | 247.1137
0.070249 | 215.5492 | 0.24875 | 242.1319
0.080126 | 218.008 | 0.20119 | 236.9208
0.090607 | 220.3217 | 0.15011 | 230.3925
0.10007 | 222.2352 | 0.10054 | 222.3007
0.14937 | 230.3089
0.2004 | 236.8528
0.25087 | 242.3833
0.30073 | 247.3679
0.35088 | 252.1295
0.40088 | 256.768
0.45093 | 261.4577
0.5012 | 266.3871
0.55044 | 271.6165
0.60079 | 277.6409
0.64953 | 284.4353
0.69865 | 292.8905
0.74757 | 304.0656
0.79625 | 319.6258
0.844 | 343.2529
0.89367 | 391.0348
0.90767 | 413.9114
0.91916 | 438.4424
0.9278 | 462.1902
0.93615 | 488.6402
0.9441 | 520.138
0.9587 | 582.1307
0.98087 | 612.7993
0.98881 | 615.6763
0.99169 | 650.9097

## Isotherm Linear Absolute Plot
Flex 6.01 | Flex Version 6.01 | Page 1
3Flex Serial # 2010 Unit 1 Port 3
Sample: | wy-02-105
Operator: | Yang
File: | C:\3Flex\data\Yang\000-559.SMP
Started: | 14/04/2023 08:31:28 | Analysis adsorptive: | N2
Completed: | 15/04/2023 05:32:33 | Analysis bath temp.: | 77.437 K
Report time: | 15/04/2023 14:14:54 | Thermal correction: | No
Sample mass: | 0.0631 g | Ambient free space: | 16.4711 cm³ Measured
Analysis free space: | 56.8645 cm³ | Equilibration interval: | 10 to 30 s
Low pressure dose: | 10.0000 cm³/g STP | Sample density: | 1.000 g/cm³
Automatic degas: | No
Comments: wy-02-105 Nitrogen 77K
Isotherm Linear Absolute Plot
000-559 : wy-02-105 : Adsorption |  | 000-559 : wy-02-105 : Desorption
Absolute Pressure (mbar) | Quantity Adsorbed (cm³/g STP) | Absolute Pressure (mbar) | Quantity Adsorbed (cm³/g STP)
0.0011712 | 12.9594 | 1015.1344 | 650.9097
0.0045097 | 25.9763 | 1008.7429 | 614.3091
0.011577 | 39.0408 | 992.2653 | 611.6683
0.02545 | 52.122 | 982.8921 | 610.3926
0.053655 | 65.2603 | 971.5963 | 609.0244
0.11137 | 78.2745 | 961.225 | 607.8217
0.23464 | 91.3192 | 951.4326 | 606.4114
0.4973 | 104.2471 | 942.2014 | 603.2756
1.037 | 116.7137 | 932.0282 | 598.4808
2.2626 | 130.7608 | 927.7226 | 583.9386
3.1434 | 137.3115 | 925.8756 | 564.8705
4.1864 | 143.4395 | 876.4549 | 375.3217
4.8939 | 146.9544 | 806.7885 | 323.8164
5.9202 | 151.4315 | 772.0762 | 310.4313
7.0547 | 155.7705 | 720.0104 | 296.3408
8.1205 | 159.3889 | 666.667 | 286.0685
9.1481 | 162.5285 | 614.6871 | 278.3559
10.181 | 165.42 | 562.4787 | 272.0131
20.5059 | 185.3673 | 510.9712 | 266.5167
30.0951 | 196.6494 | 459.5465 | 261.3909
39.6461 | 203.8227 | 408.235 | 256.5655
50.6146 | 208.9349 | 356.9079 | 251.8612
60.4241 | 212.3139 | 305.8315 | 247.1137
71.8525 | 215.5492 | 254.6577 | 242.1319
81.9491 | 218.008 | 205.9369 | 236.9208
92.6775 | 220.3217 | 153.6234 | 230.3925
102.3389 | 222.2352 | 102.8804 | 222.3007
152.7617 | 230.3089
204.9484 | 236.8528
256.5756 | 242.3833
307.5707 | 247.3679
358.9386 | 252.1295
410.2221 | 256.768
461.2847 | 261.4577
512.8089 | 266.3871
563.1703 | 271.6165
614.8878 | 277.6409
664.8215 | 284.4353
715.1602 | 292.8905
765.1604 | 304.0656
815.2179 | 319.6258
863.8409 | 343.2529
914.716 | 391.0348
929.2331 | 413.9114
941.0388 | 438.4424
949.845 | 462.1902
958.3559 | 488.6402
966.6239 | 520.138
981.1057 | 582.1307
1003.7963 | 612.7993
1011.6875 | 615.6763
1015.1344 | 650.9097

## Isotherm Log Absolute Plot
Flex 6.01 | Flex Version 6.01 | Page 1
3Flex Serial # 2010 Unit 1 Port 3
Sample: | wy-02-105
Operator: | Yang
File: | C:\3Flex\data\Yang\000-559.SMP
Started: | 14/04/2023 08:31:28 | Analysis adsorptive: | N2
Completed: | 15/04/2023 05:32:33 | Analysis bath temp.: | 77.437 K
Report time: | 15/04/2023 14:14:54 | Thermal correction: | No
Sample mass: | 0.0631 g | Ambient free space: | 16.4711 cm³ Measured
Analysis free space: | 56.8645 cm³ | Equilibration interval: | 10 to 30 s
Low pressure dose: | 10.0000 cm³/g STP | Sample density: | 1.000 g/cm³
Automatic degas: | No
Comments: wy-02-105 Nitrogen 77K
Isotherm Log Absolute Plot
000-559 : wy-02-105 : Adsorption |  | 000-559 : wy-02-105 : Desorption
Absolute Pressure (mbar) | Quantity Adsorbed (cm³/g STP) | Absolute Pressure (mbar) | Quantity Adsorbed (cm³/g STP)
0.0011712 | 12.9594 | 1015.1344 | 650.9097
0.0045097 | 25.9763 | 1008.7429 | 614.3091
0.011577 | 39.0408 | 992.2653 | 611.6683
0.02545 | 52.122 | 982.8921 | 610.3926
0.053655 | 65.2603 | 971.5963 | 609.0244
0.11137 | 78.2745 | 961.225 | 607.8217
0.23464 | 91.3192 | 951.4326 | 606.4114
0.4973 | 104.2471 | 942.2014 | 603.2756
1.037 | 116.7137 | 932.0282 | 598.4808
2.2626 | 130.7608 | 927.7226 | 583.9386
3.1434 | 137.3115 | 925.8756 | 564.8705
4.1864 | 143.4395 | 876.4549 | 375.3217
4.8939 | 146.9544 | 806.7885 | 323.8164
5.9202 | 151.4315 | 772.0762 | 310.4313
7.0547 | 155.7705 | 720.0104 | 296.3408
8.1205 | 159.3889 | 666.667 | 286.0685
9.1481 | 162.5285 | 614.6871 | 278.3559
10.181 | 165.42 | 562.4787 | 272.0131
20.5059 | 185.3673 | 510.9712 | 266.5167
30.0951 | 196.6494 | 459.5465 | 261.3909
39.6461 | 203.8227 | 408.235 | 256.5655
50.6146 | 208.9349 | 356.9079 | 251.8612
60.4241 | 212.3139 | 305.8315 | 247.1137
71.8525 | 215.5492 | 254.6577 | 242.1319
81.9491 | 218.008 | 205.9369 | 236.9208
92.6775 | 220.3217 | 153.6234 | 230.3925
102.3389 | 222.2352 | 102.8804 | 222.3007
152.7617 | 230.3089
204.9484 | 236.8528
256.5756 | 242.3833
307.5707 | 247.3679
358.9386 | 252.1295
410.2221 | 256.768
461.2847 | 261.4577
512.8089 | 266.3871
563.1703 | 271.6165
614.8878 | 277.6409
664.8215 | 284.4353
715.1602 | 292.8905
765.1604 | 304.0656
815.2179 | 319.6258
863.8409 | 343.2529
914.716 | 391.0348
929.2331 | 413.9114
941.0388 | 438.4424
949.845 | 462.1902
958.3559 | 488.6402
966.6239 | 520.138
981.1057 | 582.1307
1003.7963 | 612.7993
1011.6875 | 615.6763
1015.1344 | 650.9097

## Isotherm Pressure Composition
Flex 6.01 | Flex Version 6.01 | Page 1
3Flex Serial # 2010 Unit 1 Port 3
Sample: | wy-02-105
Operator: | Yang
File: | C:\3Flex\data\Yang\000-559.SMP
Started: | 14/04/2023 08:31:28 | Analysis adsorptive: | N2
Completed: | 15/04/2023 05:32:33 | Analysis bath temp.: | 77.437 K
Report time: | 15/04/2023 14:14:54 | Thermal correction: | No
Sample mass: | 0.0631 g | Ambient free space: | 16.4711 cm³ Measured
Analysis free space: | 56.8645 cm³ | Equilibration interval: | 10 to 30 s
Low pressure dose: | 10.0000 cm³/g STP | Sample density: | 1.000 g/cm³
Automatic degas: | No
Comments: wy-02-105 Nitrogen 77K
Isotherm Pressure Composition
000-559 : wy-02-105 : Adsorption |  | 000-559 : wy-02-105 : Desorption
Weight % N2 | Absolute Pressure (mbar) | Weight % N2 | Absolute Pressure (mbar)
1.6197 | 0.0011712 | 81.352 | 1015.1344
3.2466 | 0.0045097 | 76.7776 | 1008.7429
4.8794 | 0.011577 | 76.4476 | 992.2653
6.5143 | 0.02545 | 76.2881 | 982.8921
8.1564 | 0.053655 | 76.1171 | 971.5963
9.7829 | 0.11137 | 75.9668 | 961.225
11.4133 | 0.23464 | 75.7906 | 951.4326
13.029 | 0.4973 | 75.3986 | 942.2014
14.5871 | 1.037 | 74.7994 | 932.0282
16.3428 | 2.2626 | 72.9819 | 927.7226
17.1615 | 3.1434 | 70.5987 | 925.8756
17.9274 | 4.1864 | 46.9085 | 876.4549
18.3667 | 4.8939 | 40.4712 | 806.7885
18.9262 | 5.9202 | 38.7983 | 772.0762
19.4685 | 7.0547 | 37.0373 | 720.0104
19.9208 | 8.1205 | 35.7534 | 666.667
20.3132 | 9.1481 | 34.7895 | 614.6871
20.6745 | 10.181 | 33.9968 | 562.4787
23.1676 | 20.5059 | 33.3098 | 510.9712
24.5776 | 30.0951 | 32.6692 | 459.5465
25.4742 | 39.6461 | 32.0661 | 408.235
26.1131 | 50.6146 | 31.4781 | 356.9079
26.5354 | 60.4241 | 30.8848 | 305.8315
26.9398 | 71.8525 | 30.2621 | 254.6577
27.2471 | 81.9491 | 29.6109 | 205.9369
27.5363 | 92.6775 | 28.7949 | 153.6234
27.7754 | 102.3389 | 27.7836 | 102.8804
28.7845 | 152.7617
29.6023 | 204.9484
30.2936 | 256.5756
30.9165 | 307.5707
31.5117 | 358.9386
32.0914 | 410.2221
32.6775 | 461.2847
33.2936 | 512.8089
33.9472 | 563.1703
34.7001 | 614.8878
35.5493 | 664.8215
36.6061 | 715.1602
38.0028 | 765.1604
39.9475 | 815.2179
42.9005 | 863.8409
48.8723 | 914.716
51.7315 | 929.2331
54.7974 | 941.0388
57.7655 | 949.845
61.0713 | 958.3559
65.0079 | 966.6239
72.7559 | 981.1057
76.5889 | 1003.7963
76.9485 | 1011.6875
81.352 | 1015.1344

## BET Tabular Report
Flex 6.01 | Flex Version 6.01 | Page 1
3Flex Serial # 2010 Unit 1 Port 3
Sample: | wy-02-105
Operator: | Yang
File: | C:\3Flex\data\Yang\000-559.SMP
Started: | 14/04/2023 08:31:28 | Analysis adsorptive: | N2
Completed: | 15/04/2023 05:32:33 | Analysis bath temp.: | 77.437 K
Report time: | 15/04/2023 14:14:54 | Thermal correction: | No
Sample mass: | 0.0631 g | Ambient free space: | 16.4711 cm³ Measured
Analysis free space: | 56.8645 cm³ | Equilibration interval: | 10 to 30 s
Low pressure dose: | 10.0000 cm³/g STP | Sample density: | 1.000 g/cm³
Automatic degas: | No
Comments: wy-02-105 Nitrogen 77K
BET Report
BET surface area: | 871.9149 ± 3.6337 m²/g
Slope: | 0.004992 ± 0.000021 g/cm³ STP
Y-intercept: | 0.000000 ± 0.000002 g/cm³ STP
C: | 24,153.725691
Qm: | 200.3215 cm³/g STP
Correlation coefficient: | 0.9999741
Molecular cross-sectional area: | 0.1620 nm²
Relative Pressure (P/Po) | Quantity Adsorbed (cm³/g STP) | 1/[Q(Po/P - 1)]
0.05907 | 212.3139 | 0.00029569
0.070249 | 215.5492 | 0.00035053
0.080126 | 218.008 | 0.00039955
0.090607 | 220.3217 | 0.00045222
0.10007 | 222.2352 | 0.00050034

## BET Transform Plot
Flex 6.01 | Flex Version 6.01 | Page 1
3Flex Serial # 2010 Unit 1 Port 3
Sample: | wy-02-105
Operator: | Yang
File: | C:\3Flex\data\Yang\000-559.SMP
Started: | 14/04/2023 08:31:28 | Analysis adsorptive: | N2
Completed: | 15/04/2023 05:32:33 | Analysis bath temp.: | 77.437 K
Report time: | 15/04/2023 14:14:54 | Thermal correction: | No
Sample mass: | 0.0631 g | Ambient free space: | 16.4711 cm³ Measured
Analysis free space: | 56.8645 cm³ | Equilibration interval: | 10 to 30 s
Low pressure dose: | 10.0000 cm³/g STP | Sample density: | 1.000 g/cm³
Automatic degas: | No
Comments: wy-02-105 Nitrogen 77K
BET Surface Area Plot
000-559 : wy-02-105 |  | Not Fitted
Relative Pressure (P/Po) | 1/[Q(Po/P - 1)] | Relative Pressure (P/Po) | 1/[Q(Po/P - 1)]
0.05907 | 0.00029569 | 0.14937 | 0.00076243
0.070249 | 0.00035053 | 0.2004 | 0.0010581
0.080126 | 0.00039955
0.090607 | 0.00045222
0.10007 | 0.00050034

## t-Plot Tabular Report
Flex 6.01 | Flex Version 6.01 | Page 1
3Flex Serial # 2010 Unit 1 Port 3
Sample: | wy-02-105
Operator: | Yang
File: | C:\3Flex\data\Yang\000-559.SMP
Started: | 14/04/2023 08:31:28 | Analysis adsorptive: | N2
Completed: | 15/04/2023 05:32:33 | Analysis bath temp.: | 77.437 K
Report time: | 15/04/2023 14:14:54 | Thermal correction: | No
Sample mass: | 0.0631 g | Ambient free space: | 16.4711 cm³ Measured
Analysis free space: | 56.8645 cm³ | Equilibration interval: | 10 to 30 s
Low pressure dose: | 10.0000 cm³/g STP | Sample density: | 1.000 g/cm³
Automatic degas: | No
Comments: wy-02-105 Nitrogen 77K
t-Plot Report
Micropore volume: | 0.225917 cm³/g
Micropore area: | 549.8466 m²/g
External surface area: | 322.0682 m²/g
Slope: | 20.762482 ± 0.691535 cm³/g·Å STP
Y-intercept: | 145.640076 ± 2.770923 cm³/g STP
Correlation coefficient: | 0.997789
Surface area correction factor: | 1.000
Density conversion factor: | 0.0015512
Total surface area (BET): | 871.9149 m²/g
Thickness range: | 3.5000 to 5.0000 Å
Thickness equation: | Harkins and Jura
Thickness Curve
t = [ 13.99 / ( 0.034 - log(P/Po) ) ] ^ 0.5
t-Plot Report - Data
Relative Pressure (P/Po) | Statistical Thickness (Å) | Quantity Adsorbed (cm³/g STP) | Fitted
0.05907 | 3.3287 | 212.3139
0.070249 | 3.4326 | 215.5492
0.080126 | 3.5182 | 218.008 | *
0.090607 | 3.6044 | 220.3217 | *
0.10007 | 3.6788 | 222.2352 | *
0.14937 | 4.0339 | 230.3089 | *
0.2004 | 4.3714 | 236.8528 | *
0.25087 | 4.6954 | 242.3833 | *
0.30073 | 5.017 | 247.3679
0.35088 | 5.3496 | 252.1295
0.40088 | 5.6974 | 256.768
0.45093 | 6.0685 | 261.4577
0.5012 | 6.4721 | 266.3871
0.55044 | 6.9065 | 271.6165
0.60079 | 7.4029 | 277.6409
0.64953 | 7.9491 | 284.4353
0.69865 | 8.5867 | 292.8905

## t-Plot Plot
Flex 6.01 | Flex Version 6.01 | Page 1
3Flex Serial # 2010 Unit 1 Port 3
Sample: | wy-02-105
Operator: | Yang
File: | C:\3Flex\data\Yang\000-559.SMP
Started: | 14/04/2023 08:31:28 | Analysis adsorptive: | N2
Completed: | 15/04/2023 05:32:33 | Analysis bath temp.: | 77.437 K
Report time: | 15/04/2023 14:14:54 | Thermal correction: | No
Sample mass: | 0.0631 g | Ambient free space: | 16.4711 cm³ Measured
Analysis free space: | 56.8645 cm³ | Equilibration interval: | 10 to 30 s
Low pressure dose: | 10.0000 cm³/g STP | Sample density: | 1.000 g/cm³
Automatic degas: | No
Comments: wy-02-105 Nitrogen 77K
t-Plot
Harkins and Jura
000-559 : wy-02-105 |  | Not Fitted
Thickness (Å) | Quantity Adsorbed (cm³/g STP) | Thickness (Å) | Quantity Adsorbed (cm³/g STP)
3.5182 | 218.008 | 3.3287 | 212.3139
3.6044 | 220.3217 | 3.4326 | 215.5492
3.6788 | 222.2352 | 5.017 | 247.3679
4.0339 | 230.3089 | 5.3496 | 252.1295
4.3714 | 236.8528 | 5.6974 | 256.768
4.6954 | 242.3833 | 6.0685 | 261.4577
|  | 6.4721 | 266.3871
|  | 6.9065 | 271.6165
|  | 7.4029 | 277.6409
|  | 7.9491 | 284.4353
|  | 8.5867 | 292.8905

## Horvath-Kawazoe Report
Flex 6.01 | Flex Version 6.01 | Page 1
3Flex Serial # 2010 Unit 1 Port 3
Sample: | wy-02-105
Operator: | Yang
File: | C:\3Flex\data\Yang\000-559.SMP
Started: | 14/04/2023 08:31:28 | Analysis adsorptive: | N2
Completed: | 15/04/2023 05:32:33 | Analysis bath temp.: | 77.437 K
Report time: | 15/04/2023 14:14:54 | Thermal correction: | No
Sample mass: | 0.0631 g | Ambient free space: | 16.4711 cm³ Measured
Analysis free space: | 56.8645 cm³ | Equilibration interval: | 10 to 30 s
Low pressure dose: | 10.0000 cm³/g STP | Sample density: | 1.000 g/cm³
Automatic degas: | No
Comments: wy-02-105 Nitrogen 77K
Horvath-Kawazoe Report
Cylinder Pore Geometry (Saito-Foley)
Maximum pore volume: | 0.357256 cm³/g
at Relative Pressure: | 0.149366623
Median pore width: | 8.720 Å
Relative pressure range: | 1e-09 to 0.18
Diameter of adsorptive molecule: | 3.000 Å
Adsorptive density: | 6.710e+14 molecules/cm²
Adsorptive dispersion constant: | 7.777e-59
Diameter of sample atom: | 2.760 Å
Sample Density: | 1.310e+15 molecules/cm²
Sample dispersion constant: | 8.957e-59
Density conversion factor: | 0.0015512
Absolute Pressure (mbar) | Relative Pressure (P/Po) | Quantity Adsorbed (cm³/g STP) | Pore Width (Å) | Cumulative Pore Volume (cm³/g) | Differential Pore Volume (cm³/g·Å)
0.0011712 | 1.147e-06 | 12.9594 | 5.481 | 0.020103 | 0.0036677
0.0045097 | 4.4122e-06 | 25.9763 | 5.8841 | 0.040294 | 0.050095
0.011577 | 1.1323e-05 | 39.0408 | 6.2117 | 0.06056 | 0.061859
0.02545 | 2.4866e-05 | 52.122 | 6.5221 | 0.080852 | 0.065368
0.053655 | 5.2452e-05 | 65.2603 | 6.8563 | 0.10123 | 0.06099
0.11137 | 0.00010885 | 78.2745 | 7.2284 | 0.12142 | 0.054246
0.23464 | 0.00022929 | 91.3192 | 7.6669 | 0.14165 | 0.046147
0.4973 | 0.00048617 | 104.2471 | 8.1872 | 0.16171 | 0.038543
1.037 | 0.0010137 | 116.7137 | 8.7948 | 0.18105 | 0.031829
2.2626 | 0.0022116 | 130.7608 | 9.5863 | 0.20284 | 0.02753
3.1434 | 0.0030735 | 137.3115 | 9.9789 | 0.213 | 0.025882
4.1864 | 0.004094 | 143.4395 | 10.3572 | 0.2225 | 0.025125
4.8939 | 0.0047854 | 146.9544 | 10.5789 | 0.22796 | 0.024595
5.9202 | 0.0057878 | 151.4315 | 10.8657 | 0.2349 | 0.024216
7.0547 | 0.006898 | 155.7705 | 11.1491 | 0.24163 | 0.023748
8.1205 | 0.0079399 | 159.3889 | 11.3911 | 0.24724 | 0.023192
9.1481 | 0.0089458 | 162.5285 | 11.6034 | 0.25211 | 0.022944
10.181 | 0.009954 | 165.42 | 11.8045 | 0.2566 | 0.022305
20.5059 | 0.020052 | 185.3673 | 13.3906 | 0.28754 | 0.019509
30.0951 | 0.029431 | 196.6494 | 14.5114 | 0.30504 | 0.015614
39.6461 | 0.038766 | 203.8227 | 15.4734 | 0.31617 | 0.011567
50.6146 | 0.04949 | 208.9349 | 16.469 | 0.3241 | 0.0079655
60.4241 | 0.05907 | 212.3139 | 17.2958 | 0.32934 | 0.0063391
71.8525 | 0.070249 | 215.5492 | 18.1983 | 0.33436 | 0.0055607
81.9491 | 0.080126 | 218.008 | 18.9738 | 0.33817 | 0.0049185
92.6775 | 0.090607 | 220.3217 | 19.7779 | 0.34176 | 0.0044632
102.3389 | 0.10007 | 222.2352 | 20.4766 | 0.34473 | 0.0042483
152.7617 | 0.14937 | 230.3089 | 24.055 | 0.35726 | 0.0034998

## Horvath-Kawazoe Cumulative Pore
Flex 6.01 | Flex Version 6.01 | Page 1
3Flex Serial # 2010 Unit 1 Port 3
Sample: | wy-02-105
Operator: | Yang
File: | C:\3Flex\data\Yang\000-559.SMP
Started: | 14/04/2023 08:31:28 | Analysis adsorptive: | N2
Completed: | 15/04/2023 05:32:33 | Analysis bath temp.: | 77.437 K
Report time: | 15/04/2023 14:14:54 | Thermal correction: | No
Sample mass: | 0.0631 g | Ambient free space: | 16.4711 cm³ Measured
Analysis free space: | 56.8645 cm³ | Equilibration interval: | 10 to 30 s
Low pressure dose: | 10.0000 cm³/g STP | Sample density: | 1.000 g/cm³
Automatic degas: | No
Comments: wy-02-105 Nitrogen 77K
Horvath-Kawazoe Cumulative Pore Volume Plot
Cylinder Pore Geometry (Saito-Foley)
000-559 : wy-02-105
Pore Width (Å) | Pore Volume (cm³/g)
5.481 | 0.020103
5.8841 | 0.040294
6.2117 | 0.06056
6.5221 | 0.080852
6.8563 | 0.10123
7.2284 | 0.12142
7.6669 | 0.14165
8.1872 | 0.16171
8.7948 | 0.18105
9.5863 | 0.20284
9.9789 | 0.213
10.3572 | 0.2225
10.5789 | 0.22796
10.8657 | 0.2349
11.1491 | 0.24163
11.3911 | 0.24724
11.6034 | 0.25211
11.8045 | 0.2566
13.3906 | 0.28754
14.5114 | 0.30504
15.4734 | 0.31617
16.469 | 0.3241
17.2958 | 0.32934
18.1983 | 0.33436
18.9738 | 0.33817
19.7779 | 0.34176
20.4766 | 0.34473
24.055 | 0.35726

## Horvath-Kawazoe Differential Po
Flex 6.01 | Flex Version 6.01 | Page 1
3Flex Serial # 2010 Unit 1 Port 3
Sample: | wy-02-105
Operator: | Yang
File: | C:\3Flex\data\Yang\000-559.SMP
Started: | 14/04/2023 08:31:28 | Analysis adsorptive: | N2
Completed: | 15/04/2023 05:32:33 | Analysis bath temp.: | 77.437 K
Report time: | 15/04/2023 14:14:54 | Thermal correction: | No
Sample mass: | 0.0631 g | Ambient free space: | 16.4711 cm³ Measured
Analysis free space: | 56.8645 cm³ | Equilibration interval: | 10 to 30 s
Low pressure dose: | 10.0000 cm³/g STP | Sample density: | 1.000 g/cm³
Automatic degas: | No
Comments: wy-02-105 Nitrogen 77K
Horvath-Kawazoe Differential Pore Volume Plot
Cylinder Pore Geometry (Saito-Foley)
000-559 : wy-02-105
Pore Width (Å) | dV/dw (cm³/g·Å)
5.481 | 0.0036677
5.8841 | 0.050095
6.2117 | 0.061859
6.5221 | 0.065368
6.8563 | 0.06099
7.2284 | 0.054246
7.6669 | 0.046147
8.1872 | 0.038543
8.7948 | 0.031829
9.5863 | 0.02753
9.9789 | 0.025882
10.3572 | 0.025125
10.5789 | 0.024595
10.8657 | 0.024216
11.1491 | 0.023748
11.3911 | 0.023192
11.6034 | 0.022944
11.8045 | 0.022305
13.3906 | 0.019509
14.5114 | 0.015614
15.4734 | 0.011567
16.469 | 0.0079655
17.2958 | 0.0063391
18.1983 | 0.0055607
18.9738 | 0.0049185
19.7779 | 0.0044632
20.4766 | 0.0042483
24.055 | 0.0034998

## DFT Pore Size Pore Table
Flex 6.01 | Flex Version 6.01 | Page 1
3Flex Serial # 2010 Unit 1 Port 3
Sample: | wy-02-105
Operator: | Yang
File: | C:\3Flex\data\Yang\000-559.SMP
Started: | 14/04/2023 08:31:28 | Analysis adsorptive: | N2
Completed: | 15/04/2023 05:32:33 | Analysis bath temp.: | 77.437 K
Report time: | 15/04/2023 14:14:54 | Thermal correction: | No
Sample mass: | 0.0631 g | Ambient free space: | 16.4711 cm³ Measured
Analysis free space: | 56.8645 cm³ | Equilibration interval: | 10 to 30 s
Low pressure dose: | 10.0000 cm³/g STP | Sample density: | 1.000 g/cm³
Automatic degas: | No
Comments: wy-02-105 Nitrogen 77K
Porosity Distribution by Non-Local Density Functional Theory
Model: N2 - Tarazona NLDFT, Esf = 30.0K
Method: Non-negative Regularization: 0.00000
Standard Deviation of Fit: 17.03166 cm³/g STP
Volume in Pores | < | 4.86 Å | : | 0.00000 cm³/g
Total Volume in Pores | <= | 448.83 Å | : | 0.95030 cm³/g
Total Area in Pores | >= | 4.86 Å | : | 2,010.030 m²/g
Pore Table
Pore Width (Å) | Cumulative Pore Volume (cm³/g) | Incremental Pore Volume (cm³/g) | Cumulative Pore Area (m²/g) | Incremental Pore Area (m²/g)
4.8615 | 0.017859 | 0.017859 | 146.9442 | 146.9442
5.2189 | 0.017859 | 0 | 146.9442 | 0
5.9338 | 0.089577 | 0.071718 | 630.3971 | 483.4528
6.2913 | 0.089577 | 0 | 630.3971 | 0
6.6488 | 0.18223 | 0.092648 | 1187.7846 | 557.3875
7.3637 | 0.20718 | 0.024953 | 1323.3315 | 135.547
7.7211 | 0.22116 | 0.013986 | 1395.7863 | 72.4548
8.4361 | 0.23054 | 0.009375 | 1440.2383 | 44.452
8.7935 | 0.24038 | 0.0098389 | 1484.9934 | 44.7551
9.5084 | 0.25328 | 0.012901 | 1539.2649 | 54.2714
10.2234 | 0.26901 | 0.015727 | 1600.7998 | 61.5349
10.9383 | 0.2796 | 0.010597 | 1639.552 | 38.7522
11.6532 | 0.28237 | 0.0027658 | 1649.0458 | 9.4937
12.3681 | 0.28237 | 0 | 1649.0458 | 0
13.083 | 0.28237 | 0 | 1649.0458 | 0
13.798 | 0.31098 | 0.028615 | 1732.0011 | 82.9553
14.8703 | 0.33038 | 0.019398 | 1784.1808 | 52.1798
15.5853 | 0.3479 | 0.017513 | 1829.1289 | 44.948
16.6576 | 0.36412 | 0.016224 | 1868.0881 | 38.9593
17.73 | 0.36412 | 0 | 1868.0881 | 0
18.4449 | 0.36412 | 0 | 1868.0881 | 0
19.8748 | 0.36412 | 0 | 1868.0881 | 0
20.9472 | 0.36412 | 0 | 1868.0881 | 0
22.0195 | 0.3664 | 0.0022808 | 1872.2315 | 4.1433
23.4494 | 0.36858 | 0.0021742 | 1875.9401 | 3.7087
24.5218 | 0.37542 | 0.0068478 | 1887.1104 | 11.1702
25.9516 | 0.37556 | 0.00013217 | 1887.3141 | 0.20372
27.3814 | 0.38038 | 0.0048196 | 1894.3547 | 7.0406
29.1687 | 0.38192 | 0.0015443 | 1896.4725 | 2.1178
30.5986 | 0.38549 | 0.0035707 | 1901.1403 | 4.6679
32.3859 | 0.38771 | 0.0022176 | 1903.8793 | 2.739
34.1732 | 0.391 | 0.0032898 | 1907.73 | 3.8507
35.9605 | 0.39436 | 0.0033663 | 1911.4745 | 3.7445
38.1052 | 0.39835 | 0.0039814 | 1915.6538 | 4.1793
40.25 | 0.40118 | 0.0028387 | 1918.4749 | 2.8211
42.3948 | 0.40268 | 0.0014932 | 1919.8837 | 1.4088
44.5395 | 0.40268 | 0 | 1919.8837 | 0
47.0417 | 0.40268 | 0 | 1919.8837 | 0
49.544 | 0.40268 | 0 | 1919.8837 | 0
52.0462 | 0.40268 | 0 | 1919.8837 | 0
54.9059 | 0.40268 | 0 | 1919.8837 | 0
57.7655 | 0.40268 | 0 | 1919.8837 | 0
60.9827 | 0.40501 | 0.0023312 | 1921.4128 | 1.5291
64.1998 | 0.40862 | 0.0036122 | 1923.6634 | 2.2506
67.417 | 0.41089 | 0.002274 | 1925.0126 | 1.3492
70.9916 | 0.41475 | 0.0038555 | 1927.185 | 2.1724
74.5662 | 0.41885 | 0.0041017 | 1929.3852 | 2.2003
78.4982 | 0.42163 | 0.0027824 | 1930.8031 | 1.4178
82.7877 | 0.4262 | 0.0045668 | 1933.0096 | 2.2065
87.0773 | 0.4304 | 0.0042 | 1934.9389 | 1.9293
91.3668 | 0.43308 | 0.0026744 | 1936.1098 | 1.1709
96.3712 | 0.43597 | 0.0028923 | 1937.3103 | 1.2005
101.3757 | 0.44006 | 0.004089 | 1938.9237 | 1.6134
106.38 | 0.44288 | 0.0028259 | 1939.9862 | 1.0626
112.0995 | 0.44597 | 0.003092 | 1941.0895 | 1.1033
117.8188 | 0.45084 | 0.0048673 | 1942.742 | 1.6525
123.8956 | 0.45862 | 0.0077742 | 1945.2519 | 2.5099
130.3299 | 0.46661 | 0.0079961 | 1947.706 | 2.4541
136.7642 | 0.47237 | 0.0057585 | 1949.3903 | 1.6842
143.9134 | 0.4788 | 0.0064244 | 1951.1759 | 1.7856
151.0626 | 0.48547 | 0.0066787 | 1952.9444 | 1.7685
158.9267 | 0.49234 | 0.0068667 | 1954.6726 | 1.7283
167.1483 | 0.50239 | 0.010053 | 1957.0783 | 2.4057
175.7273 | 0.51302 | 0.010625 | 1959.4969 | 2.4186
184.6638 | 0.52122 | 0.0081993 | 1961.273 | 1.7761
193.9578 | 0.52957 | 0.0083538 | 1962.9958 | 1.7228
203.9667 | 0.53779 | 0.0082191 | 1964.6076 | 1.6119
214.333 | 0.54827 | 0.010483 | 1966.564 | 1.9564
225.0568 | 0.55923 | 0.010961 | 1968.5122 | 1.9482
236.4955 | 0.57046 | 0.01123 | 1970.4115 | 1.8993
248.2917 | 0.58173 | 0.011264 | 1972.2262 | 1.8147
261.1603 | 0.59354 | 0.011807 | 1974.0346 | 1.8084
274.3863 | 0.60658 | 0.013039 | 1975.9355 | 1.9008
287.9698 | 0.62044 | 0.013867 | 1977.8617 | 1.9262
302.6256 | 0.63461 | 0.01417 | 1979.7346 | 1.873
317.9964 | 0.64899 | 0.014377 | 1981.5431 | 1.8085
334.0821 | 0.66222 | 0.013228 | 1983.1269 | 1.5838
350.8827 | 0.67829 | 0.016072 | 1984.9591 | 1.8322
368.7557 | 0.69581 | 0.017515 | 1986.8591 | 1.8999
387.3437 | 0.71338 | 0.017576 | 1988.6741 | 1.815
406.6465 | 0.73073 | 0.017348 | 1990.3805 | 1.7064
427.3792 | 0.74877 | 0.018039 | 1992.0688 | 1.6883
448.8268 | 0.9503 | 0.20153 | 2010.0295 | 17.9607

## DFT Pore Size Isotherm Table
Flex 6.01 | Flex Version 6.01 | Page 1
3Flex Serial # 2010 Unit 1 Port 3
Sample: | wy-02-105
Operator: | Yang
File: | C:\3Flex\data\Yang\000-559.SMP
Started: | 14/04/2023 08:31:28 | Analysis adsorptive: | N2
Completed: | 15/04/2023 05:32:33 | Analysis bath temp.: | 77.437 K
Report time: | 15/04/2023 14:14:54 | Thermal correction: | No
Sample mass: | 0.0631 g | Ambient free space: | 16.4711 cm³ Measured
Analysis free space: | 56.8645 cm³ | Equilibration interval: | 10 to 30 s
Low pressure dose: | 10.0000 cm³/g STP | Sample density: | 1.000 g/cm³
Automatic degas: | No
Comments: wy-02-105 Nitrogen 77K
Porosity Distribution by Non-Local Density Functional Theory
Model: N2 - Tarazona NLDFT, Esf = 30.0K
Method: Non-negative Regularization: 0.00000
Standard Deviation of Fit: 17.03166 cm³/g STP
Isotherm Table
Relative Pressure (P/Po) | Experimental Quantity Adsorbed (cm³/g STP) | Fitted Quantity Adsorbed (cm³/g STP) | Absolute Residual (cm³/g STP) | Relative Residual
1.2589e-06 | 13.5206 | 12.8729 | 0.64768 | 0.047903
1.5849e-06 | 15.1233 | 14.8354 | 0.28787 | 0.019035
1.9953e-06 | 17.0655 | 17.2383 | -0.17278 | -0.010124
2.5119e-06 | 19.3681 | 19.8844 | -0.51635 | -0.02666
3.1623e-06 | 21.9954 | 22.5118 | -0.51642 | -0.023478
3.9811e-06 | 24.7817 | 25.0251 | -0.24336 | -0.0098202
5.0119e-06 | 27.4665 | 27.4941 | -0.027694 | -0.0010083
6.3096e-06 | 30.4873 | 30.0718 | 0.41544 | 0.013627
7.9433e-06 | 33.8551 | 32.9648 | 0.89031 | 0.026298
1e-05 | 37.3198 | 36.4094 | 0.91036 | 0.024394
1.2589e-05 | 40.4879 | 40.4897 | -0.0018004 | -4.4467e-05
1.5849e-05 | 44.1535 | 44.8192 | -0.66578 | -0.015079
1.9953e-05 | 48.3468 | 48.8803 | -0.53349 | -0.011035
2.5119e-05 | 52.2682 | 52.5777 | -0.30948 | -0.0059209
3.1623e-05 | 55.981 | 56.1268 | -0.14584 | -0.0026052
3.9811e-05 | 60.2906 | 59.9447 | 0.34584 | 0.0057362
5.0119e-05 | 64.5515 | 64.2118 | 0.33973 | 0.0052629
6.3096e-05 | 68.2218 | 68.7165 | -0.49467 | -0.0072508
7.9433e-05 | 72.5134 | 73.1564 | -0.64295 | -0.0088666
0.0001 | 76.9126 | 76.5858 | 0.32674 | 0.0042482
0.00012589 | 80.5125 | 80.0483 | 0.4642 | 0.0057656
0.00015849 | 84.6245 | 84.6635 | -0.039053 | -0.00046148
0.00019953 | 89.0281 | 89.5943 | -0.56618 | -0.0063596
0.00025119 | 92.6493 | 92.6465 | 0.0027981 | 3.0201e-05
0.00031623 | 96.5206 | 95.6212 | 0.89946 | 0.0093189
0.00039811 | 100.8636 | 100.8942 | -0.030605 | -0.00030343
0.00050119 | 104.6708 | 103.9837 | 0.6871 | 0.0065644
0.00063096 | 108.3124 | 109.3433 | -1.0309 | -0.0095176
0.00079433 | 112.5432 | 112.8562 | -0.31299 | -0.002781
0.001 | 116.525 | 117.3425 | -0.81747 | -0.0070154
0.0012589 | 119.9813 | 120.637 | -0.65568 | -0.0054649
0.0015849 | 124.1791 | 123.947 | 0.23204 | 0.0018686
0.0019953 | 128.8033 | 126.9915 | 1.8118 | 0.014066
0.0025119 | 133.194 | 130.4851 | 2.7089 | 0.020338
0.0031623 | 137.8708 | 136.9071 | 0.96374 | 0.0069901
0.0039811 | 142.8242 | 143.3429 | -0.51874 | -0.003632
0.0050119 | 148.0104 | 150.7042 | -2.6938 | -0.0182
0.0063096 | 153.5395 | 156.9876 | -3.4481 | -0.022458
0.0079433 | 159.3998 | 161.6248 | -2.225 | -0.013958
0.01 | 165.5415 | 165.9571 | -0.4156 | -0.0025106
0.012356 | 171.3281 | 170.8864 | 0.44173 | 0.0025783
0.015186 | 177.2513 | 175.3045 | 1.9467 | 0.010983
0.018486 | 182.9923 | 181.4918 | 1.5004 | 0.0081993
0.022295 | 188.5226 | 187.9537 | 0.56895 | 0.0030179
0.026653 | 193.889 | 191.7042 | 2.1848 | 0.011268
0.031598 | 198.5549 | 197.426 | 1.1289 | 0.0056857
0.037162 | 202.8674 | 200.9144 | 1.953 | 0.0096269
0.043374 | 206.2318 | 204.6559 | 1.5759 | 0.0076416
0.050259 | 209.2233 | 208.9 | 0.32327 | 0.0015451
0.057835 | 211.926 | 212.7209 | -0.79489 | -0.0037508
0.066116 | 214.414 | 215.4434 | -1.0294 | -0.004801
0.075109 | 216.7982 | 217.6774 | -0.8792 | -0.0040554
0.084816 | 219.065 | 219.6353 | -0.57034 | -0.0026035
0.095232 | 221.2855 | 221.4101 | -0.1246 | -0.00056306
0.10635 | 223.4019 | 223.6228 | -0.22092 | -0.00098887
0.11815 | 225.4805 | 225.7307 | -0.25017 | -0.0011095
0.13061 | 227.5214 | 227.1866 | 0.33486 | 0.0014718
0.14371 | 229.5027 | 230.4145 | -0.9118 | -0.003973
0.15741 | 231.4222 | 231.7507 | -0.32848 | -0.0014194
0.17169 | 233.3334 | 233.0167 | 0.31669 | 0.0013573
0.18649 | 235.2095 | 235.6223 | -0.41279 | -0.001755
0.20179 | 237.0109 | 237.2614 | -0.25052 | -0.001057
0.21754 | 238.7897 | 238.5965 | 0.19314 | 0.00080882
0.23369 | 240.5725 | 240.7239 | -0.15141 | -0.00062937
0.2502 | 242.3144 | 242.5817 | -0.26738 | -0.0011034
0.26701 | 244.0265 | 243.8826 | 0.1439 | 0.0005897
0.28409 | 245.7421 | 246.0204 | -0.2783 | -0.0011325
0.30138 | 247.4302 | 247.2105 | 0.21973 | 0.00088805
0.31884 | 249.1019 | 249.114 | -0.012187 | -4.8922e-05
0.33642 | 250.7727 | 251.1812 | -0.40849 | -0.0016289
0.35407 | 252.4267 | 252.1502 | 0.2765 | 0.0010953
0.37176 | 254.0675 | 254.0573 | 0.010198 | 4.014e-05
0.38944 | 255.7052 | 255.7439 | -0.038646 | -0.00015113
0.40707 | 257.3447 | 257.0725 | 0.27228 | 0.001058
0.42461 | 258.9852 | 258.4602 | 0.52495 | 0.002027
0.44203 | 260.6209 | 259.9651 | 0.65575 | 0.0025161
0.45931 | 262.254 | 261.7062 | 0.54778 | 0.0020887
0.47639 | 263.9177 | 263.6941 | 0.22362 | 0.00084733
0.49327 | 265.5943 | 265.9921 | -0.3978 | -0.0014978
0.50991 | 267.271 | 268.2641 | -0.9931 | -0.0037157
0.52629 | 268.9903 | 269.7292 | -0.73883 | -0.0027467
0.54239 | 270.7332 | 270.9181 | -0.1849 | -0.00068294
0.5582 | 272.4863 | 272.8241 | -0.33782 | -0.0012398
0.57369 | 274.3011 | 273.8969 | 0.40413 | 0.0014733
0.58885 | 276.1521 | 276.1476 | 0.0045899 | 1.6621e-05
0.60368 | 278.0062 | 277.9796 | 0.02654 | 9.5464e-05
0.61815 | 279.9267 | 280.3753 | -0.44862 | -0.0016026
0.63227 | 281.913 | 281.4294 | 0.48361 | 0.0017155
0.64603 | 283.9183 | 283.8882 | 0.030051 | 0.00010584
0.65942 | 285.9608 | 285.9188 | 0.042025 | 0.00014696
0.67244 | 288.1355 | 288.663 | -0.52743 | -0.0018305
0.68508 | 290.384 | 289.8436 | 0.54036 | 0.0018608
0.69736 | 292.6493 | 292.6409 | 0.0084811 | 2.898e-05
0.70926 | 295.005 | 294.9847 | 0.020275 | 6.8727e-05
0.72079 | 297.5526 | 297.5332 | 0.019451 | 6.537e-05
0.73195 | 300.1984 | 300.6957 | -0.49731 | -0.0016566
0.74276 | 302.8626 | 302.3404 | 0.5222 | 0.0017242
0.7532 | 305.5456 | 305.5213 | 0.024299 | 7.9528e-05
0.76329 | 308.4948 | 308.4658 | 0.029069 | 9.423e-05
0.77303 | 311.622 | 311.5992 | 0.022807 | 7.3186e-05
0.78243 | 314.811 | 315.8752 | -1.0643 | -0.0033807
0.7915 | 317.9654 | 316.8333 | 1.132 | 0.0035602
0.80023 | 321.0752 | 321.1063 | -0.031084 | -9.6814e-05
0.80865 | 324.5331 | 324.5178 | 0.015323 | 4.7214e-05
0.81675 | 328.3061 | 328.2887 | 0.01743 | 5.3091e-05
0.82455 | 332.2821 | 332.2636 | 0.018528 | 5.5761e-05
0.83205 | 336.3656 | 336.3468 | 0.018765 | 5.5789e-05
0.83927 | 340.4799 | 341.9725 | -1.4926 | -0.0043839
0.8462 | 344.5971 | 343.0775 | 1.5197 | 0.00441
0.85286 | 349.1424 | 349.125 | 0.01744 | 4.9951e-05
0.85926 | 354.1676 | 354.1505 | 0.017057 | 4.8162e-05
0.8654 | 359.5713 | 359.5539 | 0.017327 | 4.8189e-05
0.87129 | 365.2669 | 365.2502 | 0.01675 | 4.5858e-05
0.87695 | 371.1802 | 371.1617 | 0.018497 | 4.9832e-05
0.88237 | 377.2425 | 377.2115 | 0.031003 | 8.2183e-05
0.88757 | 383.4003 | 383.3848 | 0.015455 | 4.031e-05
0.89255 | 389.6039 | 389.5972 | 0.0066905 | 1.7172e-05
0.89733 | 396.1296 | 396.1328 | -0.0031736 | -8.0114e-06
0.90191 | 403.477 | 403.4696 | 0.0074308 | 1.8417e-05
0.90629 | 411.307 | 411.2989 | 0.0081532 | 1.9823e-05
0.91048 | 419.3569 | 419.3491 | 0.0078306 | 1.8673e-05
0.9145 | 427.675 | 427.6679 | 0.0070954 | 1.6591e-05
0.91835 | 436.4581 | 436.4504 | 0.0076814 | 1.7599e-05
0.92203 | 445.8409 | 445.8333 | 0.0075591 | 1.6955e-05
0.92555 | 455.6429 | 455.6356 | 0.0073099 | 1.6043e-05
0.92892 | 465.4561 | 465.4492 | 0.0068242 | 1.4661e-05
0.93214 | 475.174 | 475.1674 | 0.0066248 | 1.3942e-05
0.93522 | 485.3196 | 485.3135 | 0.0061045 | 1.2578e-05
0.93816 | 496.2331 | 595.7038 | -99.4707 | -0.20045
0.94098 | 507.4595 | 595.8146 | -88.3551 | -0.17411
0.94367 | 518.3962 | 595.92 | -77.5238 | -0.14955
0.94624 | 529.0461 | 596.0204 | -66.9743 | -0.12659
0.9487 | 539.8017 | 596.1159 | -56.3142 | -0.10432
0.95105 | 550.2933 | 596.2068 | -45.9136 | -0.083435
0.95329 | 560.2204 | 596.2934 | -36.073 | -0.064391
0.95544 | 569.3671 | 596.3758 | -27.0087 | -0.047436
0.95748 | 577.576 | 596.4543 | -18.8783 | -0.032685
0.95944 | 584.6958 | 596.529 | -11.8332 | -0.020238
0.96131 | 590.325 | 596.6001 | -6.2752 | -0.01063
0.96309 | 594.6535 | 596.6679 | -2.0144 | -0.0033876
0.96479 | 597.9619 | 596.7323 | 1.2296 | 0.0020564
0.96641 | 600.4872 | 596.7938 | 3.6934 | 0.0061507
0.96797 | 602.4188 | 596.8523 | 5.5665 | 0.0092403
0.96945 | 603.9136 | 596.908 | 7.0056 | 0.0116
0.97086 | 605.0961 | 596.9611 | 8.1351 | 0.013444
0.97221 | 606.0689 | 597.0116 | 9.0572 | 0.014944
0.9735 | 606.912 | 597.0598 | 9.8523 | 0.016233
0.97472 | 607.6893 | 597.1056 | 10.5837 | 0.017416
0.9759 | 608.4485 | 597.1493 | 11.2993 | 0.018571
0.97702 | 609.2263 | 597.1909 | 12.0354 | 0.019755
0.97808 | 610.0496 | 597.2305 | 12.8191 | 0.021013
0.9791 | 610.9374 | 597.2683 | 13.6691 | 0.022374
0.98007 | 611.9015 | 597.3042 | 14.5973 | 0.023856
0.981 | 612.9214 | 597.3384 | 15.583 | 0.025424
0.98188 | 612.7993 | 597.3711 | 15.4282 | 0.025177
0.98273 | 612.7993 | 597.4022 | 15.3971 | 0.025126
0.98353 | 612.7993 | 597.4318 | 15.3675 | 0.025077
0.9843 | 612.7993 | 597.46 | 15.3392 | 0.025031
0.98503 | 612.7993 | 597.4869 | 15.3124 | 0.024988
0.98573 | 612.7993 | 597.5125 | 15.2867 | 0.024946
0.98639 | 612.7993 | 597.5369 | 15.2624 | 0.024906
0.98703 | 612.7993 | 597.5602 | 15.239 | 0.024868
0.98763 | 612.7993 | 597.5823 | 15.2169 | 0.024832
0.98821 | 612.7993 | 597.6034 | 15.1958 | 0.024797
0.98876 | 615.0931 | 597.6236 | 17.4696 | 0.028402
0.98929 | 621.5053 | 597.6428 | 23.8625 | 0.038395
0.98979 | 627.6189 | 597.6609 | 29.958 | 0.047733
0.99026 | 633.4599 | 597.6784 | 35.7816 | 0.056486
0.99072 | 639.0258 | 597.695 | 41.3308 | 0.064678
0.99115 | 644.319 | 597.7107 | 46.6083 | 0.072337
0.99157 | 649.3873 | 597.7258 | 51.6615 | 0.079554

## DFT Pore Size Cumulative Area G
Flex 6.01 | Flex Version 6.01 | Page 1
3Flex Serial # 2010 Unit 1 Port 3
Sample: | wy-02-105
Operator: | Yang
File: | C:\3Flex\data\Yang\000-559.SMP
Started: | 14/04/2023 08:31:28 | Analysis adsorptive: | N2
Completed: | 15/04/2023 05:32:33 | Analysis bath temp.: | 77.437 K
Report time: | 15/04/2023 14:14:54 | Thermal correction: | No
Sample mass: | 0.0631 g | Ambient free space: | 16.4711 cm³ Measured
Analysis free space: | 56.8645 cm³ | Equilibration interval: | 10 to 30 s
Low pressure dose: | 10.0000 cm³/g STP | Sample density: | 1.000 g/cm³
Automatic degas: | No
Comments: wy-02-105 Nitrogen 77K
Cumulative Surface Area vs. Pore Width
000-559 : wy-02-105
Pore Width (Å) | Cumulative Surface Area (m²/g)
4.8615 | 146.9442
5.2189 | 146.9442
5.9338 | 630.3971
6.2913 | 630.3971
6.6488 | 1187.7846
7.3637 | 1323.3315
7.7211 | 1395.7863
8.4361 | 1440.2383
8.7935 | 1484.9934
9.5084 | 1539.2649
10.2234 | 1600.7998
10.9383 | 1639.552
11.6532 | 1649.0458
12.3681 | 1649.0458
13.083 | 1649.0458
13.798 | 1732.0011
14.8703 | 1784.1808
15.5853 | 1829.1289
16.6576 | 1868.0881
17.73 | 1868.0881
18.4449 | 1868.0881
19.8748 | 1868.0881
20.9472 | 1868.0881
22.0195 | 1872.2315
23.4494 | 1875.9401
24.5218 | 1887.1104
25.9516 | 1887.3141
27.3814 | 1894.3547
29.1687 | 1896.4725
30.5986 | 1901.1403
32.3859 | 1903.8793
34.1732 | 1907.73
35.9605 | 1911.4745
38.1052 | 1915.6538
40.25 | 1918.4749
42.3948 | 1919.8837
44.5395 | 1919.8837
47.0417 | 1919.8837
49.544 | 1919.8837
52.0462 | 1919.8837
54.9059 | 1919.8837
57.7655 | 1919.8837
60.9827 | 1921.4128
64.1998 | 1923.6634
67.417 | 1925.0126
70.9916 | 1927.185
74.5662 | 1929.3852
78.4982 | 1930.8031
82.7877 | 1933.0096
87.0773 | 1934.9389
91.3668 | 1936.1098
96.3712 | 1937.3103
101.3757 | 1938.9237
106.38 | 1939.9862
112.0995 | 1941.0895
117.8188 | 1942.742
123.8956 | 1945.2519
130.3299 | 1947.706
136.7642 | 1949.3903
143.9134 | 1951.1759
151.0626 | 1952.9444
158.9267 | 1954.6726
167.1483 | 1957.0783
175.7273 | 1959.4969
184.6638 | 1961.273
193.9578 | 1962.9958
203.9667 | 1964.6076
214.333 | 1966.564
225.0568 | 1968.5122
236.4955 | 1970.4115
248.2917 | 1972.2262
261.1603 | 1974.0346
274.3863 | 1975.9355
287.9698 | 1977.8617
302.6256 | 1979.7346
317.9964 | 1981.5431
334.0821 | 1983.1269
350.8827 | 1984.9591
368.7557 | 1986.8591
387.3437 | 1988.6741
406.6465 | 1990.3805
427.3792 | 1992.0688
448.8268 | 2010.0295

## DFT Pore Size Incremental Area
Flex 6.01 | Flex Version 6.01 | Page 1
3Flex Serial # 2010 Unit 1 Port 3
Sample: | wy-02-105
Operator: | Yang
File: | C:\3Flex\data\Yang\000-559.SMP
Started: | 14/04/2023 08:31:28 | Analysis adsorptive: | N2
Completed: | 15/04/2023 05:32:33 | Analysis bath temp.: | 77.437 K
Report time: | 15/04/2023 14:14:54 | Thermal correction: | No
Sample mass: | 0.0631 g | Ambient free space: | 16.4711 cm³ Measured
Analysis free space: | 56.8645 cm³ | Equilibration interval: | 10 to 30 s
Low pressure dose: | 10.0000 cm³/g STP | Sample density: | 1.000 g/cm³
Automatic degas: | No
Comments: wy-02-105 Nitrogen 77K
Incremental Surface Area vs. Pore Width
000-559 : wy-02-105
Pore Width (Å) | Incremental Surface Area (m²/g)
4.8615 | 146.9442
5.2189 | 0
5.9338 | 483.4528
6.2913 | 0
6.6488 | 557.3875
7.3637 | 135.547
7.7211 | 72.4548
8.4361 | 44.452
8.7935 | 44.7551
9.5084 | 54.2714
10.2234 | 61.5349
10.9383 | 38.7522
11.6532 | 9.4937
12.3681 | 0
13.083 | 0
13.798 | 82.9553
14.8703 | 52.1798
15.5853 | 44.948
16.6576 | 38.9593
17.73 | 0
18.4449 | 0
19.8748 | 0
20.9472 | 0
22.0195 | 4.1433
23.4494 | 3.7087
24.5218 | 11.1702
25.9516 | 0.20372
27.3814 | 7.0406
29.1687 | 2.1178
30.5986 | 4.6679
32.3859 | 2.739
34.1732 | 3.8507
35.9605 | 3.7445
38.1052 | 4.1793
40.25 | 2.8211
42.3948 | 1.4088
44.5395 | 0
47.0417 | 0
49.544 | 0
52.0462 | 0
54.9059 | 0
57.7655 | 0
60.9827 | 1.5291
64.1998 | 2.2506
67.417 | 1.3492
70.9916 | 2.1724
74.5662 | 2.2003
78.4982 | 1.4178
82.7877 | 2.2065
87.0773 | 1.9293
91.3668 | 1.1709
96.3712 | 1.2005
101.3757 | 1.6134
106.38 | 1.0626
112.0995 | 1.1033
117.8188 | 1.6525
123.8956 | 2.5099
130.3299 | 2.4541
136.7642 | 1.6842
143.9134 | 1.7856
151.0626 | 1.7685
158.9267 | 1.7283
167.1483 | 2.4057
175.7273 | 2.4186
184.6638 | 1.7761
193.9578 | 1.7228
203.9667 | 1.6119
214.333 | 1.9564
225.0568 | 1.9482
236.4955 | 1.8993
248.2917 | 1.8147
261.1603 | 1.8084
274.3863 | 1.9008
287.9698 | 1.9262
302.6256 | 1.873
317.9964 | 1.8085
334.0821 | 1.5838
350.8827 | 1.8322
368.7557 | 1.8999
387.3437 | 1.815
406.6465 | 1.7064
427.3792 | 1.6883
448.8268 | 17.9607

## DFT Pore Size dA-dW Area Graph
Flex 6.01 | Flex Version 6.01 | Page 1
3Flex Serial # 2010 Unit 1 Port 3
Sample: | wy-02-105
Operator: | Yang
File: | C:\3Flex\data\Yang\000-559.SMP
Started: | 14/04/2023 08:31:28 | Analysis adsorptive: | N2
Completed: | 15/04/2023 05:32:33 | Analysis bath temp.: | 77.437 K
Report time: | 15/04/2023 14:14:54 | Thermal correction: | No
Sample mass: | 0.0631 g | Ambient free space: | 16.4711 cm³ Measured
Analysis free space: | 56.8645 cm³ | Equilibration interval: | 10 to 30 s
Low pressure dose: | 10.0000 cm³/g STP | Sample density: | 1.000 g/cm³
Automatic degas: | No
Comments: wy-02-105 Nitrogen 77K
dA/dW Surface Area vs. Pore Width
000-559 : wy-02-105
Pore Width (Å) | dA/dW Surface Area (m²/g·Å)
4.8615 | 411.0788
5.2189 | 0
5.9338 | 901.6446
6.2913 | 0
6.6488 | 1039.5336
7.3637 | 252.7965
7.7211 | 135.129
8.4361 | 82.9034
8.7935 | 83.4688
9.5084 | 75.9126
10.2234 | 86.0725
10.9383 | 54.205
11.6532 | 13.2794
12.3681 | 0
13.083 | 0
13.798 | 92.8275
14.8703 | 58.3895
15.5853 | 50.2971
16.6576 | 36.3297
17.73 | 0
18.4449 | 0
19.8748 | 0
20.9472 | 0
22.0195 | 3.3117
23.4494 | 2.9643
24.5218 | 8.9283
25.9516 | 0.14248
27.3814 | 4.3769
29.1687 | 1.3166
30.5986 | 2.9019
32.3859 | 1.5325
34.1732 | 2.1545
35.9605 | 1.9046
38.1052 | 1.9486
40.25 | 1.3153
42.3948 | 0.65688
44.5395 | 0
47.0417 | 0
49.544 | 0
52.0462 | 0
54.9059 | 0
57.7655 | 0
60.9827 | 0.47529
64.1998 | 0.69956
67.417 | 0.39731
70.9916 | 0.60772
74.5662 | 0.58622
78.4982 | 0.3449
82.7877 | 0.5144
87.0773 | 0.44978
91.3668 | 0.25196
96.3712 | 0.23989
101.3757 | 0.3224
106.38 | 0.19817
112.0995 | 0.19291
117.8188 | 0.28017
123.8956 | 0.40123
130.3299 | 0.38141
136.7642 | 0.24798
143.9134 | 0.24977
151.0626 | 0.23559
158.9267 | 0.21488
167.1483 | 0.28638
175.7273 | 0.27616
184.6638 | 0.19484
193.9578 | 0.1785
203.9667 | 0.15822
214.333 | 0.18553
225.0568 | 0.17581
236.4955 | 0.16349
248.2917 | 0.14715
261.1603 | 0.1386
274.3863 | 0.1418
287.9698 | 0.13642
302.6256 | 0.12475
317.9964 | 0.11498
334.0821 | 0.096317
350.8827 | 0.10568
368.7557 | 0.10422
387.3437 | 0.095802
406.6465 | 0.085244
427.3792 | 0.080054
448.8268 | 0.83742

## DFT Pore Size dA-dlog(W) Area G
Flex 6.01 | Flex Version 6.01 | Page 1
3Flex Serial # 2010 Unit 1 Port 3
Sample: | wy-02-105
Operator: | Yang
File: | C:\3Flex\data\Yang\000-559.SMP
Started: | 14/04/2023 08:31:28 | Analysis adsorptive: | N2
Completed: | 15/04/2023 05:32:33 | Analysis bath temp.: | 77.437 K
Report time: | 15/04/2023 14:14:54 | Thermal correction: | No
Sample mass: | 0.0631 g | Ambient free space: | 16.4711 cm³ Measured
Analysis free space: | 56.8645 cm³ | Equilibration interval: | 10 to 30 s
Low pressure dose: | 10.0000 cm³/g STP | Sample density: | 1.000 g/cm³
Automatic degas: | No
Comments: wy-02-105 Nitrogen 77K
dA/dlog(W) Surface Area vs. Pore Width
000-559 : wy-02-105
Pore Width (Å) | dA/dlog(W) Surface Area (m²/g)
4.8615 | 4768.7573
5.2189 | 0
5.9338 | 11913.6015
6.2913 | 0
6.6488 | 16308.7163
7.3637 | 4174.4778
7.7211 | 2454.2318
8.4361 | 1574.04
8.7935 | 1722.3569
9.5084 | 1658.8923
10.2234 | 2022.852
10.9383 | 1363.2767
11.6532 | 355.8729
12.3681 | 0
13.083 | 0
13.798 | 2983.3474
14.8703 | 1972.8002
15.5853 | 1823.7231
16.6576 | 1391.523
17.73 | 0
18.4449 | 0
19.8748 | 0
20.9472 | 0
22.0195 | 169.0936
23.4494 | 158.6822
24.5218 | 507.3597
25.9516 | 8.5053
27.3814 | 277.4431
29.1687 | 87.7927
30.5986 | 205.46
32.3859 | 114.1623
34.1732 | 169.3746
35.9605 | 158.3301
38.1052 | 170.7926
40.25 | 121.7878
42.3948 | 64.0678
44.5395 | 0
47.0417 | 0
49.544 | 0
52.0462 | 0
54.9059 | 0
57.7655 | 0
60.9827 | 66.677
64.1998 | 103.3269
67.417 | 61.7872
70.9916 | 99.2566
74.5662 | 100.8078
78.4982 | 62.4254
82.7877 | 97.9695
87.0773 | 90.1091
91.3668 | 53.1692
96.3712 | 53.1834
101.3757 | 75.1943
106.38 | 48.6634
112.0995 | 49.7501
117.8188 | 76.058
123.8956 | 114.5305
130.3299 | 114.3677
136.7642 | 78.2322
143.9134 | 82.6981
151.0626 | 82.0715
158.9267 | 78.6565
167.1483 | 110.2462
175.7273 | 111.7637
184.6638 | 82.8615
193.9578 | 79.801
203.9667 | 74.31
214.333 | 91.564
225.0568 | 91.1771
236.4955 | 89.0242
248.2917 | 84.2398
261.1603 | 83.3352
274.3863 | 89.5786
287.9698 | 90.5544
302.6256 | 86.9618
317.9964 | 84.2186
334.0821 | 74.1114
350.8827 | 85.4471
368.7557 | 88.5045
387.3437 | 85.4558
406.6465 | 79.8934
427.3792 | 78.7811
448.8268 | 844.5979

## DFT Pore Size Cumulative Volume
Flex 6.01 | Flex Version 6.01 | Page 1
3Flex Serial # 2010 Unit 1 Port 3
Sample: | wy-02-105
Operator: | Yang
File: | C:\3Flex\data\Yang\000-559.SMP
Started: | 14/04/2023 08:31:28 | Analysis adsorptive: | N2
Completed: | 15/04/2023 05:32:33 | Analysis bath temp.: | 77.437 K
Report time: | 15/04/2023 14:14:54 | Thermal correction: | No
Sample mass: | 0.0631 g | Ambient free space: | 16.4711 cm³ Measured
Analysis free space: | 56.8645 cm³ | Equilibration interval: | 10 to 30 s
Low pressure dose: | 10.0000 cm³/g STP | Sample density: | 1.000 g/cm³
Automatic degas: | No
Comments: wy-02-105 Nitrogen 77K
Cumulative Pore Volume vs. Pore Width
000-559 : wy-02-105
Pore Width (Å) | Cumulative Pore Volume (cm³/g)
4.8615 | 0.017859
5.2189 | 0.017859
5.9338 | 0.089577
6.2913 | 0.089577
6.6488 | 0.18223
7.3637 | 0.20718
7.7211 | 0.22116
8.4361 | 0.23054
8.7935 | 0.24038
9.5084 | 0.25328
10.2234 | 0.26901
10.9383 | 0.2796
11.6532 | 0.28237
12.3681 | 0.28237
13.083 | 0.28237
13.798 | 0.31098
14.8703 | 0.33038
15.5853 | 0.3479
16.6576 | 0.36412
17.73 | 0.36412
18.4449 | 0.36412
19.8748 | 0.36412
20.9472 | 0.36412
22.0195 | 0.3664
23.4494 | 0.36858
24.5218 | 0.37542
25.9516 | 0.37556
27.3814 | 0.38038
29.1687 | 0.38192
30.5986 | 0.38549
32.3859 | 0.38771
34.1732 | 0.391
35.9605 | 0.39436
38.1052 | 0.39835
40.25 | 0.40118
42.3948 | 0.40268
44.5395 | 0.40268
47.0417 | 0.40268
49.544 | 0.40268
52.0462 | 0.40268
54.9059 | 0.40268
57.7655 | 0.40268
60.9827 | 0.40501
64.1998 | 0.40862
67.417 | 0.41089
70.9916 | 0.41475
74.5662 | 0.41885
78.4982 | 0.42163
82.7877 | 0.4262
87.0773 | 0.4304
91.3668 | 0.43308
96.3712 | 0.43597
101.3757 | 0.44006
106.38 | 0.44288
112.0995 | 0.44597
117.8188 | 0.45084
123.8956 | 0.45862
130.3299 | 0.46661
136.7642 | 0.47237
143.9134 | 0.4788
151.0626 | 0.48547
158.9267 | 0.49234
167.1483 | 0.50239
175.7273 | 0.51302
184.6638 | 0.52122
193.9578 | 0.52957
203.9667 | 0.53779
214.333 | 0.54827
225.0568 | 0.55923
236.4955 | 0.57046
248.2917 | 0.58173
261.1603 | 0.59354
274.3863 | 0.60658
287.9698 | 0.62044
302.6256 | 0.63461
317.9964 | 0.64899
334.0821 | 0.66222
350.8827 | 0.67829
368.7557 | 0.69581
387.3437 | 0.71338
406.6465 | 0.73073
427.3792 | 0.74877
448.8268 | 0.9503

## DFT Pore Size Incremental Volum
Flex 6.01 | Flex Version 6.01 | Page 1
3Flex Serial # 2010 Unit 1 Port 3
Sample: | wy-02-105
Operator: | Yang
File: | C:\3Flex\data\Yang\000-559.SMP
Started: | 14/04/2023 08:31:28 | Analysis adsorptive: | N2
Completed: | 15/04/2023 05:32:33 | Analysis bath temp.: | 77.437 K
Report time: | 15/04/2023 14:14:54 | Thermal correction: | No
Sample mass: | 0.0631 g | Ambient free space: | 16.4711 cm³ Measured
Analysis free space: | 56.8645 cm³ | Equilibration interval: | 10 to 30 s
Low pressure dose: | 10.0000 cm³/g STP | Sample density: | 1.000 g/cm³
Automatic degas: | No
Comments: wy-02-105 Nitrogen 77K
Incremental Pore Volume vs. Pore Width
000-559 : wy-02-105
Pore Width (Å) | Incremental Pore Volume (cm³/g)
4.8615 | 0.017859
5.2189 | 0
5.9338 | 0.071718
6.2913 | 0
6.6488 | 0.092648
7.3637 | 0.024953
7.7211 | 0.013986
8.4361 | 0.009375
8.7935 | 0.0098389
9.5084 | 0.012901
10.2234 | 0.015727
10.9383 | 0.010597
11.6532 | 0.0027658
12.3681 | 0
13.083 | 0
13.798 | 0.028615
14.8703 | 0.019398
15.5853 | 0.017513
16.6576 | 0.016224
17.73 | 0
18.4449 | 0
19.8748 | 0
20.9472 | 0
22.0195 | 0.0022808
23.4494 | 0.0021742
24.5218 | 0.0068478
25.9516 | 0.00013217
27.3814 | 0.0048196
29.1687 | 0.0015443
30.5986 | 0.0035707
32.3859 | 0.0022176
34.1732 | 0.0032898
35.9605 | 0.0033663
38.1052 | 0.0039814
40.25 | 0.0028387
42.3948 | 0.0014932
44.5395 | 0
47.0417 | 0
49.544 | 0
52.0462 | 0
54.9059 | 0
57.7655 | 0
60.9827 | 0.0023312
64.1998 | 0.0036122
67.417 | 0.002274
70.9916 | 0.0038555
74.5662 | 0.0041017
78.4982 | 0.0027824
82.7877 | 0.0045668
87.0773 | 0.0042
91.3668 | 0.0026744
96.3712 | 0.0028923
101.3757 | 0.004089
106.38 | 0.0028259
112.0995 | 0.003092
117.8188 | 0.0048673
123.8956 | 0.0077742
130.3299 | 0.0079961
136.7642 | 0.0057585
143.9134 | 0.0064244
151.0626 | 0.0066787
158.9267 | 0.0068667
167.1483 | 0.010053
175.7273 | 0.010625
184.6638 | 0.0081993
193.9578 | 0.0083538
203.9667 | 0.0082191
214.333 | 0.010483
225.0568 | 0.010961
236.4955 | 0.01123
248.2917 | 0.011264
261.1603 | 0.011807
274.3863 | 0.013039
287.9698 | 0.013867
302.6256 | 0.01417
317.9964 | 0.014377
334.0821 | 0.013228
350.8827 | 0.016072
368.7557 | 0.017515
387.3437 | 0.017576
406.6465 | 0.017348
427.3792 | 0.018039
448.8268 | 0.20153

## DFT Pore Size dV-dW Volume Grap
Flex 6.01 | Flex Version 6.01 | Page 1
3Flex Serial # 2010 Unit 1 Port 3
Sample: | wy-02-105
Operator: | Yang
File: | C:\3Flex\data\Yang\000-559.SMP
Started: | 14/04/2023 08:31:28 | Analysis adsorptive: | N2
Completed: | 15/04/2023 05:32:33 | Analysis bath temp.: | 77.437 K
Report time: | 15/04/2023 14:14:54 | Thermal correction: | No
Sample mass: | 0.0631 g | Ambient free space: | 16.4711 cm³ Measured
Analysis free space: | 56.8645 cm³ | Equilibration interval: | 10 to 30 s
Low pressure dose: | 10.0000 cm³/g STP | Sample density: | 1.000 g/cm³
Automatic degas: | No
Comments: wy-02-105 Nitrogen 77K
dV/dW Pore Volume vs. Pore Width
000-559 : wy-02-105
Pore Width (Å) | dV/dW Pore Volume (cm³/g·Å)
4.8615 | 0.049961
5.2189 | 0
5.9338 | 0.13376
6.2913 | 0
6.6488 | 0.17279
7.3637 | 0.046538
7.7211 | 0.026084
8.4361 | 0.017484
8.7935 | 0.01835
9.5084 | 0.018045
10.2234 | 0.021999
10.9383 | 0.014823
11.6532 | 0.0038687
12.3681 | 0
13.083 | 0
13.798 | 0.032021
14.8703 | 0.021707
15.5853 | 0.019597
16.6576 | 0.015129
17.73 | 0
18.4449 | 0
19.8748 | 0
20.9472 | 0
22.0195 | 0.0018231
23.4494 | 0.0017378
24.5218 | 0.0054734
25.9516 | 9.2439e-05
27.3814 | 0.0029962
29.1687 | 0.00096006
30.5986 | 0.0022198
32.3859 | 0.0012408
34.1732 | 0.0018406
35.9605 | 0.0017122
38.1052 | 0.0018563
40.25 | 0.0013235
42.3948 | 0.0006962
44.5395 | 0
47.0417 | 0
49.544 | 0
52.0462 | 0
54.9059 | 0
57.7655 | 0
60.9827 | 0.00072461
64.1998 | 0.0011228
67.417 | 0.00066964
70.9916 | 0.0010786
74.5662 | 0.0010928
78.4982 | 0.00067685
82.7877 | 0.0010646
87.0773 | 0.00097914
91.3668 | 0.00057552
96.3712 | 0.00057795
101.3757 | 0.00081708
106.38 | 0.00052703
112.0995 | 0.00054062
117.8188 | 0.00082523
123.8956 | 0.0012428
130.3299 | 0.0012427
136.7642 | 0.00084788
143.9134 | 0.00089862
151.0626 | 0.00088971
158.9267 | 0.00085377
167.1483 | 0.0011967
175.7273 | 0.0012132
184.6638 | 0.00089952
193.9578 | 0.00086555
203.9667 | 0.00080677
214.333 | 0.00099412
225.0568 | 0.00098917
236.4955 | 0.00096662
248.2917 | 0.0009134
261.1603 | 0.00090493
274.3863 | 0.00097273
287.9698 | 0.00098214
302.6256 | 0.00094384
317.9964 | 0.00091411
334.0821 | 0.00080444
350.8827 | 0.00092707
368.7557 | 0.00096078
387.3437 | 0.00092771
406.6465 | 0.00086661
427.3792 | 0.00085533
448.8268 | 0.0093964

## DFT Pore Size dV-dlog(W) Volume
Flex 6.01 | Flex Version 6.01 | Page 1
3Flex Serial # 2010 Unit 1 Port 3
Sample: | wy-02-105
Operator: | Yang
File: | C:\3Flex\data\Yang\000-559.SMP
Started: | 14/04/2023 08:31:28 | Analysis adsorptive: | N2
Completed: | 15/04/2023 05:32:33 | Analysis bath temp.: | 77.437 K
Report time: | 15/04/2023 14:14:54 | Thermal correction: | No
Sample mass: | 0.0631 g | Ambient free space: | 16.4711 cm³ Measured
Analysis free space: | 56.8645 cm³ | Equilibration interval: | 10 to 30 s
Low pressure dose: | 10.0000 cm³/g STP | Sample density: | 1.000 g/cm³
Automatic degas: | No
Comments: wy-02-105 Nitrogen 77K
dV/dlog(W) Pore Volume vs. Pore Width
000-559 : wy-02-105
Pore Width (Å) | dV/dlog(W) Pore Volume (cm³/g)
4.8615 | 0.57958
5.2189 | 0
5.9338 | 1.7673
6.2913 | 0
6.6488 | 2.7108
7.3637 | 0.76849
7.7211 | 0.47374
8.4361 | 0.33197
8.7935 | 0.37864
9.5084 | 0.39434
10.2234 | 0.51701
10.9383 | 0.3728
11.6532 | 0.10368
12.3681 | 0
13.083 | 0
13.798 | 1.0291
14.8703 | 0.73341
15.5853 | 0.71058
16.6576 | 0.57949
17.73 | 0
18.4449 | 0
19.8748 | 0
20.9472 | 0
22.0195 | 0.093084
23.4494 | 0.093025
24.5218 | 0.31103
25.9516 | 0.0055182
27.3814 | 0.18992
29.1687 | 0.06402
30.5986 | 0.15717
32.3859 | 0.092431
34.1732 | 0.1447
35.9605 | 0.14234
38.1052 | 0.1627
40.25 | 0.12255
42.3948 | 0.067903
44.5395 | 0
47.0417 | 0
49.544 | 0
52.0462 | 0
54.9059 | 0
57.7655 | 0
60.9827 | 0.10165
64.1998 | 0.16584
67.417 | 0.10414
70.9916 | 0.17616
74.5662 | 0.18792
78.4982 | 0.12251
82.7877 | 0.20277
87.0773 | 0.19616
91.3668 | 0.12145
96.3712 | 0.12813
101.3757 | 0.19057
106.38 | 0.12942
112.0995 | 0.13942
117.8188 | 0.22403
123.8956 | 0.35475
130.3299 | 0.37264
136.7642 | 0.26748
143.9134 | 0.29753
151.0626 | 0.30995
158.9267 | 0.31252
167.1483 | 0.46069
175.7273 | 0.491
184.6638 | 0.38254
193.9578 | 0.38695
203.9667 | 0.37892
214.333 | 0.49063
225.0568 | 0.513
236.4955 | 0.52635
248.2917 | 0.5229
261.1603 | 0.5441
274.3863 | 0.61448
287.9698 | 0.65192
302.6256 | 0.65792
317.9964 | 0.66953
334.0821 | 0.61898
350.8827 | 0.74955
368.7557 | 0.81591
387.3437 | 0.82752
406.6465 | 0.81221
427.3792 | 0.84174
448.8268 | 9.477

## DFT Pore Size Log Goodness of F
Flex 6.01 | Flex Version 6.01 | Page 1
3Flex Serial # 2010 Unit 1 Port 3
Sample: | wy-02-105
Operator: | Yang
File: | C:\3Flex\data\Yang\000-559.SMP
Started: | 14/04/2023 08:31:28 | Analysis adsorptive: | N2
Completed: | 15/04/2023 05:32:33 | Analysis bath temp.: | 77.437 K
Report time: | 15/04/2023 14:14:54 | Thermal correction: | No
Sample mass: | 0.0631 g | Ambient free space: | 16.4711 cm³ Measured
Analysis free space: | 56.8645 cm³ | Equilibration interval: | 10 to 30 s
Low pressure dose: | 10.0000 cm³/g STP | Sample density: | 1.000 g/cm³
Automatic degas: | No
Comments: wy-02-105 Nitrogen 77K
Goodness of Fit
Standard Deviation of Fit: 17.03166 cm³/g STP
000-559 : wy-02-105 : Adsorption |  | 000-559 : wy-02-105 : model fit
Relative Pressure (P/Po) | Quantity Adsorbed (cm³/g STP) | Relative Pressure (P/Po) | Quantity Adsorbed (cm³/g STP)
1.147e-06 | 12.9594 | 1.2589e-06 | 12.8729
4.4122e-06 | 25.9763 | 1.5849e-06 | 14.8354
1.1323e-05 | 39.0408 | 1.9953e-06 | 17.2383
2.4866e-05 | 52.122 | 2.5119e-06 | 19.8844
5.2452e-05 | 65.2603 | 3.1623e-06 | 22.5118
0.00010885 | 78.2745 | 3.9811e-06 | 25.0251
0.00022929 | 91.3192 | 5.0119e-06 | 27.4941
0.00048617 | 104.2471 | 6.3096e-06 | 30.0718
0.0010137 | 116.7137 | 7.9433e-06 | 32.9648
0.0022116 | 130.7608 | 1e-05 | 36.4094
0.0030735 | 137.3115 | 1.2589e-05 | 40.4897
0.004094 | 143.4395 | 1.5849e-05 | 44.8192
0.0047854 | 146.9544 | 1.9953e-05 | 48.8803
0.0057878 | 151.4315 | 2.5119e-05 | 52.5777
0.006898 | 155.7705 | 3.1623e-05 | 56.1268
0.0079399 | 159.3889 | 3.9811e-05 | 59.9447
0.0089458 | 162.5285 | 5.0119e-05 | 64.2118
0.009954 | 165.42 | 6.3096e-05 | 68.7165
0.020052 | 185.3673 | 7.9433e-05 | 73.1564
0.029431 | 196.6494 | 0.0001 | 76.5858
0.038766 | 203.8227 | 0.00012589 | 80.0483
0.04949 | 208.9349 | 0.00015849 | 84.6635
0.05907 | 212.3139 | 0.00019953 | 89.5943
0.070249 | 215.5492 | 0.00025119 | 92.6465
0.080126 | 218.008 | 0.00031623 | 95.6212
0.090607 | 220.3217 | 0.00039811 | 100.8942
0.10007 | 222.2352 | 0.00050119 | 103.9837
0.14937 | 230.3089 | 0.00063096 | 109.3433
0.2004 | 236.8528 | 0.00079433 | 112.8562
0.25087 | 242.3833 | 0.001 | 117.3425
0.30073 | 247.3679 | 0.0012589 | 120.637
0.35088 | 252.1295 | 0.0015849 | 123.947
0.40088 | 256.768 | 0.0019953 | 126.9915
0.45093 | 261.4577 | 0.0025119 | 130.4851
0.5012 | 266.3871 | 0.0031623 | 136.9071
0.55044 | 271.6165 | 0.0039811 | 143.3429
0.60079 | 277.6409 | 0.0050119 | 150.7042
0.64953 | 284.4353 | 0.0063096 | 156.9876
0.69865 | 292.8905 | 0.0079433 | 161.6248
0.74757 | 304.0656 | 0.01 | 165.9571
0.79625 | 319.6258 | 0.012356 | 170.8864
0.844 | 343.2529 | 0.015186 | 175.3045
0.89367 | 391.0348 | 0.018486 | 181.4918
0.90767 | 413.9114 | 0.022295 | 187.9537
0.91916 | 438.4424 | 0.026653 | 191.7042
0.9278 | 462.1902 | 0.031598 | 197.426
0.93615 | 488.6402 | 0.037162 | 200.9144
0.9441 | 520.138 | 0.043374 | 204.6559
0.9587 | 582.1307 | 0.050259 | 208.9
0.98087 | 612.7993 | 0.057835 | 212.7209
0.98881 | 615.6763 | 0.066116 | 215.4434
0.99169 | 650.9097 | 0.075109 | 217.6774
|  | 0.084816 | 219.6353
|  | 0.095232 | 221.4101
|  | 0.10635 | 223.6228
|  | 0.11815 | 225.7307
|  | 0.13061 | 227.1866
|  | 0.14371 | 230.4145
|  | 0.15741 | 231.7507
|  | 0.17169 | 233.0167
|  | 0.18649 | 235.6223
|  | 0.20179 | 237.2614
|  | 0.21754 | 238.5965
|  | 0.23369 | 240.7239
|  | 0.2502 | 242.5817
|  | 0.26701 | 243.8826
|  | 0.28409 | 246.0204
|  | 0.30138 | 247.2105
|  | 0.31884 | 249.114
|  | 0.33642 | 251.1812
|  | 0.35407 | 252.1502
|  | 0.37176 | 254.0573
|  | 0.38944 | 255.7439
|  | 0.40707 | 257.0725
|  | 0.42461 | 258.4602
|  | 0.44203 | 259.9651
|  | 0.45931 | 261.7062
|  | 0.47639 | 263.6941
|  | 0.49327 | 265.9921
|  | 0.50991 | 268.2641
|  | 0.52629 | 269.7292
|  | 0.54239 | 270.9181
|  | 0.5582 | 272.8241
|  | 0.57369 | 273.8969
|  | 0.58885 | 276.1476
|  | 0.60368 | 277.9796
|  | 0.61815 | 280.3753
|  | 0.63227 | 281.4294
|  | 0.64603 | 283.8882
|  | 0.65942 | 285.9188
|  | 0.67244 | 288.663
|  | 0.68508 | 289.8436
|  | 0.69736 | 292.6409
|  | 0.70926 | 294.9847
|  | 0.72079 | 297.5332
|  | 0.73195 | 300.6957
|  | 0.74276 | 302.3404
|  | 0.7532 | 305.5213
|  | 0.76329 | 308.4658
|  | 0.77303 | 311.5992
|  | 0.78243 | 315.8752
|  | 0.7915 | 316.8333
|  | 0.80023 | 321.1063
|  | 0.80865 | 324.5178
|  | 0.81675 | 328.2887
|  | 0.82455 | 332.2636
|  | 0.83205 | 336.3468
|  | 0.83927 | 341.9725
|  | 0.8462 | 343.0775
|  | 0.85286 | 349.125
|  | 0.85926 | 354.1505
|  | 0.8654 | 359.5539
|  | 0.87129 | 365.2502
|  | 0.87695 | 371.1617
|  | 0.88237 | 377.2115
|  | 0.88757 | 383.3848
|  | 0.89255 | 389.5972
|  | 0.89733 | 396.1328
|  | 0.90191 | 403.4696
|  | 0.90629 | 411.2989
|  | 0.91048 | 419.3491
|  | 0.9145 | 427.6679
|  | 0.91835 | 436.4504
|  | 0.92203 | 445.8333
|  | 0.92555 | 455.6356
|  | 0.92892 | 465.4492
|  | 0.93214 | 475.1674
|  | 0.93522 | 485.3135
|  | 0.93816 | 595.7038
|  | 0.94098 | 595.8146
|  | 0.94367 | 595.92
|  | 0.94624 | 596.0204
|  | 0.9487 | 596.1159
|  | 0.95105 | 596.2068
|  | 0.95329 | 596.2934
|  | 0.95544 | 596.3758
|  | 0.95748 | 596.4543
|  | 0.95944 | 596.529
|  | 0.96131 | 596.6001
|  | 0.96309 | 596.6679
|  | 0.96479 | 596.7323
|  | 0.96641 | 596.7938
|  | 0.96797 | 596.8523
|  | 0.96945 | 596.908
|  | 0.97086 | 596.9611
|  | 0.97221 | 597.0116
|  | 0.9735 | 597.0598
|  | 0.97472 | 597.1056
|  | 0.9759 | 597.1493
|  | 0.97702 | 597.1909
|  | 0.97808 | 597.2305
|  | 0.9791 | 597.2683
|  | 0.98007 | 597.3042
|  | 0.981 | 597.3384
|  | 0.98188 | 597.3711
|  | 0.98273 | 597.4022
|  | 0.98353 | 597.4318
|  | 0.9843 | 597.46
|  | 0.98503 | 597.4869
|  | 0.98573 | 597.5125
|  | 0.98639 | 597.5369
|  | 0.98703 | 597.5602
|  | 0.98763 | 597.5823
|  | 0.98821 | 597.6034
|  | 0.98876 | 597.6236
|  | 0.98929 | 597.6428
|  | 0.98979 | 597.6609
|  | 0.99026 | 597.6784
|  | 0.99072 | 597.695
|  | 0.99115 | 597.7107
|  | 0.99157 | 597.7258

## DFT Pore Size Goodness of Fit G
Flex 6.01 | Flex Version 6.01 | Page 1
3Flex Serial # 2010 Unit 1 Port 3
Sample: | wy-02-105
Operator: | Yang
File: | C:\3Flex\data\Yang\000-559.SMP
Started: | 14/04/2023 08:31:28 | Analysis adsorptive: | N2
Completed: | 15/04/2023 05:32:33 | Analysis bath temp.: | 77.437 K
Report time: | 15/04/2023 14:14:54 | Thermal correction: | No
Sample mass: | 0.0631 g | Ambient free space: | 16.4711 cm³ Measured
Analysis free space: | 56.8645 cm³ | Equilibration interval: | 10 to 30 s
Low pressure dose: | 10.0000 cm³/g STP | Sample density: | 1.000 g/cm³
Automatic degas: | No
Comments: wy-02-105 Nitrogen 77K
Goodness of Fit
Standard Deviation of Fit: 17.03166 cm³/g STP
000-559 : wy-02-105 : Adsorption |  | 000-559 : wy-02-105 : model fit
Relative Pressure (P/Po) | Quantity Adsorbed (cm³/g STP) | Relative Pressure (P/Po) | Quantity Adsorbed (cm³/g STP)
1.147e-06 | 12.9594 | 1.2589e-06 | 12.8729
4.4122e-06 | 25.9763 | 1.5849e-06 | 14.8354
1.1323e-05 | 39.0408 | 1.9953e-06 | 17.2383
2.4866e-05 | 52.122 | 2.5119e-06 | 19.8844
5.2452e-05 | 65.2603 | 3.1623e-06 | 22.5118
0.00010885 | 78.2745 | 3.9811e-06 | 25.0251
0.00022929 | 91.3192 | 5.0119e-06 | 27.4941
0.00048617 | 104.2471 | 6.3096e-06 | 30.0718
0.0010137 | 116.7137 | 7.9433e-06 | 32.9648
0.0022116 | 130.7608 | 1e-05 | 36.4094
0.0030735 | 137.3115 | 1.2589e-05 | 40.4897
0.004094 | 143.4395 | 1.5849e-05 | 44.8192
0.0047854 | 146.9544 | 1.9953e-05 | 48.8803
0.0057878 | 151.4315 | 2.5119e-05 | 52.5777
0.006898 | 155.7705 | 3.1623e-05 | 56.1268
0.0079399 | 159.3889 | 3.9811e-05 | 59.9447
0.0089458 | 162.5285 | 5.0119e-05 | 64.2118
0.009954 | 165.42 | 6.3096e-05 | 68.7165
0.020052 | 185.3673 | 7.9433e-05 | 73.1564
0.029431 | 196.6494 | 0.0001 | 76.5858
0.038766 | 203.8227 | 0.00012589 | 80.0483
0.04949 | 208.9349 | 0.00015849 | 84.6635
0.05907 | 212.3139 | 0.00019953 | 89.5943
0.070249 | 215.5492 | 0.00025119 | 92.6465
0.080126 | 218.008 | 0.00031623 | 95.6212
0.090607 | 220.3217 | 0.00039811 | 100.8942
0.10007 | 222.2352 | 0.00050119 | 103.9837
0.14937 | 230.3089 | 0.00063096 | 109.3433
0.2004 | 236.8528 | 0.00079433 | 112.8562
0.25087 | 242.3833 | 0.001 | 117.3425
0.30073 | 247.3679 | 0.0012589 | 120.637
0.35088 | 252.1295 | 0.0015849 | 123.947
0.40088 | 256.768 | 0.0019953 | 126.9915
0.45093 | 261.4577 | 0.0025119 | 130.4851
0.5012 | 266.3871 | 0.0031623 | 136.9071
0.55044 | 271.6165 | 0.0039811 | 143.3429
0.60079 | 277.6409 | 0.0050119 | 150.7042
0.64953 | 284.4353 | 0.0063096 | 156.9876
0.69865 | 292.8905 | 0.0079433 | 161.6248
0.74757 | 304.0656 | 0.01 | 165.9571
0.79625 | 319.6258 | 0.012356 | 170.8864
0.844 | 343.2529 | 0.015186 | 175.3045
0.89367 | 391.0348 | 0.018486 | 181.4918
0.90767 | 413.9114 | 0.022295 | 187.9537
0.91916 | 438.4424 | 0.026653 | 191.7042
0.9278 | 462.1902 | 0.031598 | 197.426
0.93615 | 488.6402 | 0.037162 | 200.9144
0.9441 | 520.138 | 0.043374 | 204.6559
0.9587 | 582.1307 | 0.050259 | 208.9
0.98087 | 612.7993 | 0.057835 | 212.7209
0.98881 | 615.6763 | 0.066116 | 215.4434
0.99169 | 650.9097 | 0.075109 | 217.6774
|  | 0.084816 | 219.6353
|  | 0.095232 | 221.4101
|  | 0.10635 | 223.6228
|  | 0.11815 | 225.7307
|  | 0.13061 | 227.1866
|  | 0.14371 | 230.4145
|  | 0.15741 | 231.7507
|  | 0.17169 | 233.0167
|  | 0.18649 | 235.6223
|  | 0.20179 | 237.2614
|  | 0.21754 | 238.5965
|  | 0.23369 | 240.7239
|  | 0.2502 | 242.5817
|  | 0.26701 | 243.8826
|  | 0.28409 | 246.0204
|  | 0.30138 | 247.2105
|  | 0.31884 | 249.114
|  | 0.33642 | 251.1812
|  | 0.35407 | 252.1502
|  | 0.37176 | 254.0573
|  | 0.38944 | 255.7439
|  | 0.40707 | 257.0725
|  | 0.42461 | 258.4602
|  | 0.44203 | 259.9651
|  | 0.45931 | 261.7062
|  | 0.47639 | 263.6941
|  | 0.49327 | 265.9921
|  | 0.50991 | 268.2641
|  | 0.52629 | 269.7292
|  | 0.54239 | 270.9181
|  | 0.5582 | 272.8241
|  | 0.57369 | 273.8969
|  | 0.58885 | 276.1476
|  | 0.60368 | 277.9796
|  | 0.61815 | 280.3753
|  | 0.63227 | 281.4294
|  | 0.64603 | 283.8882
|  | 0.65942 | 285.9188
|  | 0.67244 | 288.663
|  | 0.68508 | 289.8436
|  | 0.69736 | 292.6409
|  | 0.70926 | 294.9847
|  | 0.72079 | 297.5332
|  | 0.73195 | 300.6957
|  | 0.74276 | 302.3404
|  | 0.7532 | 305.5213
|  | 0.76329 | 308.4658
|  | 0.77303 | 311.5992
|  | 0.78243 | 315.8752
|  | 0.7915 | 316.8333
|  | 0.80023 | 321.1063
|  | 0.80865 | 324.5178
|  | 0.81675 | 328.2887
|  | 0.82455 | 332.2636
|  | 0.83205 | 336.3468
|  | 0.83927 | 341.9725
|  | 0.8462 | 343.0775
|  | 0.85286 | 349.125
|  | 0.85926 | 354.1505
|  | 0.8654 | 359.5539
|  | 0.87129 | 365.2502
|  | 0.87695 | 371.1617
|  | 0.88237 | 377.2115
|  | 0.88757 | 383.3848
|  | 0.89255 | 389.5972
|  | 0.89733 | 396.1328
|  | 0.90191 | 403.4696
|  | 0.90629 | 411.2989
|  | 0.91048 | 419.3491
|  | 0.9145 | 427.6679
|  | 0.91835 | 436.4504
|  | 0.92203 | 445.8333
|  | 0.92555 | 455.6356
|  | 0.92892 | 465.4492
|  | 0.93214 | 475.1674
|  | 0.93522 | 485.3135
|  | 0.93816 | 595.7038
|  | 0.94098 | 595.8146
|  | 0.94367 | 595.92
|  | 0.94624 | 596.0204
|  | 0.9487 | 596.1159
|  | 0.95105 | 596.2068
|  | 0.95329 | 596.2934
|  | 0.95544 | 596.3758
|  | 0.95748 | 596.4543
|  | 0.95944 | 596.529
|  | 0.96131 | 596.6001
|  | 0.96309 | 596.6679
|  | 0.96479 | 596.7323
|  | 0.96641 | 596.7938
|  | 0.96797 | 596.8523
|  | 0.96945 | 596.908
|  | 0.97086 | 596.9611
|  | 0.97221 | 597.0116
|  | 0.9735 | 597.0598
|  | 0.97472 | 597.1056
|  | 0.9759 | 597.1493
|  | 0.97702 | 597.1909
|  | 0.97808 | 597.2305
|  | 0.9791 | 597.2683
|  | 0.98007 | 597.3042
|  | 0.981 | 597.3384
|  | 0.98188 | 597.3711
|  | 0.98273 | 597.4022
|  | 0.98353 | 597.4318
|  | 0.9843 | 597.46
|  | 0.98503 | 597.4869
|  | 0.98573 | 597.5125
|  | 0.98639 | 597.5369
|  | 0.98703 | 597.5602
|  | 0.98763 | 597.5823
|  | 0.98821 | 597.6034
|  | 0.98876 | 597.6236
|  | 0.98929 | 597.6428
|  | 0.98979 | 597.6609
|  | 0.99026 | 597.6784
|  | 0.99072 | 597.695
|  | 0.99115 | 597.7107
|  | 0.99157 | 597.7258