## Sheet1
[7 empty] | per million cells (ppm) |  |  |  |  | mass (ug)/per million cells | [5 empty] | Average mass (ug)/per million |  |  |  |  | ug/million
| Au | Fe | Mn | Pt | Zr | cell number (*104) | Au | Fe | Mn | Pt | Zr | Au | Fe |  | Mn | Pt | Zr | Au | Fe | Mn | Pt | Zr | Au | Fe-Fe(intracelluar) | SD | Fe | Mn | SD | Pt |  | Zr
Blank-01 | 0.0029 | 0.0299 | 0.0001 | 0 | 0.0268 | 36 | 0.008055556 | 0.08305556 | 0.0002777778 | 0 | 0.07444444 |  | 0.4152778 |  | 0.001388889 |  |  | 0.006403704 | 0.7985 | 0.003746914 | 0 | 0.079614815
Blank-02 | 0.0014 | 0.0554 | 0.0004 | 0 | 0.0211 | 25 | 0.0056 | 0.2216 | 0.0016 | 0 | 0.0844 |  | 1.108 |  | 0.008 |  |  |  | 0.2875671 | 0.00301332
Blank-03 | 0.0015 | 0.0471 | 0.0001 | 0 | 0.0216 | 27 | 0.005555556 | 0.1744444 | 0.0003703704 | 0 | 0.08 |  | 0.8722222 |  | 0.001851852
CA-1h-01 |  |  |  | 0.001 |  | 29 | 0.003448276 | [8 empty] | 0.01724138 |  |  |  |  | 0.005747126 | 0.008127664 | [6 empty] | 0.02873563
CA-1h-02 |  |  |  | 0 |  | 15 | 0 | [8 empty] | 0
CA-1h-03 |  |  |  | 0 |  | 29 | 0 | [8 empty] | 0
CA-4h-01 |  |  |  | 0.0008 |  | 36 | 0.002222222 | [8 empty] | 0.01111111 |  |  |  |  | 0.004478898 | 0.004784822 | [6 empty] | 0.02239449
CA-4h-02 |  |  |  | 0 |  | 32 | 0 | [8 empty] | 0
CA-4h-03 |  |  |  | 0.0002 |  | 43 | 0.0004651163 | [8 empty] | 0.002325581
CA-8h-01 |  |  |  | 0 |  | 35 | 0 | [8 empty] | 0 |  |  |  |  | 0.016 | 0.02262742 | [6 empty] | 0.08
CA-8h-02 |  |  |  | 0.0024 |  | 25 | 0.0096 | [8 empty] | 0.048
CA-8h-03 |  |  |  | 0 |  | 19 | 0 | [6 empty] | Fe-Fe(intracelluar) |  | 0
MOF-1h-01 | 0.109 | 0.4115 | 0.0418 | 0.0512 | 0.7008 | 20 | 0.545 | 2.0575 | 0.209 | 0.256 | 3.504 | 2.725 | 10.2875 | 10.1278 | 1.045 | 1.28 | 17.52 | 0.418312821 | 1.955426496 | 0.154596581 | 0.214649573 | 5.070519658 | 2.091564103 | 9.617432479 | 2.990677 | 9.777132479 | 0.772982906 | 0.2367342 | 1.073247863 | 0.238074 | 25.35259829
MOF-1h-02 | 0.1098 | 0.4591 | 0.0365 | 0.0577 | 1.9361 | 39 | 0.2815385 | 1.177179 | 0.09358974 | 0.1479487 | 4.964359 | 1.407692 | 5.885897 | 5.726197 | 0.4679487 | 0.7397436 | 24.82179
MOF-1h-03 | 0.1071 | 0.6579 | 0.0403 | 0.06 | 1.6858 | 25 | 0.4284 | 2.6316 | 0.1612 | 0.24 | 6.7432 | 2.142 | 13.158 | 12.9983 | 0.806 | 1.2 | 33.716
MOF-4h-01 | 0.0456 | 0.5063 | 0.0526 | 0.0497 | 0.4155 | 18 | 0.2533333 | 2.812778 | 0.2922222 | 0.2761111 | 2.308333 | 1.266667 | 14.06389 | 13.90419 | 1.461111 | 1.380556 | 11.54167 | 0.374069644 | 2.611005671 | 0.283276626 | 0.24784246 | 4.282570441 | 1.870348219 | 12.89532835 | 1.446742 | 13.05502835 | 1.41638313 | 0.04258658 | 1.2392123 | 0.1666193 | 21.41285221
MOF-4h-02 | 0.1299 | 0.4844 | 0.0598 | 0.0586 | 1.0708 | 22 | 0.5904545 | 2.201818 | 0.2718182 | 0.2663636 | 4.867273 | 2.952273 | 11.00909 | 10.84939 | 1.359091 | 1.331818 | 24.33636
MOF-4h-03 | 0.0529 | 0.5355 | 0.0543 | 0.0382 | 1.0777 | 19 | 0.2784211 | 2.818421 | 0.2857895 | 0.2010526 | 5.672105 | 1.392105 | 14.09211 | 13.93241 | 1.428947 | 1.005263 | 28.36053
MOF-8h-01 | 0.157 | 0.603 | 0.0737 | 0.0662 | 1.7385 | 18 | 0.8722222 | 3.35 | 0.4094444 | 0.3677778 | 9.658333 | 4.361111 | 16.75 | 16.5903 | 2.047222 | 1.838889 | 48.29167 | 0.75418771 | 2.886123737 | 0.324044613 | 0.297415825 | 6.33520202 | 6.33520202 | 14.27091869 | 1.673273 | 14.43061869 | 1.620223064 | 0.3052122 | 1.487079125 | 0.2576209 | 31.6760101
MOF-8h-02 | 0.1587 | 0.6175 | 0.0649 | 0.059 | 0.8904 | 24 | 0.66125 | 2.572917 | 0.2704167 | 0.2458333 | 3.71 | 3.30625 | 12.86458 | 12.70488 | 1.352083 | 1.229167 | 18.55
MOF-8h-03 | 0.1604 | 0.6018 | 0.0643 | 0.0613 | 1.2402 | 22 | 0.7290909 | 2.735455 | 0.2922727 | 0.2786364 | 5.637273 | 3.645455 | 13.67727 | 13.51757 | 1.461364 | 1.393182 | 28.18636