## Sheet1
MOF-808(Fe) | 32.6 | 32.8 | 34.5 | 33.3 | 0.8524475
MOF-808(Fe)@AuNP | 26.8 | 26.8 | 25.6 | 26.4 | 0.5656854
CA@MOF-808(Fe)@AuNP | 15.9 | 16.4 | 15.7 | 16 | 0.294392
CA@MOF-808(Fe)@AuNP@Mn | -8.57 | -8.93 | -8.8 | -8.766666667 | 0.1488474
CA@MOF-808(Fe)@AuNP@Mn@PEG | -9.01 | -10.4 | -9.13 | -9.513333333 | 0.6288791