## Analysed_Data
Sample | Metal | Replicates (mg/L) | [5 empty] | Mass (mg) | [5 empty] | Mass Used (mg) | w/w | [5 empty] | Average w/w | Stdev w/w
|  | 1 | 2 | 3 | 4 | 5 | 6 | 1 | 2 | 3 | 4 | 5 | 6 |  | 1 | 2 | 3 | 4 | 5 | 6
WY-02-146 | Fe | 1.32 | 1.36 | 1.36 | 1.36 | 1.36 | 1.36 | 0.066 | 0.068 | 0.068 | 0.068 | 0.068 | 0.068 | 1.7 | 3.882353 | 4 | 4 | 4 | 4 | 4 | 3.980392 | 0.04384447
WY-02-146 | Mn | 0 | 0 | 0 | 0 | 0 | 0 | 0 | 0 | 0 | 0 | 0 | 0 | 1.7 | 0 | 0 | 0 | 0 | 0 | 0 | 0 | 0
WY-02-146 | Pt | 0 | 0.01 | 0 | 0 | 0 | 0 | 0 | 0.0005 | 0 | 0 | 0 | 0 | 1.7 | 0 | 0.02941176 | 0 | 0 | 0 | 0 | 0.004901961 | 0.01096112
WY-02-146 | Zr | 7.23 | 7.44 | 7.45 | 7.51 | 7.5 | 7.51 | 0.3615 | 0.372 | 0.3725 | 0.3755 | 0.375 | 0.3755 | 1.7 | 21.26471 | 21.88235 | 21.91176 | 22.08824 | 22.05882 | 22.08824 | 21.88235 | 0.2881753
WY-02-147 | Fe | 1.78 | 1.81 | 1.82 | 1.82 | 1.84 | 1.83 | 0.089 | 0.0905 | 0.091 | 0.091 | 0.092 | 0.0915 | 2.3 | 3.869565 | 3.934783 | 3.956522 | 3.956522 | 4 | 3.978261 | 3.949275 | 0.0409917
WY-02-147 | Mn | 0 | 0 | 0 | 0 | 0 | 0 | 0 | 0 | 0 | 0 | 0 | 0 | 2.3 | 0 | 0 | 0 | 0 | 0 | 0 | 0 | 0
WY-02-147 | Pt | 0 | 0 | 0 | 0 | 0 | 0 | 0 | 0 | 0 | 0 | 0 | 0 | 2.3 | 0 | 0 | 0 | 0 | 0 | 0 | 0 | 0
WY-02-147 | Zr | 10.33 | 10.5 | 10.61 | 10.63 | 10.71 | 10.64 | 0.5165 | 0.525 | 0.5305 | 0.5315 | 0.5355 | 0.532 | 2.3 | 22.45652 | 22.82609 | 23.06522 | 23.1087 | 23.28261 | 23.13043 | 22.97826 | 0.2694834
WY-02-148 | Fe | 1.84 | 1.88 | 1.91 | 1.9 | 1.91 | 1.91 | 0.092 | 0.094 | 0.0955 | 0.095 | 0.0955 | 0.0955 | 3.3 | 2.787879 | 2.848485 | 2.893939 | 2.878788 | 2.893939 | 2.893939 | 2.866162 | 0.03854631
WY-02-148 | Mn | 0 | 0 | 0 | 0 | 0 | 0 | 0 | 0 | 0 | 0 | 0 | 0 | 3.3 | 0 | 0 | 0 | 0 | 0 | 0 | 0 | 0
WY-02-148 | Pt | 0 | 0 | 0 | 0 | 0 | 0.01 | 0 | 0 | 0 | 0 | 0 | 0.0005 | 3.3 | 0 | 0 | 0 | 0 | 0 | 0.01515152 | 0.002525253 | 0.005646636
WY-02-148 | Zr | 14.47 | 14.76 | 15.01 | 15 | 15.03 | 14.99 | 0.7235 | 0.738 | 0.7505 | 0.75 | 0.7515 | 0.7495 | 3.3 | 21.92424 | 22.36364 | 22.74242 | 22.72727 | 22.77273 | 22.71212 | 22.5404 | 0.3082464
WY-02-149 | Fe | 0.96 | 0.98 | 0.99 | 0.99 | 1 | 0.99 | 0.048 | 0.049 | 0.0495 | 0.0495 | 0.05 | 0.0495 | 2.3 | 2.086957 | 2.130435 | 2.152174 | 2.152174 | 2.173913 | 2.152174 | 2.141304 | 0.02735447
WY-02-149 | Mn | 0 | 0 | 0 | 0 | 0 | 0 | 0 | 0 | 0 | 0 | 0 | 0 | 2.3 | 0 | 0 | 0 | 0 | 0 | 0 | 0 | 0
WY-02-149 | Pt | 0 | 0 | 0 | 0 | 0 | 0 | 0 | 0 | 0 | 0 | 0 | 0 | 2.3 | 0 | 0 | 0 | 0 | 0 | 0 | 0 | 0
WY-02-149 | Zr | 11.7 | 11.93 | 12.13 | 12.03 | 12.14 | 12.07 | 0.585 | 0.5965 | 0.6065 | 0.6015 | 0.607 | 0.6035 | 2.3 | 25.43478 | 25.93478 | 26.36957 | 26.15217 | 26.3913 | 26.23913 | 26.08696 | 0.3287332
WY-02-150 | Fe | 0.51 | 0.52 | 0.52 | 0.52 | 0.52 | 0.52 | 0.0255 | 0.026 | 0.026 | 0.026 | 0.026 | 0.026 | 1.7 | 1.5 | 1.529412 | 1.529412 | 1.529412 | 1.529412 | 1.529412 | 1.52451 | 0.01096112
WY-02-150 | Mn | 0 | 0 | 0 | 0 | 0 | 0 | 0 | 0 | 0 | 0 | 0 | 0 | 1.7 | 0 | 0 | 0 | 0 | 0 | 0 | 0 | 0
WY-02-150 | Pt | 0 | 0 | 0 | 0.01 | 0 | 0 | 0 | 0 | 0 | 0.0005 | 0 | 0 | 1.7 | 0 | 0 | 0 | 0.02941176 | 0 | 0 | 0.004901961 | 0.01096112
WY-02-150 | Zr | 11.17 | 11.28 | 11.32 | 11.48 | 11.47 | 11.43 | 0.5585 | 0.564 | 0.566 | 0.574 | 0.5735 | 0.5715 | 1.7 | 32.85294 | 33.17647 | 33.29412 | 33.76471 | 33.73529 | 33.61765 | 33.40686 | 0.3298914
WY-02-151 | Fe | 0.23 | 0.23 | 0.23 | 0.23 | 0.23 | 0.23 | 0.0115 | 0.0115 | 0.0115 | 0.0115 | 0.0115 | 0.0115 | 1.9 | 0.6052632 | 0.6052632 | 0.6052632 | 0.6052632 | 0.6052632 | 0.6052632 | 0.6052632 | 1.110223e-16
WY-02-151 | Mn | 0 | 0 | 0 | 0 | 0 | 0 | 0 | 0 | 0 | 0 | 0 | 0 | 1.9 | 0 | 0 | 0 | 0 | 0 | 0 | 0 | 0
WY-02-151 | Pt | 0 | 0 | 0 | 0 | 0 | 0 | 0 | 0 | 0 | 0 | 0 | 0 | 1.9 | 0 | 0 | 0 | 0 | 0 | 0 | 0 | 0
WY-02-151 | Zr | 11.08 | 11.29 | 11.32 | 11.35 | 11.44 | 11.43 | 0.554 | 0.5645 | 0.566 | 0.5675 | 0.572 | 0.5715 | 1.9 | 29.15789 | 29.71053 | 29.78947 | 29.86842 | 30.10526 | 30.07895 | 29.78509 | 0.3148439