## input
80.00000000 -0.01438347 -517.65216159 0.00667150 183.41856673 0.77498075 7216.34770457 -0.02511925 -741.61372506 0.00589662 69.57088826 -0.02467924 -343.34275234 0.47683379 0.04774972 0.49843041 0.99637070 0.03841126 0.99479008
82.00000000 0.00278608 100.26917121 0.00185875 51.10229647 0.31318421 2916.26097594 -0.00554499 -163.70879390 0.00186086 21.95529620 -0.00552375 -76.84760544 0.79895057 0.76989629 0.02904002 0.70611672 0.77060013 0.70392436
84.00000000 0.00231670 83.37662928 0.00160055 44.00359441 0.80025810 7451.72143842 -0.00506863 -149.64481573 0.00160057 18.88419590 -0.00507031 -70.53917020 0.81259886 0.77690897 0.11258831 0.68175367 0.77669372 0.68269266
86.00000000 0.00213068 76.68202893 0.00151347 41.60952557 -3.49430563 -32537.74281526 -0.00508779 -150.21060408 0.00151333 17.85489078 -0.00508779 -70.78244723 0.82808001 0.79195513 0.58191126 0.68580184 0.79213355 0.68495462
88.00000000 0.00215958 77.72198390 0.00156859 43.12488833 -1.22271410 -11385.48285880 -0.00557646 -164.63800480 0.00156688 18.48676946 -0.00559996 -77.90782363 0.83810203 0.80700530 0.48174825 0.70702923 0.80674652 0.70780188
90.00000000 0.00214443 77.17684010 0.00151770 41.72579454 -2.10951523 -19643.06255051 -0.00506746 -149.61027052 0.00151703 17.89863670 -0.00507232 -70.56716936 0.85861234 0.82573089 0.94832365 0.73035731 0.82605272 0.72877757
92.00000000 0.00202097 72.73348160 0.00134954 37.10283390 1.03983907 9682.61503415 -0.00396351 -117.01744060 0.00135060 15.93502570 -0.00395689 -55.04904401 0.87290082 0.83363983 0.90083549 0.73297615 0.83312438 0.73518021
94.00000000 0.00196737 70.80450913 0.00130988 36.01234646 -2.77176171 -25809.66837225 -0.00381530 -112.64172686 0.00130926 15.44724606 -0.00382047 -53.15118968 0.88283938 0.84454332 0.83528917 0.74897796 0.84453903 0.74884266
96.00000000 0.00195069 70.20404452 0.00133195 36.61899690 -1.14843606 -10693.83194595 -0.00408840 -120.70465497 0.00133095 15.70310481 -0.00409908 -57.02725573 0.88731140 0.85296914 0.31739757 0.75961705 0.85269752 0.76046936
98.00000000 0.00200157 72.03540707 0.00130782 35.95566567 -0.57780825 -5380.34684784 -0.00364994 -107.75990497 0.00130690 15.41932446 -0.00365898 -50.90455412 0.90855947 0.86769427 0.13342233 0.76566701 0.86738333 0.76671880
100.00000000 0.00203831 73.35750890 0.00126036 34.65099105 -1.01697379 -9469.70155031 -0.00318149 -93.92955104 0.00125978 14.86348039 -0.00318587 -44.32246159 0.92023421 0.87225494 0.24135051 0.76621203 0.87215244 0.76650938
110.00000000 0.00069774 25.11129024 0.00047242 12.98816266 -0.64237466 -5981.56650965 -0.00145197 -42.86747231 0.00047210 5.57006878 -0.00145483 -20.23992769 0.89675410 0.88034980 0.98363067 0.84184814 0.88048108 0.84128162
120.00000000 0.00068361 24.60279526 0.00043239 11.88755397 -0.48697959 -4534.58236281 -0.00116750 -34.46884867 0.00043204 5.09740252 -0.00116997 -16.27692262 0.91506224 0.89698604 0.84750254 0.86122650 0.89701871 0.86101784
130.00000000 0.00084205 30.30477184 0.00040083 11.01996789 -0.43612435 -4061.03624611 -0.00074558 -22.01239884 0.00040055 4.72589468 -0.00074661 -10.38702962 0.96499751 0.91367381 0.53443364 0.84598736 0.91353145 0.84624018
140.00000000 0.00084477 30.40266932 0.00040799 11.21667639 -0.38148763 -3552.27839819 -0.00077445 -22.86463602 0.00040758 4.80880878 -0.00077597 -10.79547230 0.96037824 0.91800220 0.72969491 0.86362334 0.91787021 0.86383582
140.00000000 0.00095748 34.45917384 0.00062455 17.17074083 -0.57202035 -5326.45189661 -0.00179290 -52.93322317 0.00062428 7.36551367 -0.00179509 -24.97366219 0.91525044 0.90959913 0.54218719 0.89906030 0.90979134 0.89845450
160.00000000 0.00090453 32.55362033 0.00036782 10.11252413 -0.32690381 -3044.01311625 -0.00061146 -18.05265769 0.00036742 4.33492939 -0.00061260 -8.52262210 0.96700299 0.92463330 0.87370825 0.88503398 0.92458894 0.88504306
170.00000000 0.00136723 49.20563069 0.00040918 11.24957786 -0.21587432 -2010.14556318 -0.00057012 -16.83215111 0.00040842 4.81876117 -0.00057163 -7.95258334 0.99237596 0.93101435 0.84684737 0.88562753 0.93089111 0.88572037
180.00000000 0.00248013 89.25849582 0.00044319 12.18465556 -0.10257085 -955.10365522 -0.00051694 -15.26199955 0.00044135 5.20726045 -0.00051938 -7.22577173 0.98596599 0.93351595 0.96682294 0.88821650 0.93379627 0.88751899
190.00000000 0.00250249 90.06307085 0.00044151 12.13847609 0.09970615 928.42852132 -0.00052399 -15.47002416 0.00044343 5.23173088 -0.00052127 -7.25202608 0.99533074 0.93351249 0.83517400 0.89508979 0.93384030 0.89481733
200.00000000 0.00278035 100.06312749 0.00045453 12.49625286 0.14602807 1359.76195569 -0.00052305 -15.44250737 0.00045593 5.37922471 -0.00052126 -7.25188444 0.96983518 0.93780475 0.97125620 0.89326335 0.93765970 0.89366705
225.00000000 0.00150941 54.32289958 0.00034741 9.55132708 -0.05075311 -472.59510591 -0.00044182 -13.04421912 0.00034508 4.07139386 -0.00044569 -6.20050417 0.99122458 0.93162561 0.86681817 0.90220212 0.93126494 0.90248532
250.00000000 0.00095536 34.38288605 0.00032024 8.80434987 -0.07507967 -699.11542274 -0.00047744 -14.09586233 0.00031888 3.76231739 -0.00048050 -6.68476872 0.94726081 0.92001706 0.90492973 0.90399701 0.91995684 0.90398944
275.00000000 0.00178862 64.37125449 0.00036698 10.08921317 -0.05721177 -532.73582472 -0.00045445 -13.41712911 0.00036468 4.30263713 -0.00045806 -6.37261210 0.98694593 0.93164180 0.85246560 0.90972641 0.93124319 0.91012079
300.00000000 0.00566036 203.71284358 0.00294695 81.02016336 -0.09265148 -862.73794042 -0.00614376 -181.38682526 0.00294859 34.78879871 -0.00613545 -85.35767123 0.94535739 0.93196768 0.00359637 0.91709769 0.93260057 0.91561843
300.00000000 0.00685726 246.78853972 0.00384823 105.79890758 -0.08901756 -828.90015609 -0.00871866 -257.40723178 0.00384344 45.34654493 -0.00874468 -121.65788132 0.94643601 0.93242408 0.01183841 0.91033804 0.93177276 0.91189270