## Sheet1
polished, welded sapphire - 30th October 2024 | [6 empty] | earlier run - 23 Sept 2024 |  |  |  | Toulokian - recommended for pure synthetic sapphire - spread shows range with much lower peaks
Temperature (K) |  | TC (W/m/K) | power factor | max DT (K) | max P (W) | R^2 value | Temperature (K) | TC (W/m/K) | max DT (K) | max P (W) | T (K) | TC (W/cm/K) | TC (W/m/K)
11 | 0.02895286 | 1041.995 | 0.062 | 0.05031148 | 0.00145403 |  | 80 | 836.8387 | 0.04082623 | 0.00094937 | 0 | 0 | 0
12 | 0.03517653 | 1265.982 | 0.062 | 0.04140656 | 0.0014537 |  | 82 | 680.0166 | 0.05210491 | 0.00094934 | 1 | 0.039 | 3.9
13 | 0.04294163 | 1545.443 | 0.062 | 0.0339459 | 0.001454 |  | 84 | 652.2008 | 0.05418689 | 0.00094945 | 5 | 4.1 | 410
12 | 0.03529886 | 1270.384 | 0.065 | 0.04528524 | 0.00159554 |  | 86 | 587.1733628 | 0.06011639 | 0.00094936 | 10 | 29 | 2900
13 | 0.04283811 | 1541.71698 | 0.062 | 0.03399672 | 0.00145423 |  | 88 | 518.8957 | 0.06844591 | 0.00094952 | 15 | 87 | 8700
14 | 0.05016605 | 1805.445108 | 0.062 | 0.02905082 | 0.00145369 |  | 90 | 602.9110687 |  |  | 20 | 157 | 15700
15 | 0.06412334 | 2307.759325 | 0.062 | 0.02266886 | 0.00145334 |  | 92 | 431.3780653 |  |  | 25 | 202 | 20200
16 | 0.0776918 | 2796.079546 | 0.062 | 0.03399672 | 0.00145423 |  | 94 | 417.9089081 |  |  | 30 | 207 | 20700
16 | 0.07771573 | 2796.941 | 0.08 | 0.03087705 | 0.00239486 |  | 96 | 398.6987449 |  |  | 35 | 177 | 17700
17 | 0.07880109 | 2836.002 | 0.08 | 0.03042295 | 0.0023943 |  | 98 | 360.2743845 |  |  | 40 | 120 | 12000
18 | 0.0978725 | 3522.371 | 0.09 | 0.03095574 | 0.0030241 |  | 100 | 345.8046391 |  |  | 45 | 77 | 7700
19 | 0.10875682 | 3914.091 | 0.1 | 0.03429836 | 0.0037199 |  | 110 | 246.0526443 |  |  | 50 | 52 | 5200
20 | 0.12748784 | 4588.208 | 0.115 | 0.03857705 | 0.00490965 |  | 120 | 199.1135324 |  |  | 60 | 26.5 | 2650
21 | 0.1398067 | 5031.556 | 0.12 | 0.0382 | 0.00533961 |  | 130 | 168.609719 |  |  | 70 | 15.3 | 1530
22 | 0.1510481 | 5436.127 | 0.12 | 0.03540492 | 0.00533977 |  | 140 | 152.4671576 |  |  | 80 | 9.6 | 960
23 | 0.16018712 | 5765.035 | 0.12 | 0.03338688 | 0.00534067 |  | 150 | 124.783423 |  |  | 90 | 6.4 | 640
24 | 0.17247773 | 6207.367 | 0.12 | 0.03102623 | 0.00533974 |  | 160 | 117.8556881 |  |  | 100 | 4.5 | 450
25 | 0.15542361 | 5593.6 | 0.12 | 0.03442787 | 0.00533942 |  | 170 | 99.52668846 |  |  | 150 | 1.5 | 150
25 | 0.1565806 | 5635.239 | 0.15 | 0.05302295 | 0.00830363 |  | 180 | 102.2510391 |  |  | 200 | 0.82 | 82
26 | 0.18663538 | 6716.892 | 0.15 | 0.04441311 | 0.00830329 |  | 190 | 101.2764579 |  |  | 250 | 0.58 | 58
26 | 0.18074584 | 6504.931 | 0.18 | 0.06582951 | 0.01192406 |  | 200 | 129.0815853 |  |  | 273.2 | 0.52 | 52
27 | 0.21372967 | 7691.998 | 0.18 | 0.05583934 | 0.01192459 |  | 225 | 82.82910712 |  |  | 300 | 0.46 | 46
27 | 0.21045394 | 7574.107 | 0.15 | 0.0253918 | 0.00533965 |  | 250 | 91.80663347
28 | 0.2171378 | 7814.655 | 0.15 | 0.02459344 | 0.00534062 |  | 275 | 117.1805214
29 | 0.19044376 | 6853.953 | 0.15 | 0.02808853 | 0.00533994 |  | 300 | 174.7922523
30 | 0.23853001 | 8584.547 | 0.15 | 0.02247869 | 0.0053406 |  | 300 | 91.04937507
34 | 0.24735984 | 8902.327 | 0.2 | 0.05973935
36 | 0.21476413 | 7729.228 | 0.18 | 0.04832295 | 0.0119325
38 | 0.20191972 | 7266.965 | 0.1 | 0.01842459 | 0.00372538
40 | 0.20681804 | 7443.253 | 0.1 | 0.01808032 | 0.00372497
46 | 0.13739043 | 4944.596 | 0.15 | 0.0444623 | 0.00831389
|  |  | 0.15 | 0.04879508 | 0.00831253
38K, 40K data missing? - on purpose? |  |  | 0.15 | 0.06044263 | 0.00831286
refill run 2 -4th Nov 2024
30 | 0.2221933 | 7996.599 | 0.18 | 0.05362623 | 0.01193341
32 | 0.24298133 | 8744.747 | 0.18 | 0.0491377 | 0.01193275
34 | 0.24656499 | 8873.721 | 0.2 | 0.05973935 | 0.01471617
38 | 0.21368703 | 7690.464 | 0.16 | 0.04434754 | 0.00945514
40 | 0.20757665 | 7470.555 | 1.15 | 0.0400377 | 0.0083131
42 | 0.1868666 | 6725.213 | 0.15 | 0.0444623 | 0.00831389
44 | 0.1704491 | 6134.357 | 0.15 | 0.04879508 | 0.00831253
42 | 0.18701663 | 6730.613 | 0.15 | 0.04443443 | 0.00831355
44 | 0.16901782 | 6082.846 | 0.15 | 0.04929344 | 0.0083132
refill run 3 -5th Nov 2024
50 | 0.10784137 | 3881.144212 | 0.1 | 0.03437377 | 0.00372444
55 | 0.07666127 | 2758.991655 | 0.1 | 0.04839345 | 0.00372357
80 | 0.01902012 | 684.5224 | 0.05 | 0.05008525 | 0.00095464
refill Ni - 6th Nov 2024
80 | 0.01934368 | 696.167 | 0.05
82 | 0.01743336 | 627.416 | 0.05
84 | 0.01673759 | 602.3754 | 0.05
86 | 0.0153279 | 551.6415 | 0.05
88 | 0.01381551 | 497.2117 | 0.05
90 | 0.01288336 | 463.6640025 | 0.05
92 | 0.01174628 | 422.7414 | 0.05
94 | 0.01138816 | 409.8529 | 0.05
96 | 0.01071092 | 385.4794 | 0.05
98 | 0.01017594 | 366.2256209 | 0.035
100 | 0.00980449 | 352.8575627 | 0.035
110 | 0.00717062 | 258.0663367 | 0.035
120 | 0.00575496 | 207.1175852 | 0.035
130 | 0.00480523 | 172.9373217 | 0.035
140 | 0.00378145 | 136.0919558 | 0.035
150 | 0.00335104 | 120.6018961 | 0.035
160 | 0.00330251 | 118.8553315 | 0.035
170 | 0.00269218 | 96.89000644 | 0.035
180 | 0.00236831 | 85.2341763 | 0.035
190 | 0.00245897 | 88.49692499 | 0.035
200 | 0.00324987 | 116.9609 | 0.035
290 | 0.00062813 | 22.60588463 | 0.01 | 0.05854099 | 4.497e-05
300 | 0.0008757 | 31.51600047 | 0.01 | 0.05008197 | 4.508e-05
300 | 0.00097004 | 34.91129011 | 0.01 | 0.04396721 | 4.5e-05