## input
140.00000000 -0.00062844 -22.61705429 -0.00017926 -4.92827133 0.06065620 564.80919563 0.00018721 5.52726887 -0.00017876 -2.10907750 0.00018779 2.61255987 0.52367725 0.95644030 0.81350292 0.84540570 0.95618359 0.84548149
140.00000000 -0.00024517 -8.82333673 -0.00017352 -4.77045907 -0.01161808 -108.18349687 0.00059275 17.50022970 -0.00017345 -2.04641419 0.00059359 8.25818044 0.91876451 0.91604796 0.00220950 0.90785318 0.91565346 0.90925398
160.00000000 0.00016010 5.76179165 0.00018922 5.20217669 -0.07473138 -695.87226821 -0.00017527 -5.17453775 0.00018875 2.22693822 -0.00017568 -2.44407375 0.01858822 0.95432832 0.89212194 0.86570316 0.95420750 0.86563717
170.00000000 0.00078611 28.29175943 0.00014125 3.88343015 -0.04323165 -402.55786373 -0.00014331 -4.23114683 0.00014081 1.66132448 -0.00014378 -2.00031437 0.44098952 0.94338934 0.85947932 0.87960873 0.94322649 0.87962125
180.00000000 0.00080199 28.86322890 0.00012547 3.44949966 -0.01913816 -178.20778993 -0.00013894 -4.10212602 0.00012466 1.47078734 -0.00013996 -1.94714534 0.90709849 0.94385290 0.89231507 0.89454087 0.94357568 0.89455701
190.00000000 0.00063743 22.94058263 0.00026823 7.37447170 -0.00730060 -67.98064443 -0.00038753 -11.44129637 0.00025971 3.06413328 -0.00040143 -5.58483000 0.99933731 0.90998819 0.98417690 0.75939211 0.91607493 0.73252336
200.00000000 0.00102222 36.78897944 0.00042802 11.76738909 0.02659263 247.62124289 -0.00047717 -14.08797582 0.00043170 5.09344171 -0.00047660 -6.63061818 0.65094767 0.96714743 0.68493550 0.76207078 0.96436243 0.77343540
225.00000000 0.00034484 12.41075021 0.00018095 4.97493209 -0.01259470 -117.27743521 -0.00036542 -10.78852370 0.00018031 2.12738981 -0.00036599 -5.09179670 0.97486841 0.92296554 0.55082699 0.84679211 0.92757407 0.83212028
250.00000000 0.00022249 8.00744783 0.00017673 4.85879500 -0.09479740 -882.71999058 -0.00081277 -23.99599064 0.00017641 2.08138401 -0.00081902 -11.39437739 0.94753652 0.92475729 0.93021736 0.79955198 0.92482652 0.79766378
275.00000000 0.00027508 9.89991460 0.00018700 5.14107487 -0.00814596 -75.85230781 -0.00053109 -15.67983719 0.00018308 2.16001299 -0.00056598 -7.87405528 0.95589883 0.92612356 0.79846859 0.83680922 0.92465134 0.83630378
300.00000000 0.00029664 10.67579058 0.00018972 5.21590587 -0.01730927 -161.17784689 -0.00051813 -15.29701158 0.00018941 2.23479342 -0.00051846 -7.21288059 0.94651603 0.92072171 0.45891128 0.87500231 0.92426674 0.86181541
300.00000000 0.00022414 8.06651349 0.00023929 6.57878676 0.01968229 183.27456073 0.00260997 77.05603306 0.00024218 2.85733163 0.00292954 40.75642428 0.93392468 0.91686894 0.89325386 0.99323113 0.91694351 0.98189247