## PvsdT - Copy
80 | 80 | 80 | 80 | 80 | 80 | 80 | 80 | 80 | 80 | 80 | 80 | 80
0.02561803 | 4.4e-07 | 2.121e-05 | 1.94148197 | -5.039e-05 | 0.01916066 | 7.299e-05 | -1.89670328 | -7.404e-05 | 1.92232131 | -4.977e-05 | -1.91586393 | -7.497e-05
0.02941639 | 0.00011613 | 9.919e-05 | 1.97158361 | 0.00014518 | 0.01919344 | 3.894e-05 | -1.92297377 | 0.00016904 | 1.95239016 | 0.00014444 | -1.94216721 | 0.00017038
0.04528033 | 0.00043406 | 0.00042488 | 2.02595574 | 0.00049844 | 0.0188 | 0.00044746 | -1.96187541 | 0.00052899 | 2.00715574 | 0.00049817 | -1.98067541 | 0.00052959
0.07135902 | 0.00095494 | 0.00096029 | 2.08966066 | 0.00091233 | 0.01831967 | 0.00094618 | -1.99998197 | 0.00088158 | 2.07134098 | 0.00091273 | -2.01830164 | 0.00088057 | 0.04574099 | 0.0009545
82 | 82 | 82 | 82 | 82 | 82 | 82 | 82 | 82 | 82 | 82 | 82 | 82
0.01156885 | 4.1e-07 | -3.4e-06 | 3.57990328 | 0.0001219 | 0.02583115 | 1.489e-05 | -3.54250328 | 0.0004841 | 3.55407213 | 0.0001272 | -3.56833443 | 0.00049007
0.01850328 | 0.00011605 | 0.00011945 | 3.57602623 | 6.172e-05 | 0.02622951 | 0.00039913 | -3.53129344 | 0.000261 | 3.54979672 | 6.069e-05 | -3.55752295 | 0.00024614
0.03634262 | 0.00043392 | 0.00043548 | 3.59445082 | 0.00034774 | 0.02645738 | 0.00061893 | -3.53165082 | 0.00026811 | 3.56799344 | 0.00034377 | -3.5581082 | 0.00025934
0.06557213 | 0.00095445 | 0.00095329 | 3.63475738 | 0.00097346 | 0.02630492 | 0.00047187 | -3.54288033 | 0.00049161 | 3.60845246 | 0.00097317 | -3.56918525 | 0.00050927 | 0.05400328 | 0.00095404
84 | 84 | 84 | 84 | 84 | 84 | 84 | 84 | 84 | 84 | 84 | 84 | 84
0.0136541 | 4.4e-07 | 3e-07 | 5.09653607 | 0.00014065 | 0.03461803 | -6.68e-06 | -5.04826393 | 0.00033281 | 5.06191803 | 0.00014633 | -5.08288197 | 0.00035793
0.02035902 | 0.00011592 | 0.00011175 | 5.09141639 | 5.999e-05 | 0.03528197 | 0.00050857 | -5.03577541 | 0.00039934 | 5.05613443 | 5.437e-05 | -5.07105738 | 0.00038622
0.04017541 | 0.00043404 | 0.00044116 | 5.10866066 | 0.00033168 | 0.0349541 | 0.00025413 | -5.03353115 | 0.0004113 | 5.07370656 | 0.00033377 | -5.06848525 | 0.00039237
0.07089672 | 0.00095465 | 0.00095184 | 5.14934918 | 0.00097272 | 0.0355918 | 0.00074902 | -5.04286066 | 0.0003616 | 5.11375738 | 0.00097058 | -5.07845246 | 0.00036853 | 0.05724262 | 0.00095421
86 | 86 | 86 | 86 | 86 | 86 | 86 | 86 | 86 | 86 | 86 | 86 | 86
0.01781148 | 4.2e-07 | -4.37e-06 | 6.58726393 | 0.00010622 | 0.04395246 | 7.57e-05 | -6.5255 | 0.00047211 | 6.54331148 | 0.00010652 | -6.56945246 | 0.000477
0.02584098 | 0.00011585 | 0.00011867 | 6.5846377 | 6.978e-05 | 0.04401475 | 0.00022256 | -6.51478197 | 0.0002854 | 6.54062295 | 6.901e-05 | -6.55879672 | 0.00027729
0.04670164 | 0.00043398 | 0.00043833 | 6.60506557 | 0.00035324 | 0.04401967 | 0.00023415 | -6.51434426 | 0.00027778 | 6.5610459 | 0.00035395 | -6.55836393 | 0.00026918
0.08022951 | 0.00095446 | 0.00095209 | 6.6499082 | 0.00097548 | 0.04433279 | 0.0009723 | -6.5253459 | 0.00046943 | 6.60557541 | 0.00097523 | -6.56967869 | 0.00048124 | 0.06241803 | 0.00095404
88 | 88 | 88 | 88 | 88 | 88 | 88 | 88 | 88 | 88 | 88 | 88 | 88
0.0105377 | 4.1e-07 | 1.08e-06 | 8.07629016 | 7.808e-05 | 0.05287213 | 0.00027649 | -8.01288033 | 0.00048308 | 8.02341803 | 7.741e-05 | -8.06575246 | 0.00048155
0.01918689 | 0.00011596 | 0.00012002 | 8.07658852 | 8.168e-05 | 0.05272131 | -7.349e-05 | -8.00468033 | 0.0001506 | 8.02386721 | 8.285e-05 | -8.05740164 | 0.00014225
0.04148852 | 0.0004343 | 0.0004267 | 8.10044918 | 0.00036982 | 0.05297705 | 0.00051995 | -8.00598361 | 0.00020344 | 8.04747213 | 0.00036904 | -8.05896066 | 0.0002056
0.08009344 | 0.00095471 | 0.00095759 | 8.15063115 | 0.0009758 | 0.05309016 | 0.00078244 | -8.01744754 | 0.00066827 | 8.09754098 | 0.00097609 | -8.0705377 | 0.00067598 | 0.06955574 | 0.0009543
90 | 90 | 90 | 90 | 90 | 90 | 90 | 90 | 90 | 90 | 90 | 90 | 90
-4.262e-05 | 4.3e-07 | -7.85e-06 | 9.56740164 | 6.053e-05 | 0.06227869 | -7.558e-05 | -9.50516557 | 0.00045436 | 9.50512295 | 6.308e-05 | -9.56744426 | 0.00043023
0.01017541 | 0.00011593 | 0.00012227 | 9.56995738 | 8.847e-05 | 0.06263934 | 0.000182 | -9.49714262 | 0.00012633 | 9.50731803 | 8.742e-05 | -9.55978197 | 0.00010664
0.03506557 | 0.00043401 | 0.00043925 | 9.59683443 | 0.00038228 | 0.06308689 | 0.00050162 | -9.49868197 | 0.00018927 | 9.53374754 | 0.00038042 | -9.56176885 | 0.00019055
0.07521475 | 0.00095385 | 0.00095055 | 9.65086557 | 0.00097293 | 0.06363934 | 0.00089618 | -9.51201148 | 0.00073426 | 9.58722623 | 0.0009733 | -9.57565082 | 0.00077681 | 0.07525737 | 0.00095342
92 | 92 | 92 | 92 | 92 | 92 | 92 | 92 | 92 | 92 | 92 | 92 | 92
-0.01331967 | 4.1e-07 | -2.74e-06 | 11.02805738 | 5.332e-05 | 0.07236557 | -0.00010076 | -10.96901148 | 0.00034236 | 10.9556918 | 5.42e-05 | -11.04137705 | 0.00033341
-0.00252951 | 0.00011596 | 0.00012408 | 11.0325918 | 9.732e-05 | 0.07251311 | 0.00022126 | -10.9626082 | 7.612e-05 | 10.96007869 | 9.693e-05 | -11.03512131 | 7.414e-05
0.02321803 | 0.00043372 | 0.00042669 | 11.06165082 | 0.00037931 | 0.07265082 | 0.00052182 | -10.96578197 | 0.00020808 | 10.989 | 0.00037867 | -11.03843279 | 0.00021139
0.06825574 | 0.00095395 | 0.00095602 | 11.12294426 | 0.0009741 | 0.07280656 | 0.00086173 | -10.98188197 | 0.0008775 | 11.0501377 | 0.00097425 | -11.05468852 | 0.00088511 | 0.08157541 | 0.00095354
94 | 94 | 94 | 94 | 94 | 94 | 94 | 94 | 94 | 94 | 94 | 94 | 94
-0.01257869 | 4.3e-07 | -4.74e-06 | 12.4955 | 4.338e-05 | 0.08171967 | 0.00040499 | -12.42635902 | 0.00025345 | 12.41378033 | 4.192e-05 | -12.50807869 | 0.00025737
-0.00176066 | 0.00011588 | 0.00011813 | 12.50106557 | 9.391e-05 | 0.08158361 | 0.00024823 | -12.42124262 | 5.365e-05 | 12.41948197 | 9.388e-05 | -12.50282623 | 5.722e-05
0.02656066 | 0.00043378 | 0.0004398 | 12.53454426 | 0.00039786 | 0.08146721 | 0.00011414 | -12.42651639 | 0.00025959 | 12.45307705 | 0.00040001 | -12.50798361 | 0.00025375
0.07161967 | 0.00095466 | 0.00095157 | 12.59751803 | 0.0009696 | 0.0820082 | 0.00073739 | -12.44389016 | 0.00093806 | 12.51550984 | 0.00096893 | -12.52589836 | 0.0009364 | 0.08419836 | 0.00095423
96 | 96 | 96 | 96 | 96 | 96 | 96 | 96 | 96 | 96 | 96 | 96 | 96
-0.01708197 | 4.2e-07 | -8.48e-06 | 13.96768689 | 2.98e-05 | 0.09070656 | -0.00010613 | -13.8940623 | 0.00020234 | 13.87698033 | 3.126e-05 | -13.98476885 | 0.00019194
-0.00452459 | 0.00011584 | 0.00012286 | 13.97636721 | 0.0001014 | 0.09099508 | 0.00031768 | -13.88989672 | 5.427e-05 | 13.88537213 | 0.00010073 | -13.9808918 | 5.506e-05
0.02573115 | 0.00043396 | 0.00043931 | 14.01343115 | 0.0004071 | 0.09119836 | 0.00061627 | -13.89650164 | 0.00028905 | 13.92223279 | 0.00040586 | -13.9877 | 0.00029542
0.07461311 | 0.00095405 | 0.00095059 | 14.08119016 | 0.00096598 | 0.09123934 | 0.00067647 | -13.9153377 | 0.00095861 | 13.98995082 | 0.00096643 | -14.00657705 | 0.00096186 | 0.09169508 | 0.00095363