## TCvsTemperature
Temperature (K) | Thermal conductivity (W/m/K) | power factor | P vs DT R^2 value | DT for max P step | max P | error on TC from matlab program | DTerr | Perr | separation | 0.02651 | m |  | From Matlab
80 | 751.9249 | 0.05 | 0.9985 | 0.04574099 | 0.0009545 | 289.16 | 0.00013707 | 2.36e-07 | area | 7.24e-07 | m^2 | approx | T (K) | TC (W/m/K) | DTC (W/m/K) | R^2
82 | 648.827 | 0.05 | 0.9999 | 0.05400328 | 0.00095404 | 245.65 | 0.00012493 | 2.0746e-07 | welded, laser polished sapphire |  |  |  | 80 | 751.74 | 289.16 | 0.99848
84 | 608.8116 | 0.05 | 0.9999 | 0.05724262 | 0.00095421 | 234.34 | 0.00017415 | 2.5546e-07 |  |  |  |  | 82 | 648.67 | 245.65 | 0.99995
86 | 561.2192 | 0.05 | 0.9999 | 0.06241803 | 0.00095404 | 233.77 | 0.00018672 | 2.1336e-07 |  |  |  |  | 84 | 608.66 | 234.34 | 0.99986
88 | 503.6543 | 0.05 | 0.9998 | 0.06955574 | 0.0009543 | 186.8 | 0.00018111 | 2.178e-07 |  |  |  |  | 86 | 561.08 | 233.77 | 0.9999
90 | 466.4155 | 0.05 | 0.9997 | 0.07525737 | 0.00095342 | 181.76 | 0.00019324 | 2.6433e-07 |  |  |  |  | 88 | 503.53 | 186.8 | 0.99985
92 | 430.4561 | 0.05 | 0.9998 | 0.08157541 | 0.00095354 | 187.14 | 0.00019341 | 2.1529e-07 |  |  |  |  | 90 | 466.3 | 181.76 | 0.99973
94 | 415.9801 | 0.05 | 0.9999 | 0.08419836 | 0.00095423 | 181.46 | 0.0002171 | 1.9715e-07 |  |  |  |  | 92 | 430.35 | 187.14 | 0.99976
96 | 383.0721 | 0.05 | 0.9997 | 0.09169508 | 0.00095363 | 156.59 | 0.00018144 | 1.1259e-07 |  |  |  |  | 94 | 415.88 | 181.46 | 0.99986
96 | 484.0971 | 0.03 | 0.9344 | 0.02387705 | 0.00035409 | 536.04 | 0.00017505 | 1.5745e-07 |  |  |  |  | 96 | 382.98 | 156.59 | 0.99969
98 | 339.9746 | 0.03 | 0.9973 | 0.03877705 | 0.0003543 | 388.11 | 0.00026285 | 1.4197e-07 |  |  |  |  | 96 | 483.98 | 536.04 | 0.93441
100 | 322.1798 | 0.03 | 0.998 | 0.04069181 | 0.00035432 | 324.57 | 0.00028674 | 1.2419e-07 |  |  |  |  | 98 | 339.89 | 388.11 | 0.99729
110 | 235.6014 | 0.03 | 0.9954 | 0.05508197 | 0.00035388 | 216.5 | 0.00030584 | 1.3692e-07 |  |  |  |  | 100 | 322.1 | 324.57 | 0.99795
120 | 190.5815 | 0.03 | 0.9964 | 0.06947541 | 0.00035381 | 192.91 | 0.00028963 | 1.4442e-07 |  |  |  |  | 110 | 235.55 | 216.5 | 0.99539
130 | 160.0793 | 0.03 | 0.9984 | 0.0822623 | 0.0003539 | 169.48 | 0.00040509 | 1.4403e-07 |  |  |  |  | 120 | 190.54 | 192.91 | 0.99641
140 | 136.7484 | 0.03 | 0.9934 | 0.09322951 | 0.00035392 | 155.03 | 0.00046192 | 1.6188e-07 |  |  |  |  | 130 | 160.04 | 169.48 | 0.99838
150 | 120.8956 | 0.03 | 0.9813 | 0.11078688 | 0.00035357 | 126.07 | 0.00046316 | 1.2367e-07 |  |  |  |  | 140 | 136.72 | 155.03 | 0.99344
160 | 102.3931 | 0.03 | 1 | 0.1262623 | 0.00035405 | 109.44 | 0.00049081 | 1.2134e-07 |  |  |  |  | 150 | 120.87 | 126.07 | 0.98129
170 | 92.44030299 | 0.03 | 0.9981 | 0.13754098 | 0.00035412 | 100.37 | 0.00056855 | 1.0148e-07 |  |  |  |  | 160 | 102.37 | 109.44 | 0.99996
170 | 145.4688 | 0.02 | 0.9688 | 0.042 | 0.00016424 | 348.62 | 0.00052532 | 9.7302e-08 |  |  |  |  | 170 | 92.418 | 100.37 | 0.99807
180 | 93.61599376 | 0.02 | 0.9798 | 0.06670492 | 0.0001641 | 204.08 | 0.00070122 | 9.025e-08 |  |  |  |  | 170 | 145.43 | 348.62 | 0.96884
190 | 96.11874475 | 0.02 | 0.9996 | 0.06203279 | 0.0001643 | 181.79 | 0.00070257 | 8.6974e-08 |  |  |  |  | 180 | 93.593 | 204.08 | 0.97981
200 | 23.87330648 | 0.02 | 0.8873 | 0.21109836 | 0.00016445 | 61.773 | 0.00055606 | 1.0148e-07 |  |  |  |  | 190 | 96.095 | 181.79 | 0.99958
225 | 27.51743325 | 0.02 | 0.9301 | 0.21201639 | 0.00016437 | 67.927 | 0.00045678 | 4.8812e-08 |  |  |  |  | 200 | 23.867 | 61.773 | 0.88731
290 | 49.63736142 | 0.01 | 0.9084 | 0.03360656 | 4.526e-05 | 449.9 | 0.00053714 | 4.1741e-08 |  |  |  |  | 225 | 27.511 | 67.927 | 0.93011
300 | 18.95910224 | 0.01 | 0.9317 | 0.08562295 | 4.525e-05 | 171.57 | 0.00054914 | 5.2923e-08 |  |  |  |  | 290 | 49.626 | 449.9 | 0.90837
300 | 71.48424274 | 0.01 | 0.9858 | 0.02395082 | 4.525e-05 | 624.4 | 0.00054914 | 5.2923e-08 |  |  |  |  | 300 | 18.955 | 171.57 | 0.93168
[13 empty] | 300 | 71.47 | 624.4 | 0.98583
Data where R^2 for PvsDT is better than 0.98
80 | 751.9249 | 0.05 | 0.9985 | 0.04574099 | 0.0009545
82 | 648.827 | 0.05 | 0.9999 | 0.05400328 | 0.00095404
84 | 608.8116 | 0.05 | 0.9999 | 0.05724262 | 0.00095421
86 | 561.2192 | 0.05 | 0.9999 | 0.06241803 | 0.00095404
88 | 503.6543 | 0.05 | 0.9998 | 0.06955574 | 0.0009543
90 | 466.4155 | 0.05 | 0.9997 | 0.07525737 | 0.00095342
92 | 430.4561 | 0.05 | 0.9998 | 0.08157541 | 0.00095354
94 | 415.9801 | 0.05 | 0.9999 | 0.08419836 | 0.00095423
96 | 383.0721 | 0.05 | 0.9997 | 0.09169508 | 0.00095363
98 | 339.9746 | 0.03 | 0.9973 | 0.03877705 | 0.0003543
100 | 322.1798 | 0.03 | 0.998 | 0.04069181 | 0.00035432
110 | 235.6014 | 0.03 | 0.9954 | 0.05508197 | 0.00035388
120 | 190.5815 | 0.03 | 0.9964 | 0.06947541 | 0.00035381
130 | 160.0793 | 0.03 | 0.9984 | 0.0822623 | 0.0003539
140 | 136.7484 | 0.03 | 0.9934 | 0.09322951 | 0.00035392
150 | 120.8956 | 0.03 | 0.9813 | 0.11078688 | 0.00035357
160 | 102.3931 | 0.03 | 1 | 0.1262623 | 0.00035405
170 | 92.44030299 | 0.03 | 0.9981 | 0.13754098 | 0.00035412
190 | 96.11874475 | 0.02 | 0.9996 | 0.06203279 | 0.0001643
300 | 71.48424274 | 0.01 | 0.9858 | 0.02395082 | 4.525e-05