## input
92.00000000 0.01598112 645.13994384 0.00943257 259.32824125 0.96344604 8971.27003184 -0.02333843 -689.03746873 0.00948853 111.94983541 -0.02301067 -320.12931456 0.99058729 0.99246808 0.53178131 0.99609141 0.99311866 0.99480350
94.00000000 0.01400957 565.55077543 0.00917817 252.33389663 -2.84826180 -26522.01030338 -0.02605518 -769.24593246 0.00915926 108.06493861 -0.02619687 -364.45635524 0.99887318 0.99258613 0.67857475 0.96626541 0.99272350 0.96527894
96.00000000 0.01285055 518.76238813 0.00829167 227.96172996 -1.67372360 -15585.12441880 -0.02281122 -673.47230592 0.00825891 97.44225243 -0.02308339 -321.14094725 0.99999808 0.99760009 0.76038588 0.97974732 0.99741037 0.98094993
98.00000000 0.01172748 473.42545534 0.00765403 210.43120630 1.09675533 10212.59913675 -0.02198051 -648.94647438 0.00766937 90.48659940 -0.02188049 -304.40593390 0.99956313 0.99891472 0.31920813 0.98878563 0.99868410 0.99065456
100.00000000 0.01095758 442.34541076 0.00696423 191.46652271 0.31249509 2909.84416827 -0.01908413 -563.43456894 0.00696857 82.21825093 -0.01903674 -264.84317654 0.99925764 0.99815667 0.01948883 0.99372124 0.99834417 0.99244116
110.00000000 0.00834577 336.90968532 0.00554305 152.39417494 0.46592855 4338.56251805 -0.01699242 -501.67947808 0.00559997 66.07085625 -0.01647768 -229.24089210 0.99962240 0.99899842 0.83894293 0.99658846 0.99917334 0.99606884
120.00000000 0.00631921 255.09936161 0.00411579 113.15481126 0.93018719 8661.57532167 -0.01192187 -351.97793292 0.00413152 48.74544572 -0.01179370 -164.07638934 0.99906504 0.99871847 0.88466435 0.99672132 0.99860514 0.99722228
130.00000000 0.00512790 207.00770304 0.00326485 89.76002242 0.46802431 4358.07750509 -0.00909441 -268.50100350 0.00327926 38.69008892 -0.00898572 -125.01127970 0.99563849 0.99525098 0.64301095 0.99404952 0.99513691 0.99451465
140.00000000 0.00432923 174.76607551 0.00272204 74.83669970 0.32548746 3030.82455717 -0.00732087 -216.13947851 0.00272291 32.12609349 -0.00731832 -101.81404670 0.98714305 0.98227312 0.11031359 0.97002729 0.98166358 0.97216961
150.00000000 0.00375185 151.45797930 0.00234837 64.56327881 0.40500856 3771.29697199 -0.00636924 -188.04356254 0.00236116 27.85804228 -0.00627708 -87.32799068 0.99729714 0.99725916 0.95861191 0.99665188 0.99710501 0.99708794
160.00000000 0.00358077 144.55188268 0.00227036 62.41866225 -0.36550461 -3403.45017881 -0.00617970 -182.44772841 0.00226735 26.75120135 -0.00620209 -86.28474829 0.99933836 0.99905344 0.19875407 0.99802852 0.99896231 0.99827186
170.00000000 0.00322299 130.10858393 0.00206285 56.71370810 0.14119699 1314.77661265 -0.00573707 -169.37972766 0.00206373 24.34884134 -0.00572966 -79.71216302 0.99656967 0.99706229 0.05447611 0.99681092 0.99669195 0.99773292
180.00000000 0.00291461 117.65975629 0.00185632 51.03559694 0.38721046 3605.56737475 -0.00511515 -151.01821265 0.00185775 21.91853544 -0.00510603 -71.03620662 0.99221771 0.98939586 0.22575738 0.98198289 0.98907288 0.98321020
190.00000000 0.00260331 105.09271687 0.00167640 46.08899919 0.37363353 3479.14379611 -0.00472538 -139.51075255 0.00168141 19.83802730 -0.00468336 -65.15588388 0.95820004 0.94529552 0.46093088 0.91946729 0.94604727 0.91706905
200.00000000 0.00223944 90.40387732 0.00139404 38.32620727 -0.08728665 -812.78254464 -0.00358744 -105.91445585 0.00139097 16.41131197 -0.00361302 -50.26508534 0.83961454 0.79374192 0.02616001 0.69868893 0.79241104 0.70258889