## PvsdT - Copy
90 | 90 | 90 | 90 | 90 | 90 | 90 | 90 | 90 | 90 | 90 | 90 | 90
0.00935082 | 5e-08 | -3.99e-05 | 9.72996557 | -4.658e-05 | 0.05779836 | 0.00018707 | -9.66281639 | -4.965e-05 | 9.67216721 | -4.577e-05 | -9.72061475 | -5.109e-05
0.01808197 | 5.281e-05 | 9.46e-05 | 9.75132295 | 0.00010207 | 0.05827213 | 0.0001603 | -9.67496885 | 0.00010432 | 9.69305082 | 9.975e-05 | -9.73324098 | 0.00010852
0.02681803 | 0.00020542 | 0.00022916 | 9.77107377 | 0.00023953 | 0.05775574 | 0.00018948 | -9.6865 | 0.00025042 | 9.71331803 | 0.00024097 | -9.74425574 | 0.00024777
0.03982951 | 0.00045517 | 0.00042959 | 9.79678033 | 0.00041844 | 0.05798361 | 0.0001766 | -9.69896721 | 0.00040838 | 9.73879672 | 0.0004185 | -9.75695082 | 0.00040826 | 0.03047869 | 0.00045512
92 | 92 | 92 | 92 | 92 | 92 | 92 | 92 | 92 | 92 | 92 | 92 | 92
-0.0022377 | 5e-08 | -4.07e-05 | 11.29568852 | -2.007e-05 | 0.06779672 | 3.836e-05 | -11.23012951 | 7.576e-05 | 11.2278918 | -2.077e-05 | -11.29792623 | 8.093e-05
0.00725902 | 5.289e-05 | 9.453e-05 | 11.30397869 | 7.364e-05 | 0.06767705 | 0.00018638 | -11.22904262 | 2.693e-05 | 11.23630164 | 7.402e-05 | -11.29671967 | 2.677e-05
0.01693276 | 0.00020555 | 0.00023229 | 11.31627069 | 0.00021259 | 0.0675931 | 0.00029021 | -11.23174483 | 0.00014834 | 11.24867759 | 0.00021351 | -11.29933793 | 0.00014431
0.03063279 | 0.00045499 | 0.00042737 | 11.33703607 | 0.00044733 | 0.06766721 | 0.00019854 | -11.23873607 | 0.00046245 | 11.26936885 | 0.00044672 | -11.30640328 | 0.00046148 | 0.03287049 | 0.00045494
94 | 94 | 94 | 94 | 94 | 94 | 94 | 94 | 94 | 94 | 94 | 94 | 94
0.00063443 | 5e-08 | -3.869e-05 | 12.8178459 | -2.225e-05 | 0.07569672 | 0.00021432 | -12.74151475 | 4.268e-05 | 12.74214918 | -2.409e-05 | -12.81721148 | 5.101e-05
0.00977049 | 5.292e-05 | 9e-05 | 12.82666393 | 7.418e-05 | 0.07545082 | 6.372e-05 | -12.74144262 | 3.941e-05 | 12.75121311 | 7.563e-05 | -12.81689344 | 3.721e-05
0.01998361 | 0.00020535 | 0.00023385 | 12.83967213 | 0.00021644 | 0.07548361 | 8.38e-05 | -12.74420492 | 0.00016464 | 12.76418852 | 0.00021837 | -12.81968852 | 0.00015852
0.03380656 | 0.00045538 | 0.00042855 | 12.86060164 | 0.00044534 | 0.07592131 | 0.00035187 | -12.75087377 | 0.00046698 | 12.78468033 | 0.0004438 | -12.82679508 | 0.00046697 | 0.03317213 | 0.00045533
96 | 96 | 96 | 96 | 96 | 96 | 96 | 96 | 96 | 96 | 96 | 96 | 96
0.00046721 | 5e-08 | -3.582e-05 | 14.33670656 | -2.692e-05 | 0.0841377 | 2.232e-05 | -14.25210164 | 1.071e-05 | 14.25256885 | -2.632e-05 | -14.33623934 | 7.31e-06
0.00965574 | 5.274e-05 | 8.621e-05 | 14.34723115 | 7.893e-05 | 0.08438033 | 0.00026334 | -14.25319508 | 5.512e-05 | 14.26285082 | 7.758e-05 | -14.33757541 | 6.065e-05
0.02059508 | 0.00020544 | 0.0002315 | 14.36121803 | 0.0002196 | 0.08423934 | 0.00012329 | -14.25638361 | 0.00018463 | 14.27697869 | 0.00022035 | -14.34062295 | 0.00018231
0.03562623 | 0.00045479 | 0.00043112 | 14.38327377 | 0.00044142 | 0.08442131 | 0.00030406 | -14.26322623 | 0.00046256 | 14.29885246 | 0.0004414 | -14.34764754 | 0.00046275 | 0.03515902 | 0.00045474
98 | 98 | 98 | 98 | 98 | 98 | 98 | 98 | 98 | 98 | 98 | 98 | 98
-0.01497049 | 5e-08 | -4.223e-05 | 15.83600492 | -3.513e-05 | 0.09342131 | 5.356e-05 | -15.7575541 | -3.04e-06 | 15.74258361 | -3.445e-05 | -15.85097541 | -6.78e-06
-0.00312131 | 5.288e-05 | 9.444e-05 | 15.85006885 | 8.777e-05 | 0.09370164 | 0.00026382 | -15.75948852 | 6.524e-05 | 15.75636721 | 8.644e-05 | -15.85319016 | 7.051e-05
0.00933115 | 0.00020558 | 0.00023808 | 15.86599836 | 0.00022698 | 0.09356885 | 0.00016423 | -15.76309836 | 0.00019266 | 15.77242951 | 0.00022732 | -15.85666721 | 0.00019184
0.02537869 | 0.00045495 | 0.00042318 | 15.88967049 | 0.00043385 | 0.09365902 | 0.00023185 | -15.77063279 | 0.0004586 | 15.79601148 | 0.00043415 | -15.8642918 | 0.0004579
100 | 100 | 100 | 100 | 100 | 100 | 100 | 100 | 100 | 100 | 100 | 100 | 100
-0.02402623 | 5e-08 | -3.79e-05 | 17.3265623 | -3.376e-05 | 0.10232787 | 0.00015841 | -17.24826066 | -2.241e-05 | 17.22423443 | -3.396e-05 | -17.35058852 | -2.202e-05
-0.01297541 | 5.282e-05 | 8.975e-05 | 17.34113607 | 8.635e-05 | 0.10220328 | 7.915e-05 | -17.2519082 | 8.244e-05 | 17.23893279 | 8.744e-05 | -17.35411148 | 7.859e-05
-0.00068197 | 0.00020559 | 0.00023175 | 17.35800164 | 0.00022534 | 0.10252951 | 0.00028669 | -17.2561541 | 0.00020448 | 17.25547213 | 0.00022404 | -17.35868361 | 0.00020917
0.01651311 | 0.0004555 | 0.00043037 | 17.38356721 | 0.00043604 | 0.10237705 | 0.0001897 | -17.26467705 | 0.00044946 | 17.28119016 | 0.00043645 | -17.3670541 | 0.00044823
110 | 110 | 110 | 110 | 110 | 110 | 110 | 110 | 110 | 110 | 110 | 110 | 110
-0.07704918 | 5e-08 | -3.742e-05 | 24.71430656 | -3.9e-05 | 0.14888197 | 0.00016098 | -24.64247377 | -4.109e-05 | 24.56542459 | -3.873e-05 | -24.79135574 | -4.191e-05
-0.06067213 | 5.274e-05 | 9.285e-05 | 24.73972131 | 9.43e-05 | 0.14913934 | 0.00020913 | -24.6512541 | 9.441e-05 | 24.59058197 | 9.336e-05 | -24.80039344 | 9.717e-05
-0.04408197 | 0.0002057 | 0.00022481 | 24.76503279 | 0.00022706 | 0.14883443 | 0.00015209 | -24.66028033 | 0.00023371 | 24.61619836 | 0.00022785 | -24.80911475 | 0.00023139
-0.01786885 | 0.00045506 | 0.00043331 | 24.80394918 | 0.00043118 | 0.14904426 | 0.00019134 | -24.67277377 | 0.00042652 | 24.65490492 | 0.00043107 | -24.82181803 | 0.00042689
120 | 120 | 120 | 120 | 120 | 120 | 120 | 120 | 120 | 120 | 120 | 120 | 120
-0.13995082 | 5e-08 | -2.745e-05 | 31.99745574 | -3.121e-05 | 0.19494098 | 8.615e-05 | -31.94246557 | -3.677e-05 | 31.80251475 | -3.091e-05 | -32.13740656 | -3.761e-05
-0.12460656 | 5.273e-05 | 8.343e-05 | 32.02272623 | 8.685e-05 | 0.19501967 | -7.98e-06 | -31.95231311 | 9.199e-05 | 31.82770656 | 8.642e-05 | -32.14733279 | 9.33e-05
-0.10659016 | 0.00020538 | 0.00021362 | 32.05067049 | 0.00021741 | 0.19485246 | 0.00019205 | -31.9624082 | 0.00022398 | 31.85581803 | 0.00021734 | -32.15726066 | 0.00022422
-0.0747541 | 0.00045512 | 0.00044368 | 32.09836557 | 0.00044023 | 0.19464262 | 0.00044306 | -31.97847705 | 0.00043408 | 31.90372295 | 0.00044044 | -32.17311967 | 0.00043337
130 | 130 | 130 | 130 | 130 | 130 | 130 | 130 | 130 | 130 | 130 | 130 | 130
-0.24568852 | 5e-08 | -2.309e-05 | 39.0962918 | -2.92e-05 | 0.24700164 | 0.00015849 | -39.09497869 | -3.767e-05 | 38.84929016 | -2.895e-05 | -39.34198033 | -3.831e-05
-0.2287377 | 5.264e-05 | 8.014e-05 | 39.12591967 | 8.412e-05 | 0.24712131 | -2.677e-05 | -39.10753607 | 9.027e-05 | 38.87879836 | 8.375e-05 | -39.35465738 | 9.131e-05
-0.20763934 | 0.00020532 | 0.00020863 | 39.1605459 | 0.00021655 | 0.24698361 | 0.00018641 | -39.12120164 | 0.00022951 | 38.9135623 | 0.00021652 | -39.36818525 | 0.00022964
-0.1685082 | 0.00045461 | 0.00044694 | 39.21927213 | 0.00044116 | 0.24684918 | 0.00039451 | -39.14093115 | 0.00043053 | 38.97242295 | 0.00044131 | -39.38778033 | 0.00043
140 | 140 | 140 | 140 | 140 | 140 | 140 | 140 | 140 | 140 | 140 | 140 | 140
-0.39639344 | 5e-08 | -2.294e-05 | 46.07140984 | -2.631e-05 | 0.3033 | 0.00017838 | -46.16450328 | -3.14e-05 | 45.76810984 | -2.632e-05 | -46.46780328 | -3.135e-05
-0.37362295 | 5.29e-05 | 7.77e-05 | 46.11078852 | 8.023e-05 | 0.30322951 | 0.00015608 | -46.18118197 | 8.484e-05 | 45.80755902 | 8.042e-05 | -46.48441148 | 8.437e-05
-0.34309836 | 0.00020554 | 0.0002126 | 46.16110492 | 0.00021637 | 0.30339508 | 0.00020847 | -46.2008082 | 0.00022161 | 45.85770984 | 0.00021612 | -46.50420328 | 0.00022226
-0.2902459 | 0.00045504 | 0.00044618 | 46.24495738 | 0.00044324 | 0.30327541 | 0.0001706 | -46.23192787 | 0.00043849 | 45.94168197 | 0.00044333 | -46.53520328 | 0.00043825
150 | 150 | 150 | 150 | 150 | 150 | 150 | 150 | 150 | 150 | 150 | 150 | 150
-0.57936066 | 5e-08 | -1.327e-05 | 52.91473443 | -1.863e-05 | 0.35621967 | -2.856e-05 | -53.13787541 | -2.665e-05 | 52.55851475 | -1.845e-05 | -53.49409508 | -2.707e-05
-0.55714754 | 5.27e-05 | 8.134e-05 | 52.95334426 | 8.461e-05 | 0.35649016 | 0.00023599 | -53.15400164 | 8.95e-05 | 52.5968541 | 8.427e-05 | -53.5104918 | 9.04e-05
-0.532 | 0.00020517 | 0.00018845 | 52.99417705 | 0.0001938 | 0.35640492 | 0.00015261 | -53.16977213 | 0.00020309 | 52.63777213 | 0.0001939 | -53.52617705 | 0.00020277
-0.46904918 | 0.00045515 | 0.00045657 | 53.09121639 | 0.00045329 | 0.35660984 | 0.00035303 | -53.20365574 | 0.00044714 | 52.73460656 | 0.00045335 | -53.56026557 | 0.00044698
160 | 160 | 160 | 160 | 160 | 160 | 160 | 160 | 160 | 160 | 160 | 160 | 160
-0.84452459 | 5e-08 | -1.372e-05 | 59.5570377 | -1.987e-05 | 0.41351475 | 0.00013362 | -59.98804754 | -2.925e-05 | 59.14352295 | -1.993e-05 | -60.4015623 | -2.913e-05
-0.81378689 | 5.282e-05 | 8.722e-05 | 59.61200328 | 9.174e-05 | 0.41345902 | 0.00020409 | -60.01233115 | 9.948e-05 | 59.19854426 | 9.179e-05 | -60.42579016 | 9.935e-05
-0.78480328 | 0.00020509 | 0.0001824 | 59.65921639 | 0.00018762 | 0.41345902 | 0.00020409 | -60.03056066 | 0.00019612 | 59.24575738 | 0.00018766 | -60.44401967 | 0.00019602
-0.70122951 | 0.00045476 | 0.00045685 | 59.79002459 | 0.00045325 | 0.41348525 | 0.00017093 | -60.07776885 | 0.00044639 | 59.37653934 | 0.00045321 | -60.4912541 | 0.00044649
170 | 170 | 170 | 170 | 170 | 170 | 170 | 170 | 170 | 170 | 170 | 170 | 170
-1.14477049 | 5e-08 | -1.447e-05 | 66.07186885 | -2.056e-05 | 0.47780328 | -4.036e-05 | -66.73883607 | -3.049e-05 | 65.59406557 | -2.07e-05 | -67.21663934 | -3.021e-05
-1.11895082 | 5.279e-05 | 8.124e-05 | 66.11685246 | 8.503e-05 | 0.47763934 | 9.016e-05 | -66.75816393 | 9.184e-05 | 65.63921311 | 8.501e-05 | -67.23580328 | 9.193e-05
-1.08936066 | 0.00020537 | 0.00019093 | 66.16462295 | 0.00019716 | 0.47737705 | 0.00029899 | -66.77660656 | 0.00020856 | 65.6872459 | 0.00019747 | -67.25398361 | 0.0002078
-1.01803279 | 0.00045483 | 0.00045534 | 66.27293443 | 0.0004514 | 0.47729508 | 0.00036425 | -66.81367213 | 0.00044314 | 65.79563934 | 0.00045126 | -67.29096721 | 0.00044351
180 | 180 | 180 | 180 | 180 | 180 | 180 | 180 | 180 | 180 | 180 | 180 | 180
-1.52781967 | 5e-08 | -2.986e-05 | 72.35616393 | -3.513e-05 | 0.52485246 | 9.31e-05 | -73.35913115 | -4.241e-05 | 71.83131148 | -3.513e-05 | -73.88398361 | -4.237e-05
-1.48837705 | 5.27e-05 | 8.279e-05 | 72.42780328 | 8.836e-05 | 0.52480328 | 6.553e-05 | -73.39137705 | 9.775e-05 | 71.903 | 8.86e-05 | -73.91618033 | 9.713e-05
-1.44016393 | 0.00020537 | 0.00022049 | 72.50731148 | 0.00022542 | 0.52527869 | 0.00033209 | -73.42219672 | 0.00023171 | 71.98203279 | 0.000225 | -73.94747541 | 0.00023273
-1.36362295 | 0.00045438 | 0.00043908 | 72.62822951 | 0.00043385 | 0.52508197 | 0.00022179 | -73.46677049 | 0.00042545 | 72.10314754 | 0.00043403 | -73.99185246 | 0.00042501
190 | 190 | 190 | 190 | 190 | 190 | 190 | 190 | 190 | 190 | 190 | 190 | 190
-1.97132787 | 5e-08 | -2.242e-05 | 78.49014754 | -2.806e-05 | 0.57293443 | 0.00014617 | -79.88854098 | -3.638e-05 | 77.91721311 | -2.832e-05 | -80.46147541 | -3.584e-05
-1.94213115 | 5.269e-05 | 8.032e-05 | 78.54255738 | 8.363e-05 | 0.57303279 | 0.00017958 | -79.91165574 | 8.862e-05 | 77.96952459 | 8.341e-05 | -80.48468852 | 8.908e-05
-1.90614754 | 0.00020523 | 0.00020695 | 78.60398361 | 0.00021454 | 0.57262295 | 4.037e-05 | -79.9375082 | 0.00022843 | 78.03136066 | 0.00021549 | -80.51013115 | 0.000226
-1.83767213 | 0.00045478 | 0.00044791 | 78.71101639 | 0.00044264 | 0.57352459 | 0.00034663 | -79.97516393 | 0.00043207 | 78.1374918 | 0.00044217 | -80.54868852 | 0.0004335
200 | 200 | 200 | 200 | 200 | 200 | 200 | 200 | 200 | 200 | 200 | 200 | 200
-2.48381967 | 5e-08 | -2.032e-05 | 84.46914754 | -2.473e-05 | 0.64078689 | 0.00014433 | -86.31218033 | -3.056e-05 | 83.82836066 | -2.494e-05 | -86.95296721 | -3.01e-05
-2.44803279 | 5.287e-05 | 6.456e-05 | 84.53918033 | 6.884e-05 | 0.64055738 | -1.85e-06 | -86.34665574 | 7.507e-05 | 83.89862295 | 6.906e-05 | -86.98721311 | 7.451e-05
-2.37860656 | 0.00020551 | 0.00022923 | 84.66195082 | 0.00023286 | 0.64078689 | 0.00014433 | -86.39977049 | 0.0002378 | 84.02116393 | 0.00023301 | -87.04055738 | 0.00023746
-2.28990164 | 0.00045464 | 0.00043962 | 84.81408197 | 0.00043611 | 0.64122951 | 0.00042627 | -86.4627541 | 0.00043078 | 84.17285246 | 0.00043595 | -87.10398361 | 0.0004312
225 | 225 | 225 | 225 | 225 | 225 | 225 | 225 | 225 | 225 | 225 | 225 | 225
-1.1177541 | 5e-08 | -3.924e-05 | 11.0762459 | -5.119e-05 | 0.0947541 | -4.45e-05 | -12.0992459 | -5.379e-05 | 10.9814918 | -5.123e-05 | -12.194 | -5.376e-05
-1.07421311 | 5.273e-05 | 8.027e-05 | 10.63565574 | 0.00015493 | 0.09191803 | 0.00015819 | -11.61795082 | 0.00014333 | 10.5437377 | 0.00015491 | -11.70986885 | 0.00014341
-1.00545902 | 0.00020543 | 0.00026898 | 10.34462295 | 0.00029108 | 0.08996721 | 0.00029761 | -11.26011475 | 0.00028988 | 10.25465574 | 0.00029103 | -11.35008197 | 0.00028994
-0.95685246 | 0.00045421 | 0.0004024 | 10.28791803 | 0.0003176 | 0.08991803 | 0.00030112 | -11.15485246 | 0.00033299 | 10.198 | 0.00031771 | -11.24477049 | 0.00033282
250 | 250 | 250 | 250 | 250 | 250 | 250 | 250 | 250 | 250 | 250 | 250 | 250
-1.31744262 | 5e-08 | -2.157e-05 | 9.62816393 | -5.758e-05 | 0.07285246 | -5.126e-05 | -10.8727541 | -5.537e-05 | 9.55531148 | -5.749e-05 | -10.94560656 | -5.548e-05
-1.32968852 | 5.274e-05 | 0.00019296 | 9.53731148 | 0.00012412 | 0.07229508 | 0.00019637 | -10.79470492 | 0.00011665 | 9.46501639 | 0.00012382 | -10.867 | 0.00011701
-1.33504918 | 0.00020522 | 0.00028686 | 9.46681967 | 0.0002651 | 0.07232787 | 0.00018181 | -10.72954098 | 0.00026027 | 9.3944918 | 0.00026543 | -10.80186885 | 0.00025993
-1.33319672 | 0.00045465 | 0.00025441 | 9.40885246 | 0.00038103 | 0.07186885 | 0.00038574 | -10.67018033 | 0.0003911 | 9.33698361 | 0.0003809 | -10.74204918 | 0.0003912
275 | 275 | 275 | 275 | 275 | 275 | 275 | 275 | 275 | 275 | 275 | 275 | 275
-0.4594918 | 6e-08 | -4.48e-05 | 4.15327869 | -3.9e-05 | 0.00522951 | -5.144e-05 | -4.60754098 | -5.681e-05 | 4.14804918 | -3.845e-05 | -4.61277049 | -5.695e-05
-0.41642623 | 5.275e-05 | 0.00012966 | 3.92716393 | 0.0002151 | 0.0037377 | 0.00012642 | -4.33985246 | 0.00019851 | 3.92342623 | 0.00021587 | -4.34359016 | 0.00019795
-0.39962295 | 0.00020553 | 0.00019773 | 3.89345902 | 0.00025298 | 0.00232787 | 0.00029449 | -4.2907541 | 0.00024534 | 3.89113115 | 0.00025244 | -4.29308197 | 0.00024578
-0.34222951 | 0.0004545 | 0.00043023 | 3.86608197 | 0.00028374 | 0.00191803 | 0.00034336 | -4.20639344 | 0.0003258 | 3.86416393 | 0.00028297 | -4.20831148 | 0.00032605