## input
90.00000000 0.01540379 621.83383545 0.00695981 191.34487142 -0.05652242 -526.31681445 -0.01267000 -374.06549231 0.00696789 82.21019848 -0.01264173 -175.87445435 0.96349548 0.94306006 0.00423565 0.92524669 0.94467744 0.92223547
92.00000000 0.01423994 574.85067396 0.01130427 310.78653479 -1.23688382 -11517.42634147 -0.04492979 -1326.49486246 0.01127099 132.98004618 -0.04489093 -624.53201569 0.96095701 0.99243546 0.26107255 0.92199701 0.99189259 0.91172426
94.00000000 0.01408525 568.60606440 0.01093634 300.67117974 0.61244204 5702.84450054 -0.04533647 -1338.50135830 0.01100103 129.79501643 -0.04340284 -603.82946192 0.96473733 0.99060963 0.42785930 0.96966881 0.98878395 0.95863373
96.00000000 0.01328069 536.12693723 0.01005726 276.50283840 0.99339715 9250.16424887 -0.04061790 -1199.19159394 0.01010560 119.23034346 -0.03992199 -555.40313355 0.97076483 0.98562727 0.40412325 0.99508867 0.98625357 0.99428057
98.00000000 0.01153448 465.63420441 0.00873903 240.26086372 0.75006180 6984.31116593 -0.03529721 -1042.10502103 0.00877069 103.48040811 -0.03489472 -485.46259083 0.95527453 0.97308476 0.20788162 0.99725462 0.97417875 0.99555419
100.00000000 0.01155115 466.30711022 0.00824136 226.57850604 0.63618827 5923.96095659 -0.02874334 -848.61046120 0.00825924 97.44616200 -0.02855971 -397.32864517 0.96706809 0.97572923 0.17669605 0.98865359 0.97555226 0.99026966
110.00000000 0.00795420 321.10231126 0.00524510 144.20278220 0.18705342 1741.77554016 -0.01543275 -455.63225103 0.00525026 61.94482367 -0.01538977 -214.10574496 0.96916310 0.96573376 0.01687280 0.95973101 0.96620923 0.95844661
120.00000000 0.00722618 291.71289409 0.00467189 128.44361371 -1.19624576 -11139.01896528 -0.01307504 -386.02387967 0.00465717 54.94734344 -0.01318770 -183.47005150 0.98480429 0.97991989 0.90855752 0.97049018 0.98036934 0.96883624
130.00000000 0.00608994 245.84422901 0.00382468 105.15135824 -1.54808277 -14415.20126491 -0.01018883 -300.81213994 0.00381914 45.05984669 -0.01022510 -142.25379765 0.98907740 0.98272482 0.71614410 0.96787699 0.98306708 0.96659298
140.00000000 0.00441943 178.40735617 0.00270559 74.38424521 0.31642259 2946.41564581 -0.00696901 -205.75124710 0.00270579 31.92404648 -0.00696739 -96.93176343 0.98981266 0.98639314 0.01172258 0.97964106 0.98636599 0.97967068
150.00000000 0.00425921 171.93969388 0.00267402 73.51646640 0.97804718 9107.23075025 -0.00720265 -212.64917741 0.00267928 31.61132043 -0.00716395 -99.66642179 0.98975908 0.98799037 0.61891451 0.98290119 0.98823783 0.98215338
160.00000000 0.00328392 132.56821029 0.00203067 55.82880778 -1.26424370 -11772.19184017 -0.00530132 -156.51466830 0.00203050 23.95671618 -0.00530279 -73.77355992 0.98482047 0.98219421 0.02711614 0.97443725 0.98215667 0.97459448
170.00000000 0.00370701 149.64807979 0.00234727 64.53312759 -0.79617745 -7413.72389511 -0.00632879 -186.84935387 0.00234139 27.62479661 -0.00637339 -88.66795010 0.99014202 0.98762258 0.83966166 0.97911900 0.98761979 0.97929823
180.00000000 0.00285597 115.29215242 0.00172379 47.39177342 0.56070210 5221.06036831 -0.00434657 -128.32697258 0.00172588 20.36265640 -0.00433293 -60.28060639 0.98182500 0.97322746 0.36560908 0.95691843 0.97328306 0.95674021
190.00000000 0.00351895 142.05602036 0.00213112 58.59046534 0.33966165 3162.80961797 -0.00540795 -159.66283379 0.00213586 25.19978839 -0.00538154 -74.86909015 0.98942704 0.98411007 0.38801254 0.97055270 0.98385963 0.97196026
200.00000000 0.00237183 95.74798227 0.00133603 36.73122969 0.63695626 5931.11226072 -0.00306387 -90.45696399 0.00133788 15.78493435 -0.00305463 -42.49665577 0.98924631 0.98426573 0.77241470 0.97558396 0.98400979 0.97634497
225.00000000 0.00274475 110.80241523 -0.00046781 -12.86155113 -0.07146706 -665.47605641 0.00040956 12.09159216 -0.00047088 -5.55568806 0.00040726 5.66583548 0.92744552 0.68596530 0.63795767 0.73527053 0.68626192 0.73477901
250.00000000 -0.01751818 -707.18955559 -0.00199994 -54.98399001 -0.44428855 -4137.05842128 0.00220398 65.06974843 -0.00200794 -23.69058117 0.00219433 30.52796531 0.46331239 0.86021565 0.77084852 0.88586533 0.86017460 0.88579279
275.00000000 0.00405097 163.53326585 -0.00112377 -30.89554924 -0.11921906 -1110.12584840 0.00095377 28.15898982 -0.00113223 -13.35859703 0.00094693 13.17385593 0.93113905 0.52398413 0.77243030 0.65777223 0.52059651 0.65918521
300.00000000 0.00544341 219.74463076 -0.00227440 -62.52967808 -0.13041920 -1214.41765393 0.00167129 49.34267379 -0.00231462 -27.30889248 0.00165038 22.96048703 0.97188890 0.76979508 0.79135253 0.85392370 0.76936386 0.85325673
300.00000000 0.01357610 548.05215234 -0.00506270 -139.18804241 -0.32317245 -3009.26800546 0.00421585 124.46757928 -0.00513279 -60.55890725 0.00416939 58.00547291 0.84310319 0.85247880 0.82618816 0.96091743 0.85115891 0.96098774