## Sheet1
Ground reference sample |  | sep: 0.02922 m
Temperature (K) | TC (W/m/K) | power factor | max DT (K) | max P (W) | R^2 value
12 | 1099.209 | 0.08 | 0.08614591 | 0.00234726 | 0.9974
13 | 1334.249 | 0.08 | 0.07099508 | 0.00234653 | 0.9985
14 | 1520.11 | 0.08 | 0.06243442 | 0.00234626 | 0.9999
15 | 1744.392 | 0.08 | 0.05431147 | 0.00234645 | 0.9999
16 | 2388.483 | 0.08 | -0.0566541 | -0.00234575 | 0.9999
17 | 2626.278 | 0.08 | -0.05631967 | -0.00234639 | 0.999
18 | 2844.583 | 0.08 | -0.04357869 | -0.00234685 | 0.9995
19 | 3592.734 | 0.08 | -0.04550164 | -0.00234702 | 1
20 | 3878.227 | 0.1 | 0.03801803 | 0.00365786 | 0.9994
21 | 4554.085 | 0.12 | 0.04666065 | 0.0052641 | 1
22 | 5078.974 | 0.12 | 0.04189508 | 0.00526463 | 1
23 | 5493.128 | 0.12 | 0.03876394 | 0.00526833 | 1
24 | 5986.002 | 0.12 | 0.03549836 | 0.00526669 | 1
25 | 5278.251 | 0.12 | 0.04027213 | 0.00527098 | 1
24 | 5983.462 | 0.12 | 0.03552131 | 0.00526596 | 1
26 | 6031.771 | 0.15 | 0.05465246 | 0.0082173 | 0.9992
27 | 7771.764 | 0.165 | 0.05158853 | 0.00993521 | 1
28 | 8111.519 | 0.165 | 0.04950984 | 0.00993451 | 1
29 | 7472.039 | 0.165 | 0.05373606 | 0.00993373 | 0.9984
29 | 7673.404 | 0.18 | 0.06205902 | 0.0118093 | 0.9972
30 | 7771.504 | 0.18 | 0.06098361 | 0.01181098 | 0.9989
30 | 7815.552 | 0.17 | 0.0543082 | 0.01054395 | 0.9986
31 | 9366.262 | 0.17 | 0.04541968 | 0.01054396 | 1
32 | 9539.754 | 0.17 | 0.04459672 | 0.01054334 | 1
34 | 9973.928 | 0.17 | 0.04257213 | 0.01054483 | 1
36 | 8259.521 | 0.17 | 0.05150656 | 0.01054499 | 1
38 | 9447.981 | 0.16 | 0.04015738 | 0.00935078 | 0.9999
40 | 9124.675 | 0.15 | 0.0317082 | 0.00716167 | 1
42 | 8375.704 | 0.15 | 0.0346295 | 0.00716327 | 0.9999
44 | 7491.205 | 0.15 | 0.03863606 | 0.00716369 | 0.9994
80 | 961.402 | 0.05
82 | 874.2997 | 0.05
84 | 839.8422 | 0.05
86 | 758.7728 | 0.05
88 | 686.4142 | 0.05
90 | 640.0583 | 0.05
92 | 645.1399 | 0.035
94 | 565.5508 | 0.035
96 | 518.7624 | 0.035
98 | 473.4255 | 0.035
100 | 442.3454 | 0.035
110 | 336.9097 | 0.035
120 | 255.0994 | 0.035
130 | 207.0077 | 0.035
140 | 174.7661 | 0.035
150 | 151.4579793 | 0.035
160 | 144.5519 | 0.035
170 | 130.1086 | 0.035
180 | 117.6598 | 0.035
190 | 105.0927 | 0.035
200 | 90.40387732 | 0.035