## Sheet1
Ground WELD sample |  | sep: 0.02882 m
Temperature (K) | TC (W/m/K) | power factor | max DT (K) | max P (W) | R^2 value
12 | 1125.217 | 0.07 | 0.06501475 | 0.00183724 | 0.9971
14 | 1535.392 | 0.07 | 0.04771312 | 0.00183685 | 0.9998
16 | 2487.97 | 0.07 | 0.02939836 | 0.00183778 | 0.9999
18 | 2903.876 | 0.08 | 0.03259672 | 0.00238723 | 0.9996
20 | 3804.440726 | 0.12 | 0.05561311 | 0.00532899 | 0.9975
22 | 5292.778 | 0.12 | 0.04016721 | 0.00532892 | 0.9999
24 | 6187.314 | 0.12 | 0.03432295 | 0.00532891 | 0.9999
25 | 5295.242 | 0.12 | 0.04010983 | 0.00532895 | 0.9999
26 | 6223.594 | 0.14 | 0.04611639 | 0.00723755 | 0.9975
26 | 6193.702 | 0.16 | 0.05287213 | 0.00828154 | 0.9982
28 | 8318.763 | 0.155 | 0.04228033 | 0.00882586 | 0.9999
30 | 8216.828 | 0.16 | 0.04550984 | 0.00941936 | 0.9975
32 | 9682.068 | 0.16 | 0.03870163 | 0.00942049 | 1
34 | 10135.95 | 0.165 | 0.0393541 | 0.01001632 | 1
36 | 8364.596 | 0.165 | 0.04741639 | 0.01001741 | 0.9992
36 | 8163.357 | 0.17 | 0.05140328 | 0.01064025 | 0.9993
38 | 9210.857 | 0.17 | 0.04627541 | 0.01064033 | 0.9993
38 | 8927.476294 | 0.15 | 0.03702295 | 0.00828297 | 0.9979
40 | 9098.080656 | 0.15 | 0.03628032 | 0.00828528 | 1
40 | 9047.146 | 0.16 | 0.04156394 | 0.00942373 | 1
42 | 8340.763 | 0.155 | 0.04235902 | 0.00884925 | 1
44 | 7356.367 | 0.155 | 0.04784918 | 0.00884944 | 0.9994
46 | 6032.221235 | 0.145 | 0.05115738 | 0.00775606 | 1
48 | 5396.999 | 0.12 | 0.03927049 | 0.00532902 | 1
50 | 4886.587 | 0.12 | 0.04347213 | 0.0053294 | 1
60 | 2852.578 | 0.062 | 0.02031311 | 0.00144668 | 0.9992