## NbTiN_5nm
T1(K) | R(ohm)
3.08 | -0.432256159
3.07 | -0.39235786
3.14 | -0.315880329
3.35 | -0.372401231
3.5 | -0.352451071
3.63 | -0.412302005
3.77 | -0.428917843
3.96 | -0.412294802
4.3 | -0.355764738
4.78 | -0.385688894
5.28 | -0.395664588
5.73 | -0.355767532
6.16 | -0.408982523
6.55 | -0.34586377
6.9 | 4.637355377
7.22 | 47.68798997
7.52 | 59.43322641
7.81 | 63.93088998
8.08 | 66.59600476
8.33 | 68.62662949
8.57 | 69.78715621
8.8 | 70.56457092
9.01 | 71.25520329
9.22 | 72.03492232
9.42 | 72.33321703
9.62 | 72.92589699
9.81 | 73.31288835
10 | 73.58000508
10.2 | 73.77108204
10.4 | 74.13867481
10.6 | 74.33235454
10.8 | 74.60396174
11 | 74.65577744
11.3 | 74.7910765
11.5 | 74.97913598
11.8 | 75.34929037
12 | 75.49065383
12.3 | 75.55200423
12.6 | 75.82064336
12.9 | 75.96449957
13.3 | 75.7080804
13.6 | 76.10080725
13.9 | 76.41660094
14.3 | 76.54516826
14.6 | 76.51983647
15 | 76.90037432
15.4 | 76.74269794
15.8 | 76.77863903
16.2 | 76.85098684
16.6 | 76.75090116
16.9 | 76.8304442
17.3 | 77.14236884
17.7 | 77.09909688
18.1 | 76.92930064
18.4 | 76.943609
18.8 | 77.01260108
19.2 | 77.2281884
19.5 | 77.01688951
19.9 | 77.44148062
20.2 | 77.10897343
20.5 | 77.19481125
20.9 | 77.27425714
21.2 | 77.30572982
21.5 | 77.31926155
21.8 | 77.3169032
22.1 | 77.27866551