## CALGON
CALGON
|  | Isotherm |  |  | BJH DESORPTION PORE SIZE DISTRIBUTION
Analysis Report
Operator: Sabic Date:7/11/2023 Operator: Sabic Date:2023/07/13 |  | P/Po | Volume | Diameter | Pore Vol | Pore Surf Area | Dv(d) | Ds(d) | Dv(log d) | Ds(log d)
Sample ID: Calgon Filename: MTV071123 st1.qps |  |  | [cc/g] STP | Å | [cc/g] | [m²/g] | [cc/Å/g] | [m²/Å/g] | [cc/g] | [m²/g]
Sample Desc: Act, Carbon Comment: 33AS-34DS
Outgas Time: 6.0 hrs Outgas Temp: 110.0 °C Sample Weight: 0.1238 g |  | 0.0638402 | 273.4957 | 14.0567 | 0.018638 | 53.038 | 0.015819 | 45.016 | 0.51172 | 1456.2
Analysis gas: Nitrogen Molec. Wt: 28.0134 g Non-ideality: 6.58e-05 1/Torr |  | 0.0640869 | 273.5941 | 15.1112 | 0.029427 | 81.594 | 0.011589 | 30.676 | 0.4031 | 1067
Analysis Time: 721.1 min Instrument: Autosorb Station 1 Bath temp.: 77.3 K |  | 0.0646635 | 273.7739 | 16.0607 | 0.038207 | 103.46 | 0.00907 | 22.589 | 0.33532 | 835.13
Data Reduction Parameters |  | 0.0671935 | 274.3961 | 17.01 | 0.044817 | 119.01 | 0.007105 | 16.708 | 0.27821 | 654.23
Thermal Transpiration: onEff. mol. diameter (D): 3.54 ÅEff. cell stem diam. (d): 4.0000 mm |  | 0.0708105 | 275.2276 | 17.9523 | 0.050172 | 130.94 | 0.0056113 | 12.503 | 0.2319 | 516.7
|  | 0.0805915 | 277.2023 | 18.9201 | 0.054503 | 140.09 | 0.0044132 | 9.3303 | 0.19222 | 406.38
Adsorbate Nitrogen Temperature 77.350K |  | 0.0914782 | 279.0557 | 19.9055 | 0.058111 | 147.34 | 0.003646 | 7.3267 | 0.16708 | 335.74
Molec. Wt.: 28.013 Cross Section: 16.200 Å² Liquid Density: 0.808 g/cc |  | 0.102176 | 280.6014 | 21.106 | 0.062198 | 155.09 | 0.0028957 | 5.4879 | 0.14067 | 266.6
|  | 0.123025 | 283.0369 | 22.3653 | 0.064546 | 159.29 | 0.0021203 | 3.7921 | 0.10917 | 195.25
Relative Volume @ STP 1 / [ W((Po/P) - 1) ] | V-t method summary | 0.142046 | 284.8226 | 23.6718 | 0.067487 | 164.26 | 0.0019536 | 3.3011 | 0.10645 | 179.87
Pressure | Thickness method: DeBoer | 0.163795 | 286.4153 | 25.0584 | 0.069411 | 167.33 | 0.0015175 | 2.4224 | 0.087542 | 139.74
P/Po cc/g | Slope = 5.389 | 0.183581 | 287.7112 | 27.1404 | 0.072203 | 171.45 | 0.00096407 | 1.4209 | 0.06019 | 88.71
| Intercept = 265.324 | 0.204304 | 288.8533 | 30.4496 | 0.075336 | 175.56 | 0.00084168 | 1.1057 | 0.058939 | 77.425
6.38402e-02 273.4957 1.9950e-01 | Correlation coefficient, r = 0.989849 | 0.224648 | 289.8373 | 33.7173 | 0.077717 | 178.39 | 0.00084652 | 1.0043 | 0.065683 | 77.922
6.40869e-02 273.5941 2.0025e-01 | Micropore volume = 0.410 cc/g | 0.254015 | 291.0671 | 37.7072 | 0.10068 | 202.74 | 0.004444 | 4.7142 | 0.38524 | 408.67
6.46635e-02 273.7739 2.0205e-01 | Micropore area = 954.897 m²/g | 0.27902 | 291.9852 | 42.7472 | 0.10529 | 207.06 | 0.00093851 | 0.87819 | 0.092274 | 86.344
6.71935e-02 274.3961 2.1004e-01 | External surface area = 83.362 m²/g | 0.301141 | 292.7262 | 48.4808 | 0.10718 | 208.61 | 0.00028808 | 0.23769 | 0.03211 | 26.493
7.08105e-02 275.2276 2.2154e-01 |  | 0.35276 | 294.3094 | 53.6239 | 0.10829 | 209.44 | 0.00029725 | 0.22173 | 0.036687 | 27.366
8.05915e-02 277.2023 2.5301e-01 |  | 0.404028 | 295.6335 | 57.5963 | 0.10932 | 210.16 | 0.00024632 | 0.17107 | 0.032652 | 22.677
9.14782e-02 279.0557 2.8870e-01 | Total Pore Volume summary | 0.448968 | 296.6898 | 62.1004 | 0.11031 | 210.8 | 0.00020597 | 0.13267 | 0.029437 | 18.961
1.02176e-01 280.6014 3.2450e-01 | Total pore volume = 4.998e-01 cc/g for | 0.504139 | 297.9605 | 67.2607 | 0.11125 | 211.36 | 0.00016944 | 0.10077 | 0.026227 | 15.597
1.23025e-01 283.0369 3.9656e-01 | pores smaller than 3639.9 Å (Diameter) | 0.549607 | 298.8895 | 73.2501 | 0.11217 | 211.86 | 0.00014256 | 0.077847 | 0.024029 | 13.122
1.42046e-01 284.8226 4.6509e-01 | at P/Po = 0.99471 | 0.60311 | 300.0525 | 80.2718 | 0.11303 | 212.29 | 0.000114 | 0.056807 | 0.021055 | 10.492
|  | 0.64824 | 301.0797 | 88.7864 | 0.11357 | 212.53 | 5.7053e-05 | 0.025703 | 0.011653 | 5.2498
BET summary |  | 0.701958 | 302.3911 | 99.1032 | 0.11453 | 212.92 | 8.5845e-05 | 0.034649 | 0.019568 | 7.8982
Slope = 3.371 | Average Pore Size summary | 0.752713 | 303.7697 | 112.2032 | 0.11512 | 213.13 | 3.9119e-05 | 0.013946 | 0.010092 | 3.5976
Intercept = -1.715e-02 | Average pore Diameter = 1.92537e+01 Å | 0.802539 | 305.3094 | 129.5706 | 0.11616 | 213.45 | 5.2591e-05 | 0.016236 | 0.01566 | 4.8345
Correlation coefficient, r = 0.999775 |  | 0.823755 | 306.2546 | 151.1403 | 0.11737 | 213.77 | 5.1687e-05 | 0.013679 | 0.017952 | 4.751
C constant= -195.554 |  | 0.85313 | 307.3878 | 185.4836 | 0.11912 | 214.15 | 3.8753e-05 | 0.0083572 | 0.016469 | 3.5515
|  | 0.873338 | 308.3913 | 235.6054 | 0.12069 | 214.41 | 2.8606e-05 | 0.0048565 | 0.015448 | 2.6227
Surface Area = 1038.259 m²/g |  | 0.902942 | 309.7648 | 330.5005 | 0.12267 | 214.65 | 1.4647e-05 | 0.0017728 | 0.01099 | 1.3302
|  | 0.92801 | 311.3203 | 494.8113 | 0.12393 | 214.76 | 6.5016e-06 | 0.00052558 | 0.0073118 | 0.59108
|  | 0.952292 | 312.8995 | 2115.8102 | 0.13571 | 214.98 | 3.8637e-06 | 7.3044e-05 | 0.014927 | 0.2822
|  | 0.976188 | 314.7697
|  | 0.994714 | 323.0887
|  | 0.96637 | 315.7164
|  | 0.949258 | 314.985
|  | 0.921899 | 313.8876
|  | 0.900253 | 313.054
|  | 0.871221 | 312.1462
|  | 0.848752 | 311.5359
|  | 0.823026 | 311.0112
|  | 0.79709 | 310.695
|  | 0.772505 | 310.2364
|  | 0.746939 | 309.9553
|  | 0.722109 | 309.556
|  | 0.697116 | 309.1425
|  | 0.672154 | 308.7296
|  | 0.647195 | 308.3039
|  | 0.622221 | 307.8661
|  | 0.597248 | 307.4086
|  | 0.545443 | 306.6085
|  | 0.498271 | 304.9815
|  | 0.438848 | 297.7637
|  | 0.401419 | 296.616
|  | 0.345581 | 295.0295
|  | 0.296778 | 293.6309
|  | 0.273926 | 292.8228
|  | 0.245669 | 291.68
|  | 0.224185 | 290.7739
|  | 0.196078 | 289.3391
|  | 0.176028 | 288.1435
|  | 0.155997 | 286.7684
|  | 0.136539 | 285.1609
|  | 0.117768 | 283.2724
|  | 0.0986808 | 280.8779
|  | 0.0810264 | 278.0576
|  | 0.0601531 | 273.4285