## Donau
Donau |  |  |  | Isotherm Adsorption |  | BJH DESORPTION PORE SIZE DISTRIBUTION
Analysis Report |  |  |  | P/Po | Volume | Radius | Pore Volume | Pore Surface Area | dV(r) | dV(d) | dS(r) | dV(logr) | dV(logd) | dS(logr)
Operator: glasgow Date:2022/03/10 Operator: Yudi_Chem Date:2025/07/11 |  |  |  |  | [cc/g] STP | Å | cc/g | m²/g | cc/Å/g | cc/Å/g | m²/Å/g | cc/g | cc/g | cc/g
Sample ID: Donau Filename: DonauIQ.qps |  |  |  | 0.05123 | 285.5618 | 15.5993 | 0.00342 | 4.38 | 0.00414 | 0.00829 | 5.31 | 0.149 | 0.298 | 191
Sample Desc: Comment: |  |  |  | 0.05184 | 286.2594 | 16.4768 | 0.0111 | 13.6 | 0.00821 | 0.0164 | 9.96 | 0.311 | 0.623 | 378
Sample Weight: 0.0329 g Instrument: Autosorb iQ Station 2 |  |  |  | 0.06239 | 295.6611 | 17.4406 | 0.0185 | 22.2 | 0.00748 | 0.015 | 8.58 | 0.301 | 0.601 | 345
Approx. Outgas Time:22.1 hrs Final Outgas Temp.:120 °C Extended info: Available |  |  |  | 0.06562 | 298.5104 | 18.4783 | 0.0253 | 29.5 | 0.00629 | 0.0126 | 6.81 | 0.268 | 0.535 | 290
Analysis gas: Nitrogen Non-ideality: 6.58e-05 1/Torr CellType: 9mm w/o rod |  |  |  | 0.06953 | 301.9518 | 19.576 | 0.0352 | 39.6 | 0.00882 | 0.0176 | 9.01 | 0.397 | 0.795 | 406
Analysis Time: 8:29 hr:min Bath temp.: 77.35 K |  |  |  | 0.08238 | 313.2192 | 20.7628 | 0.0421 | 46.3 | 0.00556 | 0.0111 | 5.35 | 0.266 | 0.531 | 256
Analysis Mode: Standard Void Vol Remeasure:on |  |  |  | 0.08877 | 317.7821 | 22.0606 | 0.0463 | 50.1 | 0.00313 | 0.00627 | 2.84 | 0.159 | 0.318 | 144
VVrm(1): v=0 @ t=-10 VVrm(2): v=2.60162 @ t=509.667 |  |  |  | 0.09933 | 326.0286 | 23.4895 | 0.0503 | 53.5 | 0.00259 | 0.00518 | 2.21 | 0.14 | 0.28 | 119
VoidVol. Mode: He Measure Cold Zone V: 7.58136 cc Warm Zone V: 16.2105 cc |  |  |  | 0.12288 | 344.2987 | 25.0855 | 0.0546 | 57 | 0.0026 | 0.0052 | 2.07 | 0.15 | 0.3 | 120
Data Reduction Parameters |  |  |  | 0.1428 | 359.2782 | 26.8484 | 0.0585 | 59.9 | 0.00212 | 0.00424 | 1.58 | 0.131 | 0.262 | 97.5
Thermal Transpiration: on Eff. mol. diameter (D): 3.54 Å Eff. cell stem diam. (d): 4.0000 mm |  |  |  | 0.16273 | 374.1176 | 28.8415 | 0.0627 | 62.8 | 0.00195 | 0.00389 | 1.35 | 0.129 | 0.258 | 89.6
Adsorbate Nitrogen Temperature 77.350K |  |  |  | 0.18172 | 387.8217 | 31.1304 | 0.0664 | 65.2 | 0.00154 | 0.00308 | 0.989 | 0.11 | 0.221 | 70.8
Molec. Wt.: 28.013 Cross Section: 16.200 Å² Liquid Density: 0.808 g/cc |  |  |  | 0.20137 | 401.8371 | 33.597 | 0.0688 | 66.6 | 0.000935 | 0.00187 | 0.557 | 0.0723 | 0.145 | 43
|  |  |  | 0.22675 | 419.1665 | 40.3008 | 0.0722 | 68.3 | 0.000836 | 0.00167 | 0.415 | 0.0775 | 0.155 | 38.5
|  |  |  | 0.25143 | 436.127 | 44.5717 | 0.0755 | 69.7 | 0.00074 | 0.00148 | 0.332 | 0.0759 | 0.152 | 34
|  |  |  | 0.27696 | 452.6023 | 49.732 | 0.0787 | 71 | 0.000541 | 0.00108 | 0.218 | 0.0619 | 0.124 | 24.9
Relative Pressure | Thickness | Volume @ STP | V-t method summary | 0.30218 | 468.3187 | 56.1676 | 0.0823 | 72.3 | 0.000513 | 0.00103 | 0.183 | 0.0662 | 0.132 | 23.6
| [(Å)] | [(cc/g)] | Thickness method: DeBoer | 0.35066 | 496.9655 | 64.5089 | 0.0853 | 73.3 | 0.000318 | 0.000635 | 0.0985 | 0.0471 | 0.0942 | 14.6
|  |  | Slope = 52.959 | 0.39887 | 522.6757 | 75.3911 | 0.0884 | 74.1 | 0.000254 | 0.000508 | 0.0674 | 0.044 | 0.088 | 11.7
0.008055279 | 2.5641 | 157.106 | Intercept = 26.822 | 0.4486 | 545.1877 | 91.731 | 0.0917 | 74.8 | 0.000158 | 0.000316 | 0.0344 | 0.0332 | 0.0665 | 7.25
0.009070442 | 2.5957 | 159.169 | Correlation coefficient, r = 0.993672 | 0.49831 | 563.0341 | 117.6628 | 0.0953 | 75.4 | 0.000116 | 0.000232 | 0.0197 | 0.0312 | 0.0624 | 5.3
0.02076975 | 2.8548 | 175.659 |  | 0.55012 | 577.535 | 165.5405 | 0.0984 | 75.8 | 4.89e-05 | 9.78e-05 | 0.00591 | 0.0184 | 0.0368 | 2.22
0.02570357 | 2.935 | 180.676 | Micropore volume = 0.041 cc/g | 0.60045 | 587.0778 | 282.0661 | 0.102 | 76.1 | 2.32e-05 | 4.65e-05 | 0.00165 | 0.0146 | 0.0293 | 1.04
0.04493036 | 3.1823 | 196.324 | Micropore area = 124.530 m²/g | 0.65318 | 594.8921 | 615.4565 | 0.105 | 76.1 | 4.39e-06 | 8.77e-06 | 0.000143 | 0.00586 | 0.0117 | 0.19
0.05134446 | 3.2512 | 200.249 | External surface area = 819.180 m²/g | 0.70339 | 600.4137 | 2124.7296 | 0.105 | 76.1 | 0 | 0 | 0 | 0 | 0 | 0
0.07185958 | 3.4469 | 212.218 |  | 0.74986 | 604.89
0.07711792 | 3.4927 | 214.979 |  | 0.80575 | 610.1921
0.09798751 | 3.6627 | 224.847 | BJH desorption summary | 0.82391 | 612.3179
0.1025124 | 3.6976 | 226.992 |  | 0.84969 | 615.1537
0.1235825 | 3.8537 | 235.771 | Surface Area = 76.121 m²/g | 0.87385 | 618.256
0.148647 | 4.029 | 244.818 | Pore Volume = 0.105 cc/g | 0.90538 | 623.3821
0.1741705 | 4.2002 | 252.53 | Pore Radius Dv(r) = 19.576 Å | 0.92819 | 629.0029
0.1996739 | 4.3667 | 259.231 |  | 0.94983 | 636.7336
0.2250256 | 4.5299 | 265.17 |  | 0.9742 | 651.1979
0.2506716 | 4.6942 | 270.357 |  | 0.99309 | 675.041
0.2759541 | 4.8565 | 274.633 |  | 0.97592 | 662.6412
|  |  |  | 0.9512 | 648.0601
|  |  |  | 0.92508 | 638.2725
|  |  |  | 0.90082 | 631.7249
|  |  |  | 0.87255 | 626.1767
|  |  |  | 0.85191 | 622.9627
|  |  |  | 0.82688 | 619.9075
|  |  |  | 0.80071 | 617.0579
|  |  |  | 0.77453 | 614.5365
|  |  |  | 0.74701 | 612.1823
|  |  |  | 0.72498 | 610.2676
|  |  |  | 0.69709 | 607.8199
|  |  |  | 0.67371 | 606.0047
|  |  |  | 0.65009 | 603.981
|  |  |  | 0.6221 | 601.6288
|  |  |  | 0.59917 | 599.7224
|  |  |  | 0.54481 | 594.5036
|  |  |  | 0.49914 | 588.185
|  |  |  | 0.45103 | 565.988
|  |  |  | 0.40113 | 527.8093
|  |  |  | 0.3504 | 499.9395
|  |  |  | 0.30094 | 470.6962
|  |  |  | 0.27685 | 455.4949
|  |  |  | 0.25048 | 438.3199
|  |  |  | 0.22563 | 421.7405
|  |  |  | 0.20118 | 404.8387
|  |  |  | 0.18082 | 390.4519
|  |  |  | 0.16012 | 375.5503
|  |  |  | 0.14093 | 361.3755
|  |  |  | 0.12136 | 346.5895
|  |  |  | 0.10171 | 331.3794
|  |  |  | 0.08061 | 314.408
|  |  |  | 0.0612 | 297.9132