## Norit RB4C
Norit RB4C
|  | Isotherm |  |  | BJH DESORPTION PORE SIZE DISTRIBUTION
Analysis Report
Operator: Sabic Date:7/11/2023 Operator: Sabic Date:2023/07/13 |  | P/Po | Volume | Diameter | Pore Vol | Pore Surf Area | Dv(d) | Ds(d) | Dv(log d) | Ds(log d)
Sample ID: Norit RB4C Filename: MTV-071123 st2.qps |  |  | [cc/g] STP | Å | [cc/g] | [m²/g] | [cc/Å/g] | [m²/Å/g] | [cc/g] | [m²/g]
Sample Desc: Comment: 33AS-34DS
Outgas Time: 6.0 hrs Outgas Temp: 110.0 °C Sample Weight: 0.1641 g |  | 0.063262 | 271.3836 | 13.9306 | 0.016185 | 46.473 | 0.015675 | 45.008 | 0.50255 | 1443
Analysis gas: Nitrogen Molec. Wt: 28.0134 g Non-ideality: 6.58e-05 1/Torr |  | 0.0633823 | 271.4768 | 14.9962 | 0.027956 | 77.87 | 0.010713 | 28.574 | 0.36974 | 986.23
Analysis Time: 698.5 min Instrument: Autosorb Station 2 Bath temp.: 77.3 K |  | 0.0641903 | 271.7017 | 16.0365 | 0.035449 | 96.56 | 0.0076327 | 19.038 | 0.28175 | 702.77
Data Reduction Parameters |  | 0.0667753 | 272.2714 | 16.9947 | 0.040791 | 109.13 | 0.005715 | 13.451 | 0.22358 | 526.24
Thermal Transpiration: onEff. mol. diameter (D): 3.54 ÅEff. cell stem diam. (d): 4.0000 mm |  | 0.0703641 | 273.0456 | 17.9489 | 0.045267 | 119.11 | 0.0045967 | 10.244 | 0.18993 | 423.27
|  | 0.0808247 | 274.8836 | 18.9193 | 0.048701 | 126.37 | 0.0035519 | 7.5096 | 0.1547 | 327.07
Adsorbate Nitrogen Temperature 77.350K |  | 0.0917304 | 276.4506 | 19.8866 | 0.051618 | 132.24 | 0.0030139 | 6.0622 | 0.13798 | 277.54
Molec. Wt.: 28.013 Cross Section: 16.200 Å² Liquid Density: 0.808 g/cc |  | 0.102535 | 277.7209 | 20.9952 | 0.054747 | 138.2 | 0.0025039 | 4.7705 | 0.12101 | 230.55
|  | 0.121728 | 279.533 | 22.2702 | 0.057233 | 142.66 | 0.0019119 | 3.4339 | 0.098011 | 176.04
Relative Volume @ STP 1 / [ W((Po/P) - 1) ] | V-t method summary | 0.141684 | 280.9899 | 23.6723 | 0.05969 | 146.82 | 0.0016344 | 2.7618 | 0.089059 | 150.49
Pressure | Thickness method: DeBoer | 0.158283 | 281.9695 | 25.0453 | 0.061406 | 149.55 | 0.0013807 | 2.2051 | 0.079605 | 127.14
P/Po cc/g | Slope = 3.964 | 0.182334 | 283.1827 | 27.122 | 0.064462 | 154.06 | 0.0010497 | 1.5482 | 0.065494 | 96.592
| Intercept = 267.033 | 0.203738 | 284.1009 | 30.2431 | 0.06669 | 157.01 | 0.00066895 | 0.88477 | 0.046537 | 61.55
6.32620e-02 271.3836 1.9911e-01 | Correlation coefficient, r = 0.990750 | 0.224582 | 284.8803 | 33.8901 | 0.069457 | 160.27 | 0.0006981 | 0.82396 | 0.054414 | 64.224
6.33823e-02 271.4768 1.9945e-01 | Micropore volume = 0.413 cc/g | 0.253642 | 285.8732 | 38.1056 | 0.080439 | 171.8 | 0.0024581 | 2.5803 | 0.21543 | 226.14
6.41903e-02 271.7017 2.0199e-01 | Micropore area = 960.589 m²/g | 0.27921 | 286.613 | 42.74 | 0.08411 | 175.24 | 0.00076471 | 0.71569 | 0.075178 | 70.358
6.67753e-02 272.2714 2.1027e-01 | External surface area = 61.317 m²/g | 0.301083 | 287.1797 | 48.4163 | 0.085582 | 176.45 | 0.00022469 | 0.18563 | 0.025011 | 20.663
7.03641e-02 273.0456 2.2180e-01 |  | 0.352583 | 288.3926 | 53.5223 | 0.086299 | 176.99 | 0.00019564 | 0.14621 | 0.024101 | 18.012
8.08247e-02 274.8836 2.5595e-01 |  | 0.403675 | 289.3833 | 57.4134 | 0.086777 | 177.32 | 0.00011616 | 0.080927 | 0.015349 | 10.694
9.17304e-02 276.4506 2.9230e-01 | Total Pore Volume summary | 0.454078 | 290.2117 | 61.9321 | 0.087183 | 177.59 | 8.261e-05 | 0.053355 | 0.011774 | 7.6046
1.02535e-01 277.7209 3.2915e-01 | Total pore volume = 4.741e-01 cc/g for | 0.499823 | 290.8881 | 67.1434 | 0.087757 | 177.93 | 0.00010422 | 0.06209 | 0.016104 | 9.5939
1.21728e-01 279.5330 3.9671e-01 | pores smaller than 3136.5 Å (Diameter) | 0.553221 | 291.6846 | 73.1056 | 0.088253 | 178.2 | 7.7183e-05 | 0.042231 | 0.012984 | 7.1042
1.41684e-01 280.9899 4.7004e-01 | at P/Po = 0.99386 | 0.600117 | 292.2666 | 79.9342 | 0.088765 | 178.45 | 7.0735e-05 | 0.035396 | 0.01301 | 6.5104
|  | 0.654063 | 292.9316 | 88.3742 | 0.088954 | 178.54 | 1.9625e-05 | 0.0088826 | 0.0039895 | 1.8057
BET summary |  | 0.700122 | 293.4855 | 98.8932 | 0.089447 | 178.74 | 4.3302e-05 | 0.017515 | 0.0098495 | 3.9839
Slope = 3.427 | Average Pore Size summary | 0.754295 | 294.3395 | 111.8232 | 0.089955 | 178.92 | 3.5119e-05 | 0.012562 | 0.0090298 | 3.23
Intercept = -1.928e-02 | Average pore Diameter = 1.85590e+01 Å | 0.798942 | 295.0461 | 128.4972 | 0.090487 | 179.09 | 2.8158e-05 | 0.0087654 | 0.0083163 | 2.5888
Correlation coefficient, r = 0.999737 |  | 0.826204 | 295.5134 | 150.4162 | 0.091022 | 179.23 | 2.1425e-05 | 0.0056975 | 0.0074034 | 1.9688
C constant= -176.784 |  | 0.849451 | 296.1326 | 183.3855 | 0.091422 | 179.32 | 9.7631e-06 | 0.0021295 | 0.0041053 | 0.89546
|  | 0.875514 | 296.6777 | 232.0166 | 0.092188 | 179.45 | 1.361e-05 | 0.0023463 | 0.007235 | 1.2473
Surface Area = 1021.906 m²/g |  | 0.901038 | 297.197 | 321.293 | 0.093405 | 179.6 | 9.9519e-06 | 0.001239 | 0.0072727 | 0.90543
|  | 0.92963 | 297.8656 | 507.5169 | 0.095093 | 179.73 | 6.7494e-06 | 0.00053196 | 0.007725 | 0.60885
|  | 0.954014 | 298.7521 | 1884.5433 | 0.10347 | 179.91 | 3.3469e-06 | 7.104e-05 | 0.012053 | 0.25582
|  | 0.975173 | 300.1299
|  | 0.993858 | 306.5249
|  | 0.968612 | 301.302
|  | 0.94712 | 300.3233
|  | 0.920979 | 299.6415
|  | 0.898087 | 299.2241
|  | 0.871259 | 298.9951
|  | 0.847058 | 298.7171
|  | 0.822033 | 298.4477
|  | 0.796877 | 298.1958
|  | 0.77174 | 297.9563
|  | 0.745394 | 297.8431
|  | 0.721527 | 297.6113
|  | 0.696585 | 297.3881
|  | 0.671626 | 297.1393
|  | 0.64592 | 296.9529
|  | 0.62135 | 296.7459
|  | 0.596784 | 296.4607
|  | 0.544883 | 295.8776
|  | 0.498784 | 294.6219
|  | 0.448159 | 291.1494
|  | 0.395744 | 289.9968
|  | 0.345407 | 289.01
|  | 0.296321 | 287.8171
|  | 0.273916 | 287.1902
|  | 0.245699 | 286.3214
|  | 0.220409 | 285.4655
|  | 0.195481 | 284.4549
|  | 0.175862 | 283.5448
|  | 0.156129 | 282.5035
|  | 0.136272 | 281.218
|  | 0.117419 | 279.7408
|  | 0.0980794 | 277.7773
|  | 0.0773717 | 274.864
|  | 0.0592582 | 271.0908