## SIBUNIT
SIB UNIT
|  | Isotherm |  |  | BJH DESORPTION PORE SIZE DISTRIBUTION
Analysis Report
Operator: Sabic Date:7/11/2023 Operator: Sabic Date:2023/07/13 |  | P/Po | Volume | Diameter | Pore Vol | Pore Surf Area | Dv(d) | Ds(d) | Dv(log d) | Ds(log d)
Sample ID: SIB Unit Filename: MTV071123 st3.qps |  |  | [cc/g] STP | Å | [cc/g] | [m²/g] | [cc/Å/g] | [m²/Å/g] | [cc/g] | [m²/g]
Sample Desc: Act, Carbon Comment: 33AS-34DS
Outgas Time: 6.0 hrs Outgas Temp: 110.0 °C Sample Weight: 0.154 g |  | 0.0695769 | 84.1806 | 13.7813 | 4.2702e-05 | 0.12394 | 5e-05 | 0.14513 | 0.0015861 | 4.6037
Analysis gas: Nitrogen Molec. Wt: 28.0134 g Non-ideality: 6.58e-05 1/Torr |  | 0.0698489 | 84.2753 | 14.8926 | 0.00089306 | 2.4079 | 0.00062141 | 1.669 | 0.021294 | 57.193
Analysis Time: 1294.5 min Instrument: Autosorb Station 3 Bath temp.: 77.3 K |  | 0.070238 | 84.3577 | 16.0845 | 0.0021493 | 5.532 | 0.0012371 | 3.0764 | 0.0458 | 113.9
Data Reduction Parameters |  | 0.0704039 | 84.4123 | 17.1395 | 0.0040783 | 10.034 | 0.0017624 | 4.1131 | 0.069531 | 162.27
Thermal Transpiration: onEff. mol. diameter (D): 3.54 ÅEff. cell stem diam. (d): 4.0000 mm |  | 0.072768 | 84.8569 | 18.1049 | 0.0059494 | 14.168 | 0.0022379 | 4.9443 | 0.093277 | 206.08
|  | 0.0818349 | 86.5135 | 19.0163 | 0.008441 | 19.409 | 0.0025248 | 5.3109 | 0.11053 | 232.49
Adsorbate Nitrogen Temperature 77.350K |  | 0.091452 | 88.2152 | 20.0298 | 0.011453 | 25.423 | 0.0028953 | 5.7821 | 0.1335 | 266.61
Molec. Wt.: 28.013 Cross Section: 16.200 Å² Liquid Density: 0.808 g/cc |  | 0.101474 | 89.9153 | 21.2116 | 0.015528 | 33.108 | 0.0030793 | 5.8068 | 0.15035 | 283.52
|  | 0.12108 | 93.1378 | 22.4965 | 0.019487 | 40.147 | 0.0031763 | 5.6476 | 0.16449 | 292.47
Relative Volume @ STP 1 / [ W((Po/P) - 1) ] |  | 0.147606 | 97.3812 | 23.7664 | 0.023819 | 47.438 | 0.0033497 | 5.6377 | 0.18326 | 308.44
Pressure |  | 0.162917 | 99.7925 | 25.0245 | 0.02776 | 53.738 | 0.0032228 | 5.1514 | 0.18566 | 296.77
P/Po cc/g |  | 0.182178 | 102.7814 | 27.1123 | 0.036605 | 66.787 | 0.0029956 | 4.4195 | 0.18682 | 275.63
|  | 0.201181 | 105.722 | 30.419 | 0.048017 | 81.794 | 0.0031173 | 4.0992 | 0.21808 | 286.77
6.95769e-02 84.1806 7.1076e-01 | NO micropore volume | 0.232815 | 110.4766 | 34.1983 | 0.071708 | 109.5 | 0.0060783 | 7.1094 | 0.47811 | 559.22
6.98489e-02 84.2753 7.1295e-01 |  | 0.251998 | 113.4377 | 38.3072 | 0.16704 | 209.05 | 0.022067 | 23.042 | 1.9443 | 2030.3
7.02380e-02 84.3577 7.1652e-01 | Total Pore Volume summary | 0.281516 | 118.0431 | 43.1834 | 0.2037 | 243 | 0.0067478 | 6.2504 | 0.67007 | 620.68
7.04039e-02 84.4123 7.1787e-01 | Total pore volume = 7.192e-01 cc/g for | 0.306882 | 121.9894 | 49.0941 | 0.23886 | 271.65 | 0.0055032 | 4.4838 | 0.62122 | 506.15
7.27680e-02 84.8569 7.3997e-01 | pores smaller than 3198.0 Å (Diameter) | 0.352409 | 129.0811 | 54.0368 | 0.2553 | 283.82 | 0.0047022 | 3.4807 | 0.58486 | 432.93
8.18349e-02 86.5135 8.2430e-01 | at P/Po = 0.99398 | 0.407253 | 137.935 | 58.1252 | 0.27601 | 298.07 | 0.0044251 | 3.0452 | 0.59192 | 407.34
9.14520e-02 88.2152 9.1296e-01 |  | 0.453717 | 145.5505 | 62.796 | 0.29479 | 310.03 | 0.0040284 | 2.566 | 0.58221 | 370.86
1.01474e-01 89.9153 1.0049e+00 |  | 0.504519 | 154.4579 | 67.9696 | 0.31298 | 320.74 | 0.0032003 | 1.8834 | 0.50057 | 294.59
1.21080e-01 93.1378 1.1834e+00 | Average Pore Size summary | 0.553214 | 163.4309 | 73.8131 | 0.33012 | 330.03 | 0.0028559 | 1.5477 | 0.48513 | 262.9
1.47606e-01 97.3812 1.4228e+00 | Average pore Diameter = 7.60620e+01 Å | 0.606912 | 173.8518 | 81.2227 | 0.34977 | 339.71 | 0.0022279 | 1.0972 | 0.41625 | 204.99
1.62917e-01 99.7925 1.5605e+00 |  | 0.65242 | 184.8071 | 89.7693 | 0.36463 | 346.33 | 0.0017967 | 0.80058 | 0.37111 | 165.36
1.82178e-01 102.7814 1.7341e+00 |  | 0.70197 | 197.9295 | 100.0646 | 0.38164 | 353.13 | 0.0013804 | 0.55179 | 0.31764 | 126.98
2.01181e-01 105.7220 1.9060e+00 |  | 0.748995 | 212.9701 | 114.1826 | 0.39824 | 358.94 | 0.0010432 | 0.36544 | 0.27382 | 95.923
2.32815e-01 110.4766 2.1978e+00 |  | 0.802307 | 233.7646 | 130.0547 | 0.41265 | 363.37 | 0.0009103 | 0.27998 | 0.27227 | 83.739
2.51998e-01 113.4377 2.3762e+00 |  | 0.827611 | 244.0968 | 152.7751 | 0.43112 | 368.21 | 0.00062387 | 0.16334 | 0.21877 | 57.28
2.81516e-01 118.0431 2.6558e+00 |  | 0.848485 | 254.7673 | 187.0209 | 0.45027 | 372.31 | 0.0004926 | 0.10536 | 0.21136 | 45.206
|  | 0.875079 | 269.4821 | 241.0664 | 0.4812 | 377.44 | 0.00044681 | 0.07414 | 0.2463 | 40.869
BET summary |  | 0.898608 | 283.4935 | 346.3829 | 0.54157 | 384.41 | 0.00042687 | 0.049295 | 0.33568 | 38.764
Slope = 9.132 |  | 0.923332 | 299.7771 | 626.6269 | 0.67552 | 392.96 | 0.00031963 | 0.020404 | 0.44345 | 28.307
Intercept = 7.533e-02 |  | 0.948621 | 323.8203 | 2017.0779 | 0.70626 | 393.57 | 1.3019e-05 | 0.00025817 | 0.052778 | 1.0466
Correlation coefficient, r = 0.999985 |  | 0.97461 | 370.4757
C constant= 122.220 |  | 0.993977 | 464.9747
|  | 0.976446 | 445.7907
Surface Area = 378.234 m²/g |  | 0.951682 | 367.674
|  | 0.925617 | 334.0231
|  | 0.899414 | 317.0275
|  | 0.875002 | 306.5571
|  | 0.847089 | 296.645
|  | 0.826648 | 289.2456
|  | 0.800047 | 280.7975
|  | 0.773482 | 272.4293
|  | 0.751546 | 265.3455
|  | 0.723307 | 256.2097
|  | 0.700396 | 248.4833
|  | 0.675183 | 240.3546
|  | 0.651397 | 232.219
|  | 0.624073 | 223.2943
|  | 0.600981 | 216.2069
|  | 0.551493 | 201.2625
|  | 0.500116 | 185.9929
|  | 0.451524 | 153.4715
|  | 0.400561 | 141.2619
|  | 0.345582 | 132.1302
|  | 0.295781 | 124.3533
|  | 0.273713 | 120.909
|  | 0.249504 | 117.114
|  | 0.225393 | 113.3831
|  | 0.199091 | 109.3058
|  | 0.178043 | 106.0271
|  | 0.157908 | 102.8907
|  | 0.140844 | 100.1985
|  | 0.118718 | 96.6523
|  | 0.0986825 | 93.3279
|  | 0.0730546 | 88.7782
|  | 0.058256 | 85.8817