## Calgon
Column1 | Column2
Raman Shift | Intensity
cm-1
61.1949 | 861
63.035 | 882.406
64.8748 | 821.812
66.7142 | 817.719
68.5532 | 817.125
70.394 | 849.031
72.2323 | 882.437
74.0702 | 900.844
75.9078 | 923.75
77.745 | 849.656
79.584 | 841.562
81.4205 | 847.969
83.2566 | 857.375
85.0924 | 881.781
86.9278 | 913.687
88.7629 | 889.594
90.5975 | 862.5
92.434 | 889.406
94.268 | 865.312
96.1016 | 846.719
97.9349 | 807.125
99.7677 | 767.031
101.6 | 785.437
103.432 | 817.843
105.264 | 770.75
107.096 | 779.656
108.927 | 803.562
110.758 | 773.968
112.588 | 707.375
114.418 | 721.281
116.248 | 734.187
118.079 | 704.093
119.908 | 721
121.737 | 751.406
123.565 | 667.812
125.393 | 707.218
127.22 | 693.625
129.047 | 627.531
130.874 | 662.437
132.701 | 663.343
134.525 | 687.25
136.35 | 651.656
138.176 | 648.062
140.001 | 664.468
141.825 | 684.875
143.65 | 699.781
145.474 | 630.187
147.297 | 641.093
149.12 | 642.499
150.943 | 663.906
152.766 | 579.312
154.588 | 631.218
156.41 | 620.624
158.231 | 622.531
160.05 | 621.937
161.871 | 582.343
163.691 | 637.249
165.511 | 602.156
167.331 | 596.062
169.15 | 616.968
170.969 | 614.374
172.786 | 544.281
174.604 | 602.687
176.422 | 598.593
178.239 | 596.999
180.057 | 572.406
181.873 | 628.312
183.688 | 604.718
185.504 | 610.624
187.32 | 567.53
189.135 | 579.437
190.948 | 581.343
192.763 | 579.749
194.577 | 638.155
196.391 | 626.062
198.203 | 581.468
200.016 | 557.874
201.829 | 577.78
203.641 | 584.687
205.452 | 559.093
207.263 | 603.499
209.075 | 581.405
210.886 | 525.312
212.695 | 588.718
214.505 | 593.124
216.315 | 551.03
218.123 | 572.937
219.932 | 556.843
221.742 | 555.749
223.548 | 537.655
225.357 | 566.062
227.165 | 570.468
228.97 | 542.374
230.777 | 533.28
232.582 | 554.186
234.389 | 550.093
236.195 | 568.999
237.999 | 571.905
239.804 | 591.811
241.607 | 575.718
243.412 | 578.124
245.217 | 573.03
247.019 | 551.436
248.823 | 560.343
250.624 | 536.749
252.427 | 534.655
254.228 | 559.061
256.03 | 538.968
257.83 | 540.374
259.632 | 506.78
261.433 | 501.686
263.232 | 509.592
265.032 | 543.999
266.831 | 483.405
268.631 | 523.311
270.428 | 553.717
272.227 | 540.124
274.024 | 545.03
275.821 | 543.936
277.619 | 571.842
279.414 | 534.749
281.212 | 510.655
283.007 | 508.061
284.804 | 534.967
286.598 | 533.374
288.394 | 500.78
290.188 | 531.186
291.981 | 482.092
293.776 | 484.999
295.569 | 499.405
297.363 | 512.811
299.155 | 492.717
300.947 | 513.623
302.74 | 506.03
304.531 | 478.436
306.321 | 496.342
308.114 | 502.248
309.904 | 471.155
311.693 | 527.061
313.484 | 491.967
315.273 | 495.873
317.061 | 471.78
318.852 | 503.686
320.639 | 484.592
322.427 | 507.998
324.216 | 489.905
326.003 | 501.311
327.789 | 498.217
329.575 | 495.123
331.363 | 487.53
333.148 | 459.436
334.933 | 481.342
336.718 | 482.248
338.504 | 489.655
340.288 | 489.061
342.072 | 481.967
343.855 | 489.873
345.638 | 495.279
347.423 | 523.686
349.205 | 493.592
350.987 | 478.998
352.768 | 479.904
354.55 | 480.311
356.332 | 452.717
358.113 | 487.623
359.893 | 471.029
361.673 | 492.436
363.452 | 481.842
365.232 | 447.248
367.01 | 470.654
368.791 | 486.061
370.569 | 474.467
372.347 | 448.373
374.124 | 464.779
375.901 | 480.686
377.678 | 476.092
379.454 | 483.498
381.23 | 405.404
383.006 | 468.81
384.782 | 455.717
386.557 | 460.123
388.331 | 435.029
390.106 | 461.935
391.88 | 444.342
393.655 | 444.748
395.429 | 463.654
397.202 | 469.56
398.974 | 419.467
400.746 | 433.873
402.518 | 428.779
404.29 | 452.685
406.059 | 434.092
407.83 | 454.498
409.601 | 408.404
411.371 | 474.81
413.141 | 449.717
414.91 | 479.123
416.68 | 448.529
418.449 | 435.435
420.217 | 473.341
421.985 | 459.248
423.753 | 439.654
425.521 | 431.06
427.288 | 456.466
429.055 | 427.373
430.819 | 468.279
432.585 | 455.685
434.351 | 470.591
436.117 | 436.498
437.882 | 418.404
439.647 | 464.81
441.411 | 434.716
443.173 | 485.623
444.937 | 408.529
446.7 | 447.935
448.463 | 448.841
450.226 | 461.748
451.989 | 464.154
453.749 | 404.56
455.51 | 462.466
457.272 | 436.372
459.033 | 455.779
460.792 | 432.185
462.552 | 411.091
464.312 | 423.997
466.072 | 399.904
467.829 | 398.81
469.588 | 431.716
471.347 | 447.622
473.105 | 414.529
474.861 | 419.435
476.619 | 383.341
478.376 | 379.747
480.131 | 386.154
481.888 | 397.56
483.644 | 379.966
485.398 | 384.372
487.154 | 391.279
488.909 | 346.685
490.662 | 372.091
492.417 | 378.497
494.171 | 375.404
495.923 | 368.81
497.677 | 362.716
499.43 | 340.122
501.181 | 353.528
502.934 | 356.435
504.684 | 372.341
506.436 | 362.247
508.186 | 373.153
509.937 | 363.56
511.688 | 367.966
513.436 | 343.872
515.187 | 377.278
516.935 | 372.185
518.684 | 376.091
520.432 | 378.497
522.181 | 369.403
523.927 | 353.31
525.675 | 417.716
527.421 | 367.122
529.169 | 366.528
530.914 | 344.435
532.661 | 351.841
534.406 | 355.247
536.152 | 371.653
537.896 | 347.059
539.642 | 342.966
541.385 | 345.872
543.13 | 349.278
544.872 | 376.684
546.615 | 368.591
548.359 | 333.997
550.1 | 375.403
551.844 | 339.309
553.584 | 371.716
555.325 | 335.622
557.067 | 336.528
558.807 | 365.934
560.549 | 359.341
562.288 | 358.247
564.027 | 332.153
565.768 | 330.559
567.506 | 346.966
569.244 | 381.372
570.984 | 346.278
572.721 | 339.184
574.458 | 341.09
576.196 | 345.497
577.933 | 339.903
579.669 | 355.309
581.404 | 379.215
583.142 | 333.622
584.877 | 353.528
586.611 | 363.434
588.348 | 358.34
590.081 | 343.247
591.815 | 330.153
593.548 | 367.559
595.281 | 351.465
597.016 | 338.372
598.748 | 391.778
600.48 | 378.684
602.212 | 345.09
603.945 | 380.997
605.676 | 361.403
607.407 | 378.309
609.137 | 368.215
610.867 | 343.621
612.597 | 333.528
614.328 | 371.934
616.057 | 390.84
617.786 | 333.246
619.515 | 365.653
621.243 | 373.559
622.97 | 353.965
624.698 | 363.871
626.425 | 386.278
628.151 | 353.184
629.88 | 380.09
631.606 | 336.496
633.332 | 331.903
635.057 | 349.809
636.782 | 359.215
638.507 | 351.121
640.231 | 357.528
641.955 | 372.934
643.679 | 363.34
645.403 | 342.746
647.126 | 345.153
648.849 | 353.059
650.571 | 349.465
652.293 | 347.371
654.015 | 356.277
655.736 | 349.684
657.458 | 332.09
659.178 | 374.496
660.899 | 334.402
662.619 | 377.809
664.339 | 350.215
666.059 | 360.621
667.778 | 348.527
669.497 | 343.434
671.213 | 364.34
672.931 | 371.246
674.649 | 355.652
676.367 | 384.559
678.084 | 378.965
679.801 | 329.371
681.518 | 355.277
683.234 | 339.684
684.948 | 348.09
686.663 | 355.496
688.379 | 363.902
690.094 | 363.808
691.808 | 299.715
693.523 | 335.121
695.235 | 331.527
696.948 | 352.933
698.662 | 356.34
700.375 | 339.246
702.087 | 361.152
703.798 | 361.558
705.51 | 319.965
707.221 | 380.371
708.933 | 359.777
710.642 | 320.683
712.353 | 342.09
714.063 | 351.996
715.773 | 351.402
717.481 | 320.308
719.191 | 349.715
720.9 | 355.121
722.607 | 342.027
724.315 | 334.933
726.023 | 354.339
727.731 | 360.746
729.437 | 347.652
731.144 | 364.558
732.851 | 381.464
734.555 | 370.871
736.261 | 351.777
737.965 | 351.183
739.671 | 344.589
741.376 | 332.496
743.079 | 382.902
744.784 | 372.308
746.486 | 363.214
748.19 | 361.621
749.894 | 361.527
751.595 | 329.433
753.298 | 391.339
754.999 | 368.746
756.701 | 357.152
758.401 | 345.058
760.103 | 362.964
761.802 | 379.37
763.503 | 365.277
765.202 | 390.683
766.903 | 366.589
768.601 | 337.495
770.301 | 370.402
771.998 | 365.308
773.697 | 382.214
775.394 | 403.12
777.093 | 371.027
778.789 | 357.933
780.487 | 391.839
782.182 | 369.745
783.88 | 363.652
785.575 | 370.558
787.269 | 389.964
788.966 | 374.37
790.66 | 404.277
792.355 | 349.183
794.049 | 377.589
795.742 | 368.995
797.436 | 376.402
799.129 | 352.808
800.823 | 375.714
802.514 | 377.62
804.206 | 356.526
805.899 | 372.933
807.59 | 367.339
809.28 | 342.245
810.972 | 398.151
812.662 | 382.058
814.352 | 376.964
816.041 | 371.87
817.732 | 349.776
819.421 | 381.683
821.109 | 372.589
822.799 | 381.495
824.486 | 397.901
826.174 | 380.308
827.861 | 376.214
829.547 | 358.12
831.236 | 372.526
832.922 | 376.933
834.607 | 383.839
836.293 | 372.745
837.98 | 378.651
839.665 | 362.057
841.349 | 393.464
843.033 | 403.37
844.717 | 399.276
846.401 | 383.182
848.086 | 389.089
849.769 | 383.995
851.451 | 439.901
853.134 | 388.807
854.815 | 386.714
856.497 | 417.62
858.178 | 366.526
859.859 | 376.432
861.54 | 393.839
863.222 | 388.245
864.903 | 381.151
866.582 | 398.557
868.262 | 410.464
869.941 | 395.87
871.62 | 383.776
873.298 | 372.182
874.976 | 389.088
876.654 | 415.995
878.332 | 394.901
880.009 | 412.807
881.686 | 381.713
883.362 | 383.12
885.039 | 389.526
886.715 | 385.932
888.39 | 383.838
890.066 | 381.245
891.741 | 399.651
893.415 | 404.057
895.09 | 409.463
896.764 | 393.37
898.438 | 445.776
900.109 | 414.182
901.782 | 393.088
903.455 | 420.995
905.128 | 428.401
906.8 | 429.807
908.472 | 427.213
910.143 | 410.62
911.814 | 402.026
913.483 | 426.932
915.154 | 401.338
916.824 | 422.244
918.495 | 415.151
920.164 | 416.557
921.834 | 410.963
923.501 | 409.369
925.169 | 403.776
926.838 | 412.682
928.506 | 402.588
930.174 | 397.494
931.84 | 428.901
933.507 | 441.307
935.174 | 427.213
936.84 | 416.119
938.505 | 417.026
940.171 | 418.432
941.836 | 453.338
943.502 | 422.744
945.165 | 462.15
946.829 | 466.057
948.494 | 451.963
950.156 | 434.369
951.82 | 424.275
953.483 | 425.682
955.145 | 387.088
956.807 | 449.494
958.47 | 467.9
960.13 | 459.307
961.792 | 416.713
963.454 | 438.619
965.113 | 435.025
966.774 | 461.932
968.433 | 430.838
970.093 | 469.244
971.753 | 447.65
973.411 | 479.557
975.071 | 453.963
976.728 | 454.369
978.387 | 472.275
980.043 | 434.682
981.702 | 463.588
983.358 | 447.494
985.015 | 451.9
986.671 | 495.806
988.328 | 452.713
989.984 | 478.119
991.639 | 478.525
993.293 | 466.431
994.949 | 468.338
996.602 | 479.744
998.257 | 481.65
999.91 | 483.556
1001.56 | 494.463
1003.22 | 482.369
1004.87 | 493.775
1006.52 | 475.681
1008.18 | 474.088
1009.83 | 523.994
1011.48 | 522.9
1013.13 | 520.806
1014.78 | 495.713
1016.43 | 523.619
1018.08 | 546.025
1019.73 | 514.931
1021.38 | 502.837
1023.03 | 561.744
1024.68 | 533.65
1026.33 | 545.556
1027.98 | 537.962
1029.62 | 594.869
1031.27 | 562.275
1032.92 | 559.681
1034.57 | 572.587
1036.21 | 605.994
1037.86 | 587.4
1039.51 | 601.306
1041.15 | 609.712
1042.8 | 571.619
1044.44 | 588.025
1046.09 | 642.431
1047.73 | 620.337
1049.37 | 614.744
1051.02 | 599.65
1052.66 | 638.556
1054.31 | 694.962
1055.95 | 633.868
1057.59 | 651.775
1059.23 | 619.181
1060.88 | 572.087
1062.52 | 645.993
1064.16 | 656.4
1065.8 | 661.306
1067.44 | 639.712
1069.08 | 668.118
1070.72 | 687.025
1072.36 | 672.431
1074 | 677.837
1075.64 | 705.743
1077.28 | 667.15
1078.92 | 688.556
1080.55 | 699.962
1082.19 | 712.868
1083.83 | 692.775
1085.47 | 726.681
1087.1 | 720.087
1088.74 | 735.993
1090.38 | 709.9
1092.01 | 715.806
1093.65 | 725.712
1095.28 | 706.618
1096.92 | 708.524
1098.55 | 736.431
1100.19 | 742.337
1101.82 | 732.243
1103.45 | 748.649
1105.09 | 749.556
1106.72 | 741.462
1108.35 | 765.368
1109.99 | 701.274
1111.62 | 737.181
1113.25 | 751.087
1114.88 | 777.993
1116.51 | 792.399
1118.14 | 757.806
1119.77 | 823.212
1121.4 | 803.618
1123.03 | 809.024
1124.66 | 826.931
1126.29 | 832.837
1127.92 | 779.243
1129.55 | 849.149
1131.18 | 874.055
1132.81 | 861.962
1134.43 | 832.868
1136.06 | 825.774
1137.69 | 921.68
1139.32 | 860.087
1140.94 | 843.993
1142.57 | 890.399
1144.19 | 915.305
1145.82 | 946.212
1147.44 | 960.118
1149.07 | 948.024
1150.69 | 955.93
1152.32 | 947.337
1153.94 | 981.743
1155.56 | 1008.15
1157.19 | 978.055
1158.81 | 1015.96
1160.43 | 990.368
1162.06 | 958.774
1163.68 | 1028.68
1165.3 | 1030.59
1166.92 | 1035.49
1168.54 | 1065.9
1170.16 | 1081.81
1171.78 | 1044.71
1173.4 | 1072.62
1175.02 | 1109.02
1176.64 | 1063.93
1178.26 | 1083.84
1179.88 | 1098.74
1181.5 | 1091.65
1183.12 | 1058.56
1184.73 | 1096.96
1186.35 | 1132.87
1187.97 | 1170.27
1189.59 | 1160.68
1191.2 | 1111.09
1192.82 | 1152.49
1194.44 | 1178.9
1196.05 | 1191.8
1197.67 | 1222.21
1199.28 | 1181.12
1200.9 | 1182.52
1202.51 | 1255.93
1204.12 | 1213.34
1205.74 | 1203.24
1207.35 | 1228.15
1208.97 | 1275.55
1210.58 | 1259.96
1212.19 | 1296.87
1213.8 | 1276.77
1215.42 | 1269.18
1217.03 | 1287.09
1218.64 | 1276.99
1220.25 | 1312.4
1221.86 | 1346.3
1223.47 | 1325.71
1225.08 | 1369.62
1226.69 | 1388.02
1228.3 | 1422.93
1229.91 | 1393.34
1231.52 | 1429.24
1233.13 | 1453.15
1234.74 | 1523.55
1236.34 | 1493.96
1237.95 | 1484.87
1239.56 | 1528.27
1241.17 | 1506.68
1242.77 | 1569.59
1244.38 | 1586.99
1245.99 | 1669.4
1247.59 | 1652.3
1249.2 | 1660.71
1250.8 | 1633.62
1252.41 | 1696.52
1254.01 | 1723.43
1255.62 | 1738.34
1257.22 | 1794.24
1258.82 | 1814.65
1260.43 | 1866.05
1262.03 | 1886.46
1263.63 | 1862.87
1265.23 | 1938.77
1266.84 | 1966.68
1268.44 | 1928.59
1270.04 | 2025.99
1271.64 | 2001.9
1273.24 | 2080.8
1274.84 | 2090.71
1276.44 | 2136.62
1278.04 | 2201.02
1279.64 | 2181.43
1281.24 | 2222.34
1282.84 | 2237.74
1284.44 | 2284.15
1286.04 | 2316.55
1287.64 | 2287.96
1289.23 | 2387.87
1290.83 | 2493.77
1292.43 | 2473.68
1294.03 | 2554.09
1295.62 | 2484.49
1297.22 | 2613.9
1298.82 | 2603.8
1300.41 | 2653.21
1302.01 | 2684.62
1303.6 | 2769.02
1305.19 | 2775.43
1306.79 | 2772.34
1308.38 | 2850.24
1309.98 | 2931.65
1311.57 | 2973.55
1313.16 | 2954.96
1314.76 | 3033.37
1316.35 | 3016.27
1317.94 | 3060.18
1319.53 | 3115.09
1321.13 | 3132.49
1322.72 | 3143.9
1324.31 | 3121.8
1325.9 | 3147.21
1327.49 | 3191.12
1329.08 | 3243.02
1330.67 | 3204.43
1332.26 | 3225.84
1333.85 | 3318.24
1335.44 | 3298.15
1337.03 | 3321.05
1338.61 | 3345.46
1340.2 | 3302.37
1341.79 | 3280.77
1343.38 | 3252.18
1344.96 | 3283.09
1346.55 | 3191.99
1348.14 | 3291.4
1349.72 | 3216.3
1351.31 | 3247.21
1352.89 | 3329.62
1354.48 | 3216.02
1356.07 | 3228.43
1357.65 | 3185.83
1359.23 | 3196.74
1360.82 | 3229.65
1362.4 | 3093.05
1363.99 | 3125.96
1365.57 | 3019.87
1367.15 | 2978.27
1368.73 | 3022.68
1370.32 | 3005.09
1371.9 | 2908.49
1373.48 | 2879.4
1375.06 | 2843.3
1376.64 | 2802.71
1378.22 | 2783.62
1379.8 | 2767.52
1381.38 | 2691.93
1382.96 | 2690.83
1384.54 | 2588.74
1386.12 | 2627.65
1387.7 | 2524.55
1389.28 | 2519.96
1390.86 | 2458.37
1392.44 | 2428.27
1394.01 | 2494.68
1395.59 | 2343.08
1397.17 | 2331.99
1398.75 | 2289.9
1400.32 | 2308.8
1401.9 | 2197.71
1403.47 | 2172.12
1405.05 | 2189.52
1406.62 | 2073.43
1408.2 | 2087.83
1409.77 | 2087.24
1411.35 | 2091.15
1412.92 | 1972.05
1414.5 | 1971.96
1416.07 | 1976.87
1417.64 | 1943.77
1419.22 | 1915.68
1420.79 | 1839.08
1422.36 | 1890.99
1423.93 | 1845.4
1425.51 | 1841.8
1427.08 | 1786.71
1428.65 | 1832.62
1430.22 | 1744.52
1431.79 | 1767.43
1433.36 | 1780.83
1434.93 | 1666.24
1436.5 | 1746.15
1438.07 | 1664.55
1439.64 | 1684.96
1441.2 | 1673.87
1442.77 | 1714.77
1444.34 | 1657.68
1445.91 | 1605.58
1447.48 | 1634.99
1449.04 | 1609.4
1450.61 | 1603.3
1452.18 | 1575.21
1453.74 | 1580.12
1455.31 | 1560.52
1456.88 | 1599.43
1458.44 | 1498.83
1460.01 | 1598.74
1461.57 | 1611.65
1463.14 | 1607.05
1464.7 | 1558.46
1466.26 | 1556.37
1467.83 | 1552.77
1469.39 | 1559.18
1470.95 | 1540.08
1472.52 | 1560.99
1474.08 | 1597.9
1475.64 | 1552.8
1477.2 | 1574.21
1478.76 | 1551.62
1480.33 | 1566.52
1481.89 | 1564.93
1483.45 | 1592.33
1485.01 | 1586.24
1486.57 | 1588.65
1488.13 | 1599.05
1489.69 | 1580.46
1491.25 | 1547.37
1492.8 | 1558.77
1494.36 | 1533.18
1495.92 | 1551.08
1497.48 | 1552.99
1499.04 | 1597.4
1500.6 | 1582.3
1502.15 | 1574.21
1503.71 | 1614.12
1505.27 | 1583.02
1506.82 | 1634.43
1508.38 | 1587.83
1509.93 | 1611.74
1511.49 | 1598.15
1513.04 | 1582.55
1514.6 | 1672.46
1516.15 | 1644.37
1517.71 | 1639.27
1519.26 | 1628.18
1520.81 | 1655.08
1522.37 | 1672.99
1523.92 | 1672.4
1525.47 | 1710.8
1527.03 | 1741.71
1528.58 | 1707.62
1530.13 | 1744.52
1531.68 | 1740.93
1533.23 | 1815.83
1534.78 | 1828.74
1536.33 | 1810.65
1537.88 | 1816.05
1539.43 | 1871.96
1540.98 | 1914.36
1542.53 | 1968.77
1544.08 | 1937.68
1545.63 | 2009.58
1547.18 | 1997.49
1548.73 | 2003.4
1550.28 | 2034.8
1551.82 | 2127.21
1553.37 | 2148.11
1554.92 | 2115.02
1556.46 | 2239.93
1558.01 | 2284.33
1559.56 | 2255.74
1561.1 | 2322.65
1562.65 | 2407.05
1564.19 | 2431.46
1565.74 | 2449.86
1567.28 | 2512.77
1568.83 | 2652.68
1570.37 | 2631.08
1571.92 | 2665.49
1573.46 | 2726.4
1575 | 2736.8
1576.55 | 2805.71
1578.09 | 2944.61
1579.63 | 2956.02
1581.17 | 2895.43
1582.72 | 2972.33
1584.26 | 3002.74
1585.8 | 2996.15
1587.34 | 3033.05
1588.88 | 3009.46
1590.42 | 3040.86
1591.96 | 3004.27
1593.5 | 3088.68
1595.04 | 3080.58
1596.58 | 3011.49
1598.12 | 3005.4
1599.66 | 2978.8
1601.19 | 2921.21
1602.73 | 2909.61
1604.27 | 2885.52
1605.81 | 2827.93
1607.34 | 2710.83
1608.88 | 2640.74
1610.42 | 2626.15
1611.95 | 2516.05
1613.49 | 2411.96
1615.03 | 2391.28
1616.56 | 2313.06
1618.1 | 2180.93
1619.63 | 2190.6
1621.17 | 2042.34
1622.7 | 1945.1
1624.23 | 1878.46
1625.77 | 1828.35
1627.3 | 1737.1
1628.83 | 1668.18
1630.37 | 1522.02
1631.9 | 1496.29
1633.43 | 1455.69
1634.96 | 1379.25
1636.5 | 1329.88
1638.03 | 1229.06
1639.56 | 1250.82
1641.09 | 1170.39
1642.62 | 1151.86
1644.15 | 1108.65
1645.68 | 1049.77
1647.21 | 1008.44
1648.74 | 985.373
1650.27 | 941.466
1651.8 | 921.778
1653.32 | 862.438
1654.85 | 899.172
1656.38 | 866.726
1657.91 | 828.077
1659.43 | 797.543
1660.96 | 778.215
1662.49 | 760.435
1664.02 | 724.47
1665.54 | 710.564
1667.07 | 698.286
1668.59 | 704.29
1670.12 | 697.213
1671.64 | 640.478
1673.17 | 643.079
1674.69 | 618.851
1676.22 | 609.588
1677.74 | 605.146
1679.26 | 587.097
1680.79 | 568.849
1682.31 | 572.221
1683.83 | 548.485
1685.36 | 534.391
1686.88 | 504.315
1688.4 | 514.38
1689.92 | 494.792
1691.44 | 504.839
1692.96 | 495.138
1694.48 | 472.992
1696 | 494.336
1697.52 | 472.56
1699.04 | 451.035
1700.56 | 447.634
1702.08 | 450.114
1703.6 | 460.744
1705.12 | 450.502
1706.64 | 429.426
1708.16 | 419.873
1709.67 | 419.66
1711.19 | 429.039
1712.71 | 437.869
1714.23 | 412.848
1715.74 | 423.317
1717.26 | 412.095
1718.78 | 411.605
1720.29 | 392.223
1721.81 | 370.494
1723.32 | 385.113
1724.84 | 369.757
1726.35 | 365.598
1727.87 | 379.437
1729.38 | 378.256
1730.9 | 358.339
1732.41 | 381.004
1733.92 | 382.017
1735.43 | 372.713
1736.95 | 333.342
1738.46 | 331.886
1739.97 | 347.957
1741.48 | 310.487
1743 | 351.642
1744.51 | 346.473
1746.02 | 324.17
1747.53 | 331.291
1749.04 | 346.032
1750.55 | 309.374
1752.06 | 329.736
1753.57 | 329.637
1755.08 | 318.456
1756.59 | 317.324
1758.1 | 324.382
1759.6 | 310.553
1761.11 | 315.077
1762.62 | 303.709
1764.13 | 308.461
1765.64 | 310.447
1765.77 | 310.833
1767.28 | 321.784
1768.79 | 313.736
1770.31 | 295.187
1771.82 | 304.138
1773.33 | 319.589
1774.84 | 301.041
1776.36 | 294.992
1777.87 | 301.443
1779.38 | 300.394
1780.89 | 281.345
1782.4 | 303.297
1783.91 | 283.248
1785.42 | 292.699
1786.93 | 288.65
1788.44 | 280.602
1789.95 | 292.553
1791.46 | 293.504
1792.97 | 302.455
1794.48 | 321.406
1795.99 | 272.358
1797.5 | 276.309
1799.01 | 271.26
1800.51 | 260.711
1802.02 | 293.663
1803.53 | 275.114
1805.03 | 276.065
1806.54 | 292.516
1808.05 | 250.468
1809.55 | 245.419
1811.06 | 267.87
1812.56 | 280.321
1814.07 | 242.272
1815.57 | 270.724
1817.08 | 267.175
1818.58 | 234.126
1820.09 | 253.577
1821.59 | 252.529
1823.09 | 221.98
1824.6 | 249.931
1826.1 | 283.382
1827.6 | 265.334
1829.1 | 271.785
1830.61 | 247.236
1832.11 | 242.687
1833.61 | 254.638
1835.11 | 239.59
1836.61 | 263.541
1838.11 | 252.492
1839.61 | 271.443
1841.11 | 235.895
1842.61 | 230.846
1844.11 | 260.297
1845.61 | 211.248
1847.11 | 233.2
1848.61 | 242.151
1850.11 | 245.602
1851.6 | 215.553
1853.1 | 212.004
1854.6 | 222.956
1856.1 | 237.407
1857.59 | 217.858
1859.09 | 245.809
1860.59 | 211.761
1862.08 | 231.712
1863.58 | 225.663
1865.07 | 211.614
1866.57 | 222.566
1868.07 | 260.017
1869.56 | 248.468
1871.05 | 244.419
1872.55 | 251.87
1874.04 | 236.822
1875.54 | 203.773
1877.03 | 249.224
1878.52 | 219.175
1880.02 | 232.127
1881.51 | 229.078
1883 | 239.529
1884.49 | 233.98
1885.98 | 226.932
1887.48 | 212.883
1888.97 | 211.834
1890.46 | 241.285
1891.95 | 219.736
1893.44 | 205.688
1894.93 | 214.139
1896.42 | 250.59
1897.91 | 223.541
1899.4 | 231.993
1900.89 | 213.944
1902.38 | 217.395
1903.86 | 227.346
1905.35 | 208.798
1906.84 | 230.249
1908.33 | 217.2
1909.82 | 229.151
1911.3 | 213.102
1912.79 | 221.554
1914.28 | 219.005
1915.76 | 243.956
1917.25 | 209.407
1918.73 | 209.859
1920.22 | 185.81
1921.7 | 225.761
1923.19 | 204.712
1924.67 | 216.663
1926.16 | 207.615
1927.64 | 200.566
1929.13 | 194.017
1930.61 | 212.968
1932.09 | 199.42
1933.58 | 215.371
1935.06 | 210.322
1936.54 | 205.773
1938.02 | 208.225
1939.5 | 216.176
1940.99 | 203.627
1942.47 | 208.078
1943.95 | 197.529
1945.43 | 207.481
1946.91 | 217.432
1948.39 | 193.383
1949.87 | 178.834
1951.35 | 218.786
1952.83 | 199.737
1954.31 | 223.688
1955.79 | 187.139
1957.27 | 216.591
1958.74 | 213.542
1960.22 | 202.493
1961.7 | 198.444
1963.18 | 206.395
1964.66 | 207.347
1966.13 | 200.298
1967.61 | 199.249
1969.08 | 211.2
1970.56 | 189.652
1972.04 | 176.603
1973.51 | 179.054
1974.99 | 167.005
1976.46 | 189.957
1977.94 | 203.908
1979.41 | 199.859
1980.89 | 193.31
1982.36 | 213.761
1983.83 | 182.713
1985.31 | 174.664
1986.78 | 181.615
1988.25 | 209.066
1989.73 | 183.518
1991.2 | 200.969
1992.67 | 226.92
1994.14 | 194.371
1995.61 | 175.323
1997.09 | 220.274
1998.56 | 182.225
2000.03 | 184.176
2001.5 | 171.627
2002.97 | 193.579
2004.44 | 170.53
2005.91 | 179.481
2007.38 | 166.432
2008.85 | 206.384
2010.31 | 171.835
2011.78 | 180.786
2013.25 | 173.237
2014.72 | 178.689
2016.19 | 160.64
2017.65 | 173.091
2019.12 | 203.542
2020.59 | 191.493
2022.06 | 172.445
2023.52 | 165.396
2024.99 | 182.347
2026.45 | 176.298
2027.92 | 169.25
2029.39 | 176.701
2030.85 | 168.152
2032.32 | 165.603
2033.78 | 196.055
2035.24 | 160.006
2036.71 | 171.957
2038.17 | 160.908
2039.63 | 158.859
2041.1 | 157.811
2042.56 | 158.762
2044.02 | 190.713
2045.49 | 189.664
2046.95 | 192.616
2048.41 | 189.067
2049.87 | 172.518
2051.33 | 203.469
2052.79 | 152.42
2054.25 | 202.872
2055.72 | 186.823
2057.18 | 187.774
2058.64 | 163.225
2060.09 | 205.177
2061.55 | 148.128
2063.01 | 183.079
2064.47 | 187.53
2065.93 | 198.982
2067.39 | 147.933
2068.85 | 178.884
2070.3 | 187.835
2071.76 | 184.786
2073.22 | 187.238
2074.68 | 192.189
2076.13 | 205.14
2077.59 | 173.591
2079.05 | 180.543
2080.5 | 185.494
2081.96 | 172.445
2083.42 | 197.896
2084.87 | 193.348
2086.32 | 172.299
2087.78 | 165.75
2089.23 | 192.701
2090.69 | 179.152
2092.14 | 170.604
2093.6 | 162.055
2095.05 | 168.006
2096.5 | 171.457
2097.95 | 145.909
2099.41 | 174.36
2100.86 | 181.811
2102.31 | 174.262
2103.76 | 141.714
2105.21 | 146.665
2106.67 | 174.616
2108.12 | 173.067
2109.57 | 196.518
2111.02 | 165.47
2112.47 | 173.421
2113.92 | 176.372
2115.37 | 161.323
2116.82 | 176.775
2118.27 | 166.226
2119.71 | 164.177
2121.16 | 184.628
2122.61 | 138.58
2124.06 | 183.031
2125.51 | 153.982
2126.95 | 167.933
2128.4 | 197.884
2129.85 | 173.336
2131.29 | 163.287
2132.74 | 176.238
2134.19 | 167.689
2135.63 | 181.141
2137.08 | 174.092
2138.52 | 145.543
2139.97 | 157.494
2141.41 | 159.945
2142.86 | 154.897
2144.3 | 175.348
2145.75 | 156.299
2147.19 | 186.75
2148.63 | 173.702
2150.08 | 164.653
2151.52 | 157.104
2152.96 | 178.055
2154.41 | 188.507
2155.85 | 153.458
2157.29 | 145.409
2158.73 | 173.36
2160.17 | 181.311
2161.61 | 161.763
2163.06 | 168.214
2164.5 | 156.665
2165.94 | 173.616
2167.38 | 157.568
2168.82 | 177.019
2170.26 | 147.97
2171.69 | 162.421
2173.13 | 159.873
2174.57 | 167.324
2176.01 | 155.275
2177.45 | 176.726
2178.89 | 174.177
2180.33 | 164.129
2181.76 | 172.08
2183.2 | 175.531
2184.64 | 179.482
2186.07 | 181.934
2187.51 | 141.885
2188.95 | 155.336
2190.38 | 172.287
2191.82 | 170.739
2193.25 | 165.69
2194.69 | 174.641
2196.12 | 153.592
2197.56 | 166.043
2198.99 | 169.995
2200.43 | 152.446
2201.86 | 178.897
2203.29 | 158.348
2204.73 | 168.3
2206.16 | 151.251
2207.59 | 139.702
2209.03 | 176.153
2210.46 | 168.105
2211.89 | 163.556
2213.32 | 167.007
2214.75 | 169.958
2216.18 | 145.909
2217.62 | 155.861
2219.05 | 180.312
2220.48 | 142.263
2221.91 | 175.714
2223.34 | 154.666
2224.77 | 179.617
2226.2 | 158.068
2227.62 | 162.019
2229.05 | 176.971
2230.48 | 167.922
2231.91 | 162.873
2233.34 | 151.824
2234.77 | 162.775
2236.19 | 159.227
2237.62 | 154.178
2239.05 | 155.629
2240.47 | 149.58
2241.9 | 164.532
2243.33 | 149.983
2244.75 | 161.434
2246.18 | 143.885
2247.6 | 148.337
2249.03 | 171.788
2250.46 | 138.739
2251.88 | 172.69
2253.3 | 169.641
2254.73 | 186.093
2256.15 | 124.544
2257.58 | 158.495
2259 | 165.446
2260.42 | 166.398
2261.85 | 182.349
2263.27 | 164.8
2264.69 | 161.251
2266.11 | 150.202
2267.54 | 156.654
2268.96 | 163.105
2270.38 | 146.556
2271.8 | 143.007
2273.22 | 153.959
2274.64 | 155.41
2276.06 | 167.861
2277.48 | 154.812
2278.9 | 161.264
2280.32 | 157.215
2281.74 | 165.666
2283.16 | 157.617
2284.58 | 168.568
2286 | 169.52
2287.41 | 177.971
2288.83 | 162.922
2290.25 | 154.373
2291.67 | 159.325
2293.08 | 183.776
2294.5 | 152.227
2295.92 | 151.178
2297.34 | 146.13
2298.75 | 157.581
2300.17 | 178.032
2301.58 | 175.483
2303 | 121.934
2304.41 | 177.386
2305.83 | 181.337
2307.24 | 126.788
2308.66 | 133.239
2310.07 | 123.691
2311.49 | 157.642
2312.9 | 173.093
2314.31 | 167.544
2315.73 | 171.996
2317.14 | 186.447
2318.55 | 159.398
2319.97 | 164.349
2321.38 | 163.3
2322.79 | 193.252
2324.2 | 154.203
2325.61 | 181.654
2327.02 | 184.105
2328.43 | 185.557
2329.84 | 187.008
2331.25 | 189.959
2332.67 | 198.91
2334.08 | 182.862
2335.48 | 195.813
2336.89 | 177.264
2338.3 | 172.215
2339.71 | 189.666
2341.12 | 168.618
2342.53 | 172.569
2343.94 | 164.52
2345.35 | 181.471
2346.75 | 161.423
2348.16 | 181.374
2349.57 | 168.825
2350.97 | 183.276
2352.38 | 180.228
2353.79 | 157.179
2355.19 | 165.63
2356.6 | 157.081
2358 | 181.532
2359.41 | 186.484
2360.81 | 157.435
2362.22 | 178.386
2363.62 | 185.837
2365.03 | 188.789
2366.43 | 166.74
2367.84 | 166.191
2369.24 | 167.642
2370.64 | 164.594
2372.04 | 174.545
2373.45 | 148.996
2374.85 | 187.447
2376.25 | 177.398
2377.65 | 182.35
2379.06 | 189.301
2380.46 | 158.252
2381.86 | 191.203
2383.26 | 199.655
2384.66 | 187.606
2386.06 | 183.557
2387.46 | 191.508
2388.86 | 192.959
2390.26 | 204.911
2391.66 | 197.862
2393.06 | 183.813
2394.46 | 168.764
2395.86 | 194.716
2397.26 | 188.167
2398.65 | 177.118
2400.05 | 187.069
2401.45 | 207.521
2402.85 | 205.472
2404.24 | 191.423
2405.64 | 180.374
2407.04 | 187.325
2408.43 | 200.277
2409.83 | 205.728
2411.23 | 192.179
2412.62 | 143.13
2414.02 | 166.082
2415.41 | 196.533
2416.81 | 193.484
2418.2 | 180.935
2419.6 | 203.887
2420.99 | 205.338
2422.39 | 197.789
2423.78 | 213.24
2425.17 | 202.691
2426.57 | 189.643
2427.96 | 152.594
2429.35 | 190.545
2430.74 | 203.496
2432.14 | 209.448
2433.53 | 194.899
2434.92 | 202.35
2436.31 | 185.801
2437.7 | 194.253
2439.09 | 211.204
2440.48 | 207.155
2441.87 | 209.574
2443.27 | 216.994
2444.65 | 211.413
2446.04 | 202.833
2447.43 | 208.252
2448.82 | 217.672
2450.21 | 221.591
2451.6 | 204.51
2452.99 | 211.43
2454.38 | 203.349
2455.76 | 211.269
2457.15 | 219.688
2458.54 | 222.107
2459.93 | 217.527
2461.31 | 201.946
2462.7 | 211.866
2464.09 | 219.785
2465.47 | 207.205
2466.86 | 218.124
2468.25 | 214.543
2469.63 | 234.963
2471.02 | 243.882
2472.4 | 208.802
2473.79 | 215.721
2475.17 | 216.141
2476.55 | 200.06
2477.94 | 214.979
2479.32 | 236.899
2480.71 | 217.818
2482.09 | 190.238
2483.47 | 244.657
2484.85 | 251.577
2486.24 | 224.496
2487.62 | 237.415
2489 | 232.835
2490.38 | 243.754
2491.76 | 254.674
2493.14 | 280.093
2494.53 | 226.513
2495.91 | 222.932
2497.29 | 226.851
2498.67 | 253.271
2500.05 | 249.69
2501.43 | 268.61
2502.81 | 239.529
2504.19 | 260.948
2505.56 | 223.368
2506.94 | 263.287
2508.32 | 255.707
2509.7 | 256.126
2511.08 | 250.546
2512.46 | 247.965
2513.83 | 255.884
2515.21 | 260.804
2516.59 | 265.723
2517.96 | 277.643
2519.34 | 249.562
2520.72 | 245.482
2522.09 | 277.901
2523.47 | 242.82
2524.85 | 268.24
2526.22 | 257.659
2527.59 | 241.579
2528.97 | 272.998
2530.35 | 281.918
2531.72 | 302.837
2533.09 | 272.756
2534.47 | 268.676
2535.84 | 267.095
2537.21 | 259.515
2538.59 | 293.934
2539.96 | 247.854
2541.33 | 272.773
2542.7 | 279.192
2544.08 | 277.612
2545.45 | 289.031
2546.82 | 267.451
2548.19 | 269.87
2549.56 | 284.789
2550.93 | 264.709
2552.3 | 271.128
2553.67 | 297.548
2555.04 | 273.467
2556.41 | 293.387
2557.78 | 269.306
2559.15 | 260.225
2560.52 | 321.645
2561.89 | 283.064
2563.26 | 296.984
2564.63 | 276.403
2566 | 273.823
2567.37 | 286.742
2568.73 | 291.661
2570.1 | 292.581
2571.47 | 291.5
2572.83 | 275.42
2574.2 | 282.839
2575.57 | 287.259
2576.94 | 308.178
2578.3 | 284.097
2579.67 | 281.017
2581.03 | 294.936
2582.4 | 287.356
2583.76 | 287.775
2585.13 | 324.695
2586.49 | 338.114
2587.86 | 301.533
2589.22 | 308.453
2590.58 | 327.372
2591.95 | 304.792
2593.31 | 274.711
2594.67 | 333.13
2596.04 | 288.05
2597.4 | 314.969
2598.76 | 300.889
2600.12 | 297.308
2601.48 | 287.728
2602.85 | 301.647
2604.21 | 320.566
2605.57 | 323.486
2606.93 | 296.905
2608.29 | 289.325
2609.65 | 295.244
2611.01 | 304.164
2612.37 | 324.583
2613.73 | 335.502
2615.09 | 319.422
2616.45 | 315.341
2617.81 | 319.761
2619.17 | 326.18
2620.53 | 327.599
2621.88 | 323.519
2623.24 | 325.438
2624.6 | 330.358
2625.96 | 322.277
2627.32 | 315.197
2628.67 | 325.616
2630.03 | 327.035
2631.39 | 323.955
2632.74 | 345.374
2634.1 | 339.794
2635.45 | 338.213
2636.81 | 294.133
2638.16 | 333.052
2639.52 | 308.471
2640.87 | 325.391
2642.23 | 351.31
2643.58 | 319.23
2644.94 | 329.149
2646.29 | 307.069
2647.64 | 353.988
2649 | 357.907
2650.35 | 345.827
2651.7 | 346.746
2653.06 | 318.666
2654.41 | 346.085
2655.76 | 355.005
2657.11 | 339.424
2658.47 | 329.343
2659.82 | 358.263
2661.17 | 323.182
2662.52 | 327.102
2663.87 | 370.021
2665.22 | 358.441
2666.57 | 363.86
2667.92 | 328.779
2669.27 | 353.699
2670.62 | 344.118
2671.97 | 339.538
2673.32 | 352.457
2674.67 | 359.376
2676.02 | 347.796
2677.36 | 362.215
2678.71 | 365.135
2680.06 | 362.554
2681.41 | 350.474
2682.75 | 357.893
2684.1 | 394.812
2685.45 | 342.732
2686.8 | 330.651
2688.14 | 372.071
2689.49 | 354.99
2690.83 | 371.91
2692.18 | 392.329
2693.53 | 380.248
2694.87 | 388.168
2696.22 | 345.087
2697.56 | 355.507
2698.91 | 391.426
2700.25 | 349.346
2701.59 | 353.765
2702.94 | 348.684
2704.28 | 349.104
2705.63 | 363.523
2706.97 | 379.943
2708.31 | 330.362
2709.65 | 350.281
2711 | 378.701
2712.34 | 321.12
2713.68 | 349.04
2715.02 | 351.959
2716.36 | 377.379
2717.7 | 356.798
2719.05 | 368.717
2720.39 | 354.137
2721.73 | 357.556
2723.07 | 366.476
2724.41 | 344.395
2725.75 | 380.315
2727.09 | 362.734
2728.43 | 356.153
2729.77 | 369.073
2731.1 | 389.492
2732.44 | 372.912
2733.78 | 366.831
2735.12 | 368.251
2736.46 | 377.67
2737.79 | 376.589
2739.13 | 370.509
2740.47 | 351.428
2741.81 | 370.348
2743.14 | 381.267
2744.48 | 344.187
2745.81 | 374.606
2747.15 | 294.025
2748.49 | 344.945
2749.82 | 348.364
2751.16 | 363.784
2752.49 | 370.203
2753.83 | 335.622
2755.16 | 358.542
2756.5 | 347.461
2757.83 | 344.381
2759.16 | 348.3
2760.5 | 348.72
2761.83 | 322.139
2763.16 | 351.058
2764.5 | 354.978
2765.83 | 379.897
2767.16 | 354.817
2768.5 | 346.736
2769.83 | 356.656
2771.16 | 358.075
2772.49 | 324.494
2773.82 | 345.414
2775.15 | 349.333
2776.48 | 333.753
2777.81 | 370.172
2779.14 | 358.092
2780.47 | 349.511
2781.8 | 362.93
2783.13 | 400.35
2784.46 | 347.269
2785.79 | 324.689
2787.12 | 380.108
2788.45 | 339.028
2789.78 | 363.447
2791.11 | 373.366
2792.43 | 338.286
2793.76 | 366.705
2795.09 | 343.125
2796.42 | 369.044
2797.75 | 338.964
2799.07 | 353.883
2800.4 | 348.302
2801.72 | 347.222
2803.05 | 350.641
2804.38 | 340.561
2805.7 | 354.98
2807.03 | 340.399
2808.35 | 370.819
2809.68 | 353.238
2811 | 353.158
2812.33 | 361.077
2813.65 | 346.997
2814.97 | 370.416
2816.3 | 349.335
2817.62 | 340.755
2818.95 | 365.674
2820.27 | 359.094
2821.59 | 359.013
2822.91 | 339.933
2824.24 | 344.352
2825.56 | 350.271
2826.88 | 366.691
2828.2 | 358.11
2829.52 | 347.03
2830.85 | 355.949
2832.17 | 331.868
2833.49 | 357.788
2834.81 | 372.207
2836.13 | 377.627
2837.45 | 365.046
2838.77 | 367.466
2840.09 | 351.385
2841.41 | 374.305
2842.73 | 384.224
2844.04 | 351.643
2845.36 | 344.063
2846.68 | 373.482
2848 | 330.902
2849.32 | 344.321
2850.64 | 350.74
2851.95 | 355.66
2853.27 | 352.079
2854.59 | 370.999
2855.91 | 351.418
2857.22 | 348.338
2858.54 | 374.757
2859.85 | 341.176
2861.17 | 372.096
2862.49 | 359.515
2863.8 | 370.935
2865.12 | 373.854
2866.43 | 334.274
2867.74 | 366.693
2869.06 | 376.612
2870.37 | 354.532
2871.69 | 363.451
2873 | 372.871
2874.32 | 336.29
2875.63 | 353.21
2876.94 | 345.629
2878.26 | 381.048
2879.57 | 357.468
2880.88 | 364.887
2882.19 | 360.307
2883.5 | 401.726
2884.82 | 373.645
2886.13 | 371.065
2887.44 | 407.484
2888.75 | 366.904
2890.06 | 373.323
2891.37 | 400.243
2892.68 | 355.162
2893.99 | 380.081
2895.3 | 356.501
2896.61 | 362.42
2897.92 | 398.34
2899.23 | 389.759
2900.54 | 366.679
2901.85 | 351.598
2903.16 | 381.017
2904.47 | 385.937
2905.77 | 394.856
2907.08 | 340.776
2908.39 | 403.195
2909.7 | 385.615
2911 | 413.034
2912.31 | 369.453
2913.62 | 365.373
2914.92 | 412.292
2916.23 | 369.712
2917.53 | 357.631
2918.84 | 382.551
2920.15 | 365.47
2921.45 | 379.389
2922.76 | 385.172
2924.06 | 355.123
2925.37 | 348.412
2926.67 | 311.031
2927.97 | 363.809
2929.28 | 379.021
2930.58 | 362.306
2931.89 | 388.482
2933.19 | 347.14
2934.49 | 359.662
2935.79 | 366.638
2937.1 | 364.986
2938.4 | 364.642
2939.7 | 378.319
2941 | 365.502
2942.3 | 361.073
2943.61 | 367.659
2944.91 | 356.742
2946.21 | 327.582
2947.51 | 332.466
2948.81 | 354.822
2950.11 | 348.234
2951.41 | 359.566
2952.71 | 328.176
2954.01 | 330.254
2955.31 | 338.242
2956.61 | 338.66
2957.91 | 342.144
2959.21 | 320.053
2960.5 | 318.899
2961.8 | 337.159
2963.1 | 345.617
2964.4 | 328.597
2965.7 | 332.095
2966.99 | 294.92
2968.29 | 312.148
2969.59 | 297.792
2970.88 | 313.231
2972.18 | 306.916
2973.48 | 305.086
2974.77 | 306.971
2976.07 | 308.294
2977.36 | 317.936
2978.66 | 313.116
2979.95 | 292.175
2981.25 | 308.193
2982.55 | 296.321
2983.84 | 298.752
2985.13 | 296.813
2986.43 | 291.998
2987.72 | 305.092
2989.01 | 293.868
2990.31 | 288.22
2991.6 | 285.28
2992.89 | 279.738
2994.19 | 286.164
2995.48 | 288.351
2996.77 | 281.601
2998.06 | 265.707
2999.35 | 285.923
3000.65 | 272.287
3001.94 | 275.061
3003.23 | 279.485
3004.52 | 258.02
3005.81 | 272.362
3007.1 | 278.634
3008.39 | 243.039
3009.68 | 259.314
3010.97 | 256.484
3012.26 | 266.344
3013.55 | 261.229
3014.84 | 257.288
3016.12 | 277.251
3017.41 | 242.855
3018.7 | 248.123
3019.99 | 243.419
3021.28 | 231.264
3022.57 | 252.93
3023.85 | 240.388
3025.14 | 229.093
3026.43 | 224.463
3027.71 | 242.487
3029 | 228.036
3030.29 | 225.72
3031.57 | 240.943
3032.86 | 247.434
3034.14 | 222.351
3035.43 | 241.517
3036.71 | 232.968
3038 | 204.28
3039.29 | 228.924
3040.57 | 217.061
3041.85 | 236.655
3043.14 | 226.912
3044.42 | 195.098
3045.7 | 233.045
3046.99 | 220.38
3048.27 | 207.213
3049.55 | 215.03
3050.84 | 215.585
3052.12 | 212.281
3053.4 | 213.108
3053.56 | 213.394
3054.85 | 208.358
3056.14 | 191.321
3057.42 | 233.784
3058.71 | 216.247
3060 | 210.211
3061.28 | 195.174
3062.57 | 180.637
3063.86 | 203.1
3065.14 | 220.064
3066.43 | 208.527
3067.72 | 205.99
3069 | 203.454
3070.29 | 221.417
3071.57 | 202.38
3072.86 | 203.843
3074.14 | 183.307
3075.43 | 172.77
3076.71 | 194.233
3077.99 | 201.696
3079.28 | 182.16
3080.56 | 219.123
3081.85 | 195.086
3083.13 | 171.05
3084.41 | 185.513
3085.69 | 219.476
3086.98 | 183.439
3088.26 | 184.403
3089.54 | 186.866
3090.82 | 196.829
3092.1 | 208.292
3093.39 | 173.256
3094.67 | 199.719
3095.95 | 182.682
3097.23 | 212.146
3098.51 | 191.609
3099.79 | 188.072
3101.07 | 177.535
3102.35 | 190.999
3103.63 | 200.462
3104.91 | 191.425
3106.19 | 193.388
3107.47 | 194.352
3108.75 | 199.815
3110.02 | 185.778
3111.3 | 166.242
3112.58 | 193.205
3113.86 | 171.668
3115.14 | 179.131
3116.41 | 172.595
3117.69 | 200.558
3118.97 | 184.021
3120.25 | 203.484
3121.52 | 179.448
3122.8 | 189.411
3124.07 | 198.374
3125.35 | 175.338
3126.63 | 187.301
3127.9 | 198.264
3129.18 | 189.727
3130.45 | 216.191
3131.73 | 165.654
3133 | 178.117
3134.28 | 173.081
3135.55 | 157.044
3136.82 | 190.507
3138.1 | 188.47
3139.37 | 169.934
3140.64 | 177.897
3141.92 | 183.86
3143.19 | 182.323
3144.46 | 184.287
3145.73 | 191.75
3147.01 | 168.713
3148.28 | 188.677
3149.55 | 181.14
3150.82 | 182.603
3152.09 | 186.066
3153.37 | 181.53
3154.64 | 169.993
3155.91 | 174.456
3157.18 | 188.419
3158.45 | 160.383
3159.72 | 175.346
3160.99 | 143.309
3162.26 | 174.273
3163.53 | 165.236
3164.8 | 185.199
3166.06 | 152.162
3167.33 | 170.626
3168.6 | 150.589
3169.87 | 181.052
3171.14 | 172.015
3172.41 | 151.979
3173.67 | 217.942
3174.94 | 197.405
3176.21 | 176.869
3177.48 | 168.832
3178.74 | 184.295
3180.01 | 179.258
3181.28 | 163.722
3182.54 | 177.685
3183.81 | 177.648
3185.07 | 194.611
3186.34 | 147.575
3187.6 | 177.538
3188.87 | 125.501
3190.13 | 172.965
3191.4 | 171.928
3192.66 | 149.391
3193.93 | 190.354
3195.19 | 178.318
3196.46 | 144.781
3197.72 | 167.244
3198.98 | 150.707
3200.24 | 140.671
3201.51 | 152.134
3202.77 | 163.097
3204.03 | 161.061
3205.3 | 168.024
3206.56 | 159.987
3207.82 | 149.95
3209.08 | 153.414
3210.34 | 142.877
3211.6 | 125.84
3212.86 | 154.803
3214.13 | 157.767
3215.38 | 134.73
3216.65 | 135.693
3217.91 | 161.157
3219.17 | 148.62
3220.43 | 148.583
3221.68 | 137.546
3222.94 | 156.51
3224.2 | 144.973
3225.46 | 145.936
3226.72 | 131.899
3227.98 | 139.863
3229.24 | 125.326
3230.49 | 140.289
3231.75 | 119.253
3233.01 | 125.216
3234.27 | 141.679
3235.52 | 104.642
3236.78 | 112.606
3238.04 | 109.069
3239.29 | 119.032
3240.55 | 108.995
3241.81 | 133.959
3243.06 | 115.422
3244.32 | 105.885
3245.57 | 116.349
3246.83 | 140.312
3248.08 | 129.775
3249.34 | 115.738
3250.59 | 98.7017
3251.85 | 110.665
3253.1 | 127.628
3254.35 | 104.592
3255.61 | 109.555
3256.86 | 109.018
3258.12 | 116.481
3259.37 | 108.445
3260.62 | 91.4079
3261.87 | 111.871
3263.13 | 106.834
3264.38 | 100.298
3265.63 | 102.261
3266.88 | 103.724
3268.13 | 109.688
3269.38 | 97.1508
3270.64 | 116.114
3271.89 | 109.577
3273.14 | 95.5406
3274.39 | 116.504
3275.64 | 75.9672
3276.89 | 93.9304
3278.14 | 96.8937
3279.39 | 99.857
3280.64 | 97.8203
3281.89 | 94.7835
3283.14 | 99.2468
3284.38 | 99.2101
3285.63 | 75.6733
3286.88 | 95.6366
3288.13 | 88.5999
3289.38 | 99.5632
3290.62 | 116.526
3291.87 | 84.4897
3293.12 | 73.453
3294.37 | 111.416
3295.61 | 88.8795
3296.86 | 91.8428
3298.11 | 92.3061
3299.35 | 82.2694
3300.6 | 90.2326
3301.84 | 93.1959
3303.09 | 85.6592
3304.33 | 85.1225
3305.58 | 120.586
3306.82 | 98.049
3308.07 | 95.0123
3309.31 | 77.4755
3310.56 | 70.4388
3311.8 | 84.4021
3313.05 | 88.8654
3314.29 | 68.8286
3315.53 | 68.7919
3316.78 | 96.7552
3318.02 | 102.718
3319.26 | 95.1817
3320.51 | 90.645
3321.75 | 80.6083
3322.99 | 84.5716
3324.23 | 89.5348
3325.47 | 98.9981
3326.71 | 71.4614
3327.96 | 90.9247
3329.2 | 64.3879
3330.44 | 63.3512
3331.68 | 61.8145
3332.92 | 79.7777
3334.16 | 64.741
3335.4 | 91.2043
3336.64 | 73.6676
3337.88 | 42.1308
3339.12 | 45.0941
3340.36 | 67.0574
3341.6 | 94.0207
3342.84 | 65.9839
3344.07 | 86.9472
3345.31 | 61.9105
3346.55 | 81.8738
3347.79 | 55.837
3349.03 | 71.3003
3350.26 | 84.2636
3351.5 | 80.2269
3352.74 | 87.6901
3353.97 | 64.6534
3355.21 | 68.6167
3356.45 | 68.0799
3357.68 | 90.0432
3358.92 | 61.5065
3360.16 | 68.4698
3361.39 | 52.933
3362.63 | 86.3963
3363.86 | 54.3596
3365.1 | 75.3229
3366.33 | 64.2861
3367.57 | 96.7494
3368.8 | 47.2127
3370.04 | 67.176
3371.27 | 90.1392
3372.5 | 61.1025
3373.74 | 51.0658
3374.97 | 63.0291
3376.2 | 60.9923
3377.44 | 86.9556
3378.67 | 68.9189
3379.9 | 58.3821
3381.13 | 66.8454
3382.37 | 78.8087
3383.6 | 74.772
3384.83 | 68.7352
3386.06 | 50.6985
3387.29 | 65.6618
3388.52 | 50.1251
3389.75 | 49.0883
3390.99 | 52.5516
3392.22 | 43.5149
3393.45 | 91.9782
3394.68 | 44.4414
3395.91 | 82.4047
3397.14 | 72.868
3398.37 | 42.8313
3399.59 | 70.2945
3400.82 | 50.2578
3402.05 | 50.2211
3403.28 | 63.6843
3404.51 | 53.1476
3405.74 | 59.6109
3406.97 | 52.5742
3408.19 | 68.0374
3409.42 | 56.0007
3410.65 | 69.964
3411.87 | 76.9273
3413.1 | 42.3905
3414.33 | 78.3538
3415.55 | 55.8171
3416.78 | 84.7804
3418.01 | 58.2436
3419.23 | 76.2069
3420.46 | 61.6702
3421.68 | 48.6335
3422.91 | 66.0967
3424.13 | 47.06
3425.36 | 32.5233
3426.58 | 57.9865
3427.81 | 57.9498
3429.03 | 43.4131
3430.26 | 55.8764
3431.48 | 67.8396
3432.7 | 52.3029
3433.93 | 45.2662
3435.15 | 51.7295
3436.37 | 60.1927
3437.6 | 60.656
3438.82 | 62.1193
3440.04 | 51.5826
3441.26 | 65.5458
3442.48 | 80.0091
3443.71 | 53.9724
3444.93 | 51.4357
3446.15 | 66.3989
3447.37 | 56.3622
3448.59 | 73.8255
3449.81 | 80.7887
3451.03 | 54.252
3452.25 | 62.7153
3453.47 | 65.6786
3454.69 | 43.6418
3455.91 | 34.6051
3457.13 | 71.5684
3458.35 | 52.5317
3459.57 | 35.4949
3460.79 | 80.4582
3462.01 | 68.4215
3463.23 | 46.3848
3464.44 | 36.348
3465.66 | 49.8113
3466.88 | 57.2746
3468.1 | 57.2379
3469.31 | 66.7011
3470.53 | 64.1644
3471.75 | 67.6277
3472.97 | 63.591
3474.18 | 50.0542
3475.4 | 55.0175
3476.62 | 68.4808
3477.83 | 76.944
3479.05 | 61.9073
3480.26 | 42.8706
3481.48 | 47.8339
3482.69 | 34.2971
3483.91 | 63.7604
3485.12 | 30.7237
3486.34 | 61.687
3487.55 | 34.6502
3488.77 | 60.1135
3489.98 | 36.0768
3491.19 | 43.0401
3492.41 | 61.0033
3493.62 | 41.4666
3494.83 | 53.4299
3496.05 | 46.3932
3497.26 | 63.8564
3498.47 | 59.3197
3499.68 | 28.283