## Sheet1
ToS | Flow Rate | Error | Flow Rate | Error | Flow Rate | Error
Mins | mmol/min/g(cat) |  | mmol/min/g(cat) |  | mmol/min/g(cat)
| CO | CO | Cl2 | Cl2 | COCl2 | COCl2
-15 | 1.63237 | 0.00104 | 1.38503 | 0.00308 | 0 | 0
0 | 1.34631 | 0.06561 | 0.71055 | 0.48908 | 0.00273 | 0.00494
30 | 1.44761 | 0.00726 | 1.13262 | 0.00497 | 0.23938 | 0.00041995
60 | 1.45026 | 0.0021 | 1.15022 | 0.00735 | 0.23817 | 0.00134
90 | 1.45845 | 0.00136 | 1.14872 | 0.00714 | 0.23753 | 0.000362102
120 | 1.45907 | 0.00109 | 1.15306 | 0.00781 | 0.23807 | 0.000314201
150 | 1.46273 | 0.00111 | 1.15811 | 0.01195 | 0.23876 | 0.000440229