## Sheet1
ToS | Flow Rate | Error | Flow Rate | Error | Flow Rate | Error
Min | mmol/min/g(cat) |  | mmol/min/g(cat) |  | mmol/min/g(cat)
| CO | CO | Cl2 | Cl2 | COCl2 | COCl2
-15 | 1.64397 | 0.0162 | 1.40311 | 0.00101 | 0 | 0
0 | 1.45188 | 0.16434 | 1.25472 | 0.09441 | 0.03508 | 0.03809
30 | 1.60298 | 0.000931657 | 1.33615 | 0.00211 | 0.073 | 0.00059227
60 | 1.60563 | 0.00121 | 1.34394 | 0.00207 | 0.07055 | 0.000189484
90 | 1.60501 | 0.000691815 | 1.34324 | 0.00281 | 0.06923 | 0.00013787
120 | 1.60768 | 0.00141 | 1.3426 | 0.00139 | 0.06849 | 0.000255511
150 | 1.60761 | 0.00040839 | 1.34091 | 0.00042984 | 0.06708 | 0.000349071