## Sheet1
ToS | Phosgene Flow Rate | Error | Phosgene Flow Rate | Error | Phosgene Flow Rate | Error | Phosgene Flow Rate | Error
Min | mmol/min/g(cat) | mmol/min/g(cat) | mmol/min/g(cat) | mmol/min/g(cat) | mmol/min/g(cat) | mmol/min/g(cat) | mmol/min/g(cat) | mmol/min/g(cat)
| SAC-1 | SAC-1 | SAC-2 | SAC-2 | SAC-3 | SAC-3 | SAC-4 | SAC-4
-15 | 0 | 0 | 0 | 0 | 0 | 0 | 0 | 0
0 | 0.00273 | 0.00494 | 0.03508 | 0.03809 | 0.04883 | 0.07519 | 0.07571 | 0.10225
30 | 0.23938 | 0.00041995 | 0.073 | 0.00059227 | 0.2593 | 0.000530177 | 0.25466 | 0.000714647
60 | 0.23817 | 0.00134 | 0.07055 | 0.000189484 | 0.2548 | 0.00203 | 0.25086 | 0.000994867
90 | 0.23753 | 0.000362102 | 0.06923 | 0.00013787 | 0.25132 | 0.000627528 | 0.24979 | 0.000620915
120 | 0.23807 | 0.000314201 | 0.06849 | 0.000255511 | 0.24948 | 0.000733736 | 0.24653 | 0.000940604
150 | 0.23876 | 0.000440229 | 0.06708 | 0.000349071 | 0.2466 | 0.00113 | 0.24452 | 0.000827101