## Sheet1
1/T | ln[COCl2] | Error | 1/T | ln[COCl2] | Error | 1/T | ln[COCl2] | Error | 1/T | ln[COCl2] | Error
1/K | Calgon | Calgon | 1/K | Sibunit | Sibunit | 1/K | Donau | Donau | 1/K | Norit RB4C | Norit RB4C
0.00328 | -2.35348 | 0.00982 | 0.00329 | -3.61836 | 0.03378 | 0.00328 | -2.39681 | 0.01613 | 0.00329 | -2.49809 | 0.07073
0.00321 | -2.01933 | 0.02295 | 0.00323 | -3.35442 | 0.01205 | 0.00321 | -2.0744 | 0.00939 | 0.00322 | -2.17215 | 0.09318
0.00314 | -1.66732 | 0.0165 | 0.00316 | -3.06714 | 0.02112 | 0.00314 | -1.76183 | 0.00652 | 0.00314 | -1.81942 | 0.08066
0.00307 | -1.33918 | 0.01959 | 0.00309 | -2.8019 | 0.01699 | 0.00306 | -1.45584 | 0.00786 | 0.00307 | -1.48242 | 0.06092
0.003 | -1.03398 | 0.02715 | 0.00302 | -2.55554 | 0.0146 | 0.00299 | -1.17152 | 0.01457 | 0.003 | -1.17171 | 0.06269