## Sheet1
Temperature | Flow Rate | Error | Flow Rate | Error | Flow Rate | Error
K | mmol/min/g(cat) |  | mmol/min/g(cat) |  | mmol/min/g(cat)
| CO | CO | Cl2 | Cl2 | COCl2 | COCl2
273 | 1.61793 | 0.00099967 | 1.38461 | 0.00169 | 0 | 0
321 | 1.37724 | 0.00316 | 1.04568 | 0.01334 | 0.30313 | 0.00174
385 | 0.5546 | 0.00362 | 0.08591 | 0.00786 | 1.16032 | 0.00482
439 | 0.45562 | 0.01103 | 0.00227 | 0.000331036 | 1.2424 | 0.00158
492 | 0.4723 | 0.00119 | 0.00699 | 0.000426142 | 1.23781 | 0.00174
539 | 0.51314 | 0.000569176 | 0.04541 | 0.00212 | 1.20415 | 0.000674312