## Mass Balance
Temperature | Flow Rate | Flow Rate | Flow Rate | Flow Rate
K | (mmol/min/g(cat)) | (mmol/min/g(cat)) | (mmol/min/g(cat)) | (mmol/min/g(cat))
| Cl2 | COCl2 | Cl2 + COCl2 | Missing
298 | 1.37957 | 0 | 1.37957 | 0
317.55595 | 1.19867 | 0.17219 | 1.37086 | 0.00871
388.3627 | 0.28691 | 1.02934 | 1.31625 | 0.06332
450.10754 | 0.00279 | 1.29269 | 1.29548 | 0.08409
503.20278 | 0.0044 | 1.2884 | 1.2928 | 0.08677
552.13571 | 0.04101 | 1.26106 | 1.30207 | 0.0775