## Sheet1
ToS | Flow Rate | Error | Flow Rate | Error | Flow Rate | Error
Min | mmol/min/g(cat) |  | mmol/min/g(cat) |  | mmol/min/g(cat)
| CO | CO | Cl2 | Cl2 | COCl2 | COCl2
-15 | 1.63816 | 0.000719181 | 1.41651 | 0.00183 | 0 | 0
0 | 1.37048 | 0.02003 | 0.79793 | 0.53314 | 0.04883 | 0.07519
30 | 1.43902 | 0.00103 | 1.12615 | 0.00606 | 0.2593 | 0.000530177
60 | 1.43988 | 0.00238 | 1.13065 | 0.0169 | 0.2548 | 0.00203
90 | 1.44105 | 0.00168 | 1.13694 | 0.01097 | 0.25132 | 0.000627528
120 | 1.44331 | 0.000441235 | 1.14143 | 0.0057 | 0.24948 | 0.000733736
150 | 1.45369 | 0.00612 | 1.13953 | 0.01136 | 0.2466 | 0.00113