## Sheet1
ToS | Flow Rate | Error | Flow Rate | Error | Flow Rate | Error
Min | mmol/min/g(cat) |  | mmol/min/g(cat) |  | mmol/min/g(cat)
| CO | CO | Cl2 | Cl2 | COCl2 | COCl2
-15 | 1.63912 | 0.000853687 | 1.40973 | 0.000805538 | 0 | 0
0 | 1.37953 | 0.02385 | 0.76859 | 0.51323 | 0.07571 | 0.10225
30 | 1.44347 | 0.00172 | 1.12316 | 0.00492 | 0.25466 | 0.000714647
60 | 1.44596 | 0.0029 | 1.12998 | 0.00472 | 0.25086 | 0.000994867
90 | 1.45064 | 0.00615 | 1.12581 | 0.00508 | 0.24979 | 0.000620915
120 | 1.44682 | 0.00147 | 1.12843 | 0.00325 | 0.24653 | 0.000940604
150 | 1.4469 | 0.00248 | 1.13141 | 0.00569 | 0.24452 | 0.000827101