## Sheet1
ToS | Flow Rate | Flow Rate | Flow Rate | Flow Rate
Mins | mmol/min/g(cat) | mmol/min/g(cat) | mmol/min/g(cat) | mmol/min/g(cat)
| Cl2 | COCl2 | Total | Missing
A0 | 1.38503 | 0 | 1.38503 | 0
0 | 0.71055 | 0.00273 | 0.71328 | 0.67175
30 | 1.13262 | 0.23938 | 1.37199 | 0.01304
60 | 1.15022 | 0.23817 | 1.38838
90 | 1.14872 | 0.23753 | 1.38625
120 | 1.15306 | 0.23807 | 1.39113
150 | 1.15811 | 0.23876 | 1.39687