## Sheet1
ToS | Flow Rate | Flow Rate | Flow Rate | Flow Rate
Mins | mmol/min/g(cat) | mmol/min/g(cat) | mmol/min/g(cat) | mmol/min/g(cat)
| Cl2 | COCl2 | Total | Missing
A0 | 1.40311 | 0 | 1.40311 | 0
0 | 1.25472 | 0.03508 | 1.2898 | 0.11331
30 | 1.33615 | 0.073 | 1.40914
60 | 1.34394 | 0.07055 | 1.41449
90 | 1.34324 | 0.06923 | 1.41247
120 | 1.3426 | 0.06849 | 1.41109
150 | 1.34091 | 0.06708 | 1.40798