## NWF-1
! | 26/11/2025 | 13:32
! | Ref | Plane: | 0 | mm
# | MHZ | S | MA | R | 50
! | [9 empty] | S11 | EMI SE | SE_R | SE_A | SE_T
3000 | 0.9667 | -145.8 | 0.1198 | 110.95 | 0.1195 | 111.82 | 0.96461 | -111.29 | 3 | -0.2941656 | 18.43086 | 11.83818 | 6.592687 | 18.43086
3007.5 | 0.95794 | -147.96 | 0.1239 | 108.62 | 0.1234 | 109.27 | 0.96537 | -113.31 | 3.0075 | -0.3732338 | 18.13857 | 10.84331 | 7.29526 | 18.13857
3015 | 0.95071 | -150.22 | 0.1281 | 106.45 | 0.1274 | 107.24 | 0.96699 | -114.59 | 3.015 | -0.4390388 | 17.84902 | 10.17048 | 7.678533 | 17.84902
3022.5 | 0.94408 | -152.45 | 0.1326 | 104.19 | 0.1323 | 105.11 | 0.96555 | -115.47 | 3.0225 | -0.4998241 | 17.54913 | 9.637187 | 7.911942 | 17.54913
3030 | 0.93785 | -154.54 | 0.1381 | 101.88 | 0.1375 | 102.89 | 0.95881 | -116.47 | 3.03 | -0.5573323 | 17.19613 | 9.192387 | 8.003739 | 17.19613
3037.5 | 0.93161 | -156.41 | 0.1441 | 99.45 | 0.1433 | 100.35 | 0.94656 | -118.02 | 3.0375 | -0.6153172 | 16.82672 | 8.79088 | 8.035841 | 16.82672
3045 | 0.92442 | -158.08 | 0.1501 | 96.54 | 0.1493 | 97.72 | 0.93054 | -120.44 | 3.045 | -0.6826133 | 16.47239 | 8.372933 | 8.099454 | 16.47239
3052.5 | 0.91604 | -159.65 | 0.1561 | 93.56 | 0.1554 | 94.78 | 0.91622 | -123.56 | 3.0525 | -0.7617112 | 16.13194 | 7.93523 | 8.196712 | 16.13194
3060 | 0.90615 | -161.28 | 0.1618 | 90.72 | 0.1611 | 91.85 | 0.90656 | -126.86 | 3.06 | -0.8559981 | 15.82043 | 7.474086 | 8.346343 | 15.82043
3067.5 | 0.89499 | -163.14 | 0.1671 | 88.04 | 0.1665 | 89.01 | 0.90323 | -129.72 | 3.0675 | -0.9636363 | 15.54047 | 7.011624 | 8.528847 | 15.54047
3075 | 0.88318 | -165.3 | 0.173 | 85.4 | 0.1721 | 86.4 | 0.904 | -131.73 | 3.075 | -1.079015 | 15.23908 | 6.57591 | 8.663168 | 15.23908
3082.5 | 0.87108 | -167.79 | 0.1792 | 82.96 | 0.1779 | 83.93 | 0.90455 | -132.86 | 3.0825 | -1.198839 | 14.93324 | 6.175873 | 8.757366 | 14.93324
3090 | 0.86026 | -170.48 | 0.1861 | 80.41 | 0.1851 | 81.49 | 0.90051 | -133.53 | 3.09 | -1.307405 | 14.60507 | 5.851056 | 8.754016 | 14.60507
3097.5 | 0.85148 | -173.11 | 0.194 | 77.6 | 0.193 | 78.84 | 0.8895 | -134.3 | 3.0975 | -1.396511 | 14.24397 | 5.60696 | 8.637005 | 14.24397
3105 | 0.84455 | -175.48 | 0.2023 | 74.71 | 0.2013 | 76 | 0.87182 | -135.75 | 3.105 | -1.467493 | 13.88008 | 5.425188 | 8.454894 | 13.88008
3112.5 | 0.83818 | -177.42 | 0.2105 | 71.64 | 0.2097 | 72.9 | 0.85082 | -138.21 | 3.1125 | -1.533254 | 13.53496 | 5.265798 | 8.26916 | 13.53496
3120 | 0.83086 | -178.99 | 0.2185 | 68.48 | 0.2178 | 69.71 | 0.83169 | -141.51 | 3.12 | -1.609443 | 13.21097 | 5.090985 | 8.119986 | 13.21097
3127.5 | 0.82102 | 179.61 | 0.2263 | 65.38 | 0.2255 | 66.47 | 0.81889 | -145.13 | 3.1275 | -1.712925 | 12.90631 | 4.868808 | 8.037501 | 12.90631
3135 | 0.80785 | 178.14 | 0.2343 | 62.36 | 0.233 | 63.46 | 0.81329 | -148.29 | 3.135 | -1.853385 | 12.60455 | 4.591972 | 8.012582 | 12.60455
3142.5 | 0.79178 | 176.29 | 0.2426 | 59.42 | 0.2412 | 60.5 | 0.81178 | -150.53 | 3.1425 | -2.027909 | 12.30218 | 4.281929 | 8.020255 | 12.30218
3150 | 0.77378 | 173.93 | 0.2516 | 56.43 | 0.2502 | 57.58 | 0.80905 | -151.86 | 3.15 | -2.22765 | 11.98579 | 3.965692 | 8.020095 | 11.98579
3157.5 | 0.75679 | 171.15 | 0.2613 | 53.38 | 0.2602 | 54.53 | 0.80086 | -152.66 | 3.1575 | -2.420492 | 11.65721 | 3.692987 | 7.964225 | 11.65721
3165 | 0.74265 | 168.19 | 0.2716 | 50.15 | 0.2707 | 51.31 | 0.7859 | -153.55 | 3.165 | -2.584316 | 11.3214 | 3.482657 | 7.838748 | 11.3214
3172.5 | 0.73185 | 165.41 | 0.2817 | 46.78 | 0.2811 | 47.84 | 0.7648 | -155.05 | 3.1725 | -2.711558 | 11.00426 | 3.331119 | 7.673144 | 11.00426
3180 | 0.7228 | 163.11 | 0.2917 | 43.39 | 0.291 | 44.31 | 0.74205 | -157.42 | 3.18 | -2.819637 | 10.70127 | 3.209719 | 7.491552 | 10.70127
3187.5 | 0.71355 | 161.3 | 0.3012 | 39.97 | 0.3004 | 40.78 | 0.72204 | -160.49 | 3.1875 | -2.931512 | 10.4229 | 3.090544 | 7.332357 | 10.4229
3195 | 0.70174 | 159.82 | 0.3107 | 36.59 | 0.3096 | 37.33 | 0.70839 | -163.63 | 3.195 | -3.076475 | 10.15317 | 2.945118 | 7.208057 | 10.15317
3202.5 | 0.68561 | 158.36 | 0.3205 | 33.26 | 0.319 | 34.02 | 0.70091 | -166.21 | 3.2025 | -3.278457 | 9.883439 | 2.757742 | 7.125698 | 9.883439
3210 | 0.66533 | 156.53 | 0.3308 | 29.89 | 0.3293 | 30.7 | 0.69571 | -167.9 | 3.21 | -3.539258 | 9.60869 | 2.538829 | 7.069861 | 9.60869
3217.5 | 0.64413 | 154.12 | 0.3416 | 26.43 | 0.3403 | 27.27 | 0.68828 | -168.78 | 3.2175 | -3.820529 | 9.329643 | 2.327725 | 7.001918 | 9.329643
3225 | 0.62502 | 151.26 | 0.3526 | 22.9 | 0.3518 | 23.72 | 0.6755 | -169.33 | 3.225 | -4.082122 | 9.054354 | 2.151332 | 6.903022 | 9.054354
3232.5 | 0.61053 | 148.34 | 0.3634 | 19.25 | 0.3628 | 19.98 | 0.65626 | -170.1 | 3.2325 | -4.28586 | 8.792302 | 2.025572 | 6.76673 | 8.792302
3240 | 0.60061 | 145.79 | 0.3741 | 15.55 | 0.3732 | 16.24 | 0.63276 | -171.55 | 3.24 | -4.428149 | 8.540246 | 1.943173 | 6.597073 | 8.540246
3247.5 | 0.59325 | 143.84 | 0.3842 | 11.85 | 0.3829 | 12.51 | 0.60901 | -173.78 | 3.2475 | -4.535245 | 8.308853 | 1.883885 | 6.424968 | 8.308853
3255 | 0.58502 | 142.52 | 0.3942 | 8.18 | 0.3924 | 8.81 | 0.58968 | -176.47 | 3.255 | -4.656586 | 8.085668 | 1.819381 | 6.266287 | 8.085668
3262.5 | 0.57283 | 141.56 | 0.404 | 4.49 | 0.4019 | 5.23 | 0.57729 | -179.01 | 3.2625 | -4.839485 | 7.872373 | 1.727175 | 6.145198 | 7.872373
3270 | 0.55546 | 140.5 | 0.4136 | 0.81 | 0.4116 | 1.64 | 0.57026 | 179.15 | 3.27 | -5.106944 | 7.668389 | 1.602303 | 6.066086 | 7.668389
3277.5 | 0.53495 | 139.02 | 0.4229 | -2.84 | 0.4214 | -1.99 | 0.56511 | 178.17 | 3.2775 | -5.433736 | 7.475246 | 1.464061 | 6.011185 | 7.475246
3285 | 0.51532 | 136.97 | 0.4326 | -6.51 | 0.4315 | -5.69 | 0.55809 | 177.86 | 3.285 | -5.75846 | 7.27827 | 1.340405 | 5.937864 | 7.27827
3292.5 | 0.50001 | 134.55 | 0.4421 | -10.21 | 0.4411 | -9.45 | 0.54613 | 177.75 | 3.2925 | -6.020426 | 7.08959 | 1.249445 | 5.840144 | 7.08959
3300 | 0.49139 | 132.15 | 0.4513 | -13.9 | 0.4503 | -13.21 | 0.52816 | 177.35 | 3.3 | -6.171474 | 6.910693 | 1.200239 | 5.710455 | 6.910693
3307.5 | 0.48872 | 130.25 | 0.4602 | -17.6 | 0.4588 | -16.95 | 0.50608 | 176.32 | 3.3075 | -6.218798 | 6.741068 | 1.185282 | 5.555786 | 6.741068
3315 | 0.48873 | 129.13 | 0.4688 | -21.3 | 0.467 | -20.66 | 0.48462 | 174.56 | 3.315 | -6.21862 | 6.580248 | 1.185337 | 5.39491 | 6.580248
3322.5 | 0.48687 | 128.77 | 0.4772 | -24.96 | 0.4752 | -24.27 | 0.46847 | 172.33 | 3.3225 | -6.25174 | 6.425991 | 1.174996 | 5.250995 | 6.425991
3330 | 0.4795 | 128.79 | 0.485 | -28.59 | 0.483 | -27.87 | 0.46011 | 170.03 | 3.33 | -6.384228 | 6.285165 | 1.134643 | 5.150522 | 6.285165
3337.5 | 0.46607 | 128.73 | 0.4925 | -32.21 | 0.4909 | -31.45 | 0.45909 | 168.11 | 3.3375 | -6.630977 | 6.151875 | 1.06361 | 5.088266 | 6.151875
3345 | 0.44892 | 128.17 | 0.5001 | -35.82 | 0.4991 | -35.1 | 0.46245 | 166.74 | 3.345 | -6.956621 | 6.018863 | 0.9774094 | 5.041453 | 6.018863
3352.5 | 0.43115 | 126.85 | 0.5078 | -39.42 | 0.5067 | -38.78 | 0.46536 | 165.89 | 3.3525 | -7.307432 | 5.886146 | 0.8931708 | 4.992975 | 5.886146
3360 | 0.41724 | 124.68 | 0.5154 | -43.01 | 0.5141 | -42.44 | 0.46417 | 165.33 | 3.36 | -7.592281 | 5.757112 | 0.8306686 | 4.926443 | 5.757112
3367.5 | 0.40991 | 122.02 | 0.5227 | -46.62 | 0.5211 | -46.09 | 0.45776 | 164.78 | 3.3675 | -7.74623 | 5.63495 | 0.7989035 | 4.836046 | 5.63495
3375 | 0.40932 | 119.44 | 0.5295 | -50.2 | 0.5277 | -49.66 | 0.4478 | 164 | 3.375 | -7.758741 | 5.522681 | 0.7963812 | 4.7263 | 5.522681
3382.5 | 0.41288 | 117.43 | 0.5361 | -53.69 | 0.5341 | -53.16 | 0.43746 | 162.82 | 3.3825 | -7.683523 | 5.415084 | 0.8116785 | 4.603405 | 5.415084
3390 | 0.41655 | 116.1 | 0.5417 | -57.17 | 0.5398 | -56.59 | 0.42938 | 161.24 | 3.39 | -7.606657 | 5.324823 | 0.8276445 | 4.497179 | 5.324823
3397.5 | 0.4178 | 115.35 | 0.5469 | -60.58 | 0.5456 | -59.98 | 0.42576 | 159.42 | 3.3975 | -7.580631 | 5.241842 | 0.8331283 | 4.408713 | 5.241842
3405 | 0.41544 | 114.82 | 0.5521 | -63.94 | 0.5516 | -63.39 | 0.42585 | 157.54 | 3.405 | -7.629834 | 5.159645 | 0.8227944 | 4.336851 | 5.159645
3412.5 | 0.40957 | 114.13 | 0.5581 | -67.27 | 0.5576 | -66.78 | 0.4274 | 155.85 | 3.4125 | -7.753437 | 5.06576 | 0.7974494 | 4.26831 | 5.06576
3420 | 0.40196 | 112.84 | 0.5646 | -70.63 | 0.5638 | -70.2 | 0.42755 | 154.34 | 3.42 | -7.916343 | 4.965183 | 0.7653414 | 4.199841 | 4.965183
3427.5 | 0.39499 | 110.85 | 0.5714 | -74.06 | 0.5704 | -73.62 | 0.425 | 152.88 | 3.4275 | -8.068278 | 4.861195 | 0.7366635 | 4.124532 | 4.861195
3435 | 0.39036 | 108.36 | 0.5785 | -77.5 | 0.577 | -77.05 | 0.42021 | 151.17 | 3.435 | -8.170694 | 4.753933 | 0.7179928 | 4.03594 | 4.753933
3442.5 | 0.38813 | 105.69 | 0.5851 | -80.93 | 0.5833 | -80.43 | 0.4149 | 149.03 | 3.4425 | -8.220456 | 4.655398 | 0.709107 | 3.946291 | 4.655398
3450 | 0.38709 | 103.27 | 0.5904 | -84.34 | 0.5889 | -83.75 | 0.41142 | 146.45 | 3.45 | -8.243761 | 4.577073 | 0.7049865 | 3.872087 | 4.577073
3457.5 | 0.38638 | 101.22 | 0.5949 | -87.7 | 0.5938 | -87.05 | 0.41138 | 143.65 | 3.4575 | -8.259707 | 4.511121 | 0.7021821 | 3.808939 | 4.511121
3465 | 0.38494 | 99.5 | 0.5989 | -90.96 | 0.5984 | -90.32 | 0.4143 | 141.03 | 3.465 | -8.292139 | 4.452914 | 0.6965156 | 3.756398 | 4.452914
3472.5 | 0.3822 | 97.69 | 0.6034 | -94.16 | 0.6028 | -93.56 | 0.41799 | 138.98 | 3.4725 | -8.354186 | 4.387894 | 0.6858121 | 3.702082 | 4.387894
3480 | 0.37914 | 95.43 | 0.6085 | -97.37 | 0.6074 | -96.79 | 0.41924 | 137.56 | 3.48 | -8.424008 | 4.314788 | 0.6739796 | 3.640809 | 4.314788
3487.5 | 0.37701 | 92.5 | 0.6139 | -100.65 | 0.6126 | -100.02 | 0.41589 | 136.49 | 3.4875 | -8.472943 | 4.238047 | 0.6658183 | 3.572229 | 4.238047
3495 | 0.37723 | 89.13 | 0.6203 | -103.95 | 0.6185 | -103.26 | 0.40772 | 135.28 | 3.495 | -8.467876 | 4.147964 | 0.6666584 | 3.481306 | 4.147964
3502.5 | 0.37966 | 85.67 | 0.6267 | -107.27 | 0.6246 | -106.52 | 0.39651 | 133.38 | 3.5025 | -8.412103 | 4.058806 | 0.6759814 | 3.382825 | 4.058806
3510 | 0.38291 | 82.62 | 0.6323 | -110.58 | 0.6303 | -109.76 | 0.38563 | 130.57 | 3.51 | -8.338066 | 3.981536 | 0.6885757 | 3.292961 | 3.981536
3517.5 | 0.38511 | 80.19 | 0.6368 | -113.82 | 0.6356 | -112.97 | 0.3782 | 126.93 | 3.5175 | -8.288304 | 3.919939 | 0.6971831 | 3.222756 | 3.919939
3525 | 0.38458 | 78.26 | 0.6412 | -116.97 | 0.6405 | -116.15 | 0.37626 | 122.95 | 3.525 | -8.300266 | 3.86013 | 0.6951034 | 3.165026 | 3.86013
3532.5 | 0.38098 | 76.43 | 0.6458 | -120.04 | 0.6445 | -119.31 | 0.37819 | 119.48 | 3.5325 | -8.381956 | 3.798039 | 0.6810793 | 3.11696 | 3.798039
3540 | 0.37503 | 74.27 | 0.6504 | -123.15 | 0.6485 | -122.42 | 0.38134 | 116.81 | 3.54 | -8.51868 | 3.736389 | 0.6582866 | 3.078103 | 3.736389
3547.5 | 0.36896 | 71.51 | 0.6552 | -126.28 | 0.653 | -125.48 | 0.38199 | 114.84 | 3.5475 | -8.660414 | 3.672522 | 0.6355235 | 3.036999 | 3.672522
3555 | 0.36446 | 68.07 | 0.6608 | -129.44 | 0.6582 | -128.62 | 0.37777 | 113.02 | 3.555 | -8.767003 | 3.598599 | 0.618963 | 2.979636 | 3.598599
3562.5 | 0.36222 | 64.2 | 0.6668 | -132.67 | 0.6638 | -131.82 | 0.36841 | 110.81 | 3.5625 | -8.820551 | 3.520088 | 0.6108185 | 2.90927 | 3.520088
3570 | 0.36188 | 60.4 | 0.6719 | -135.94 | 0.6693 | -135.04 | 0.35643 | 107.83 | 3.57 | -8.828708 | 3.453907 | 0.609588 | 2.844319 | 3.453907
3577.5 | 0.3621 | 57.06 | 0.6758 | -139.16 | 0.6743 | -138.24 | 0.34584 | 103.9 | 3.5775 | -8.82343 | 3.403636 | 0.610384 | 2.793252 | 3.403636
3585 | 0.36132 | 54.28 | 0.6796 | -142.25 | 0.6784 | -141.44 | 0.33946 | 99.54 | 3.585 | -8.84216 | 3.354933 | 0.6075646 | 2.747368 | 3.354933
3592.5 | 0.35858 | 51.9 | 0.6833 | -145.27 | 0.6817 | -144.58 | 0.33877 | 95.46 | 3.5925 | -8.908279 | 3.307772 | 0.5977229 | 2.710049 | 3.307772
3600 | 0.35369 | 49.61 | 0.687 | -148.29 | 0.6848 | -147.6 | 0.3419 | 92.15 | 3.6 | -9.027544 | 3.260865 | 0.580399 | 2.680466 | 3.260865
3607.5 | 0.34731 | 47.06 | 0.6908 | -151.31 | 0.6883 | -150.58 | 0.3448 | 89.58 | 3.6075 | -9.185654 | 3.212953 | 0.5582551 | 2.654698 | 3.212953
3615 | 0.34051 | 43.88 | 0.6953 | -154.35 | 0.6929 | -153.62 | 0.34357 | 87.31 | 3.615 | -9.357403 | 3.156555 | 0.5352173 | 2.621338 | 3.156555
3622.5 | 0.33429 | 40.03 | 0.7003 | -157.5 | 0.6977 | -156.77 | 0.33643 | 84.79 | 3.6225 | -9.517532 | 3.094317 | 0.5146469 | 2.579671 | 3.094317
3630 | 0.32954 | 35.76 | 0.7045 | -160.72 | 0.7022 | -159.96 | 0.32487 | 81.59 | 3.63 | -9.641837 | 3.04238 | 0.4992572 | 2.543123 | 3.04238
3637.5 | 0.32717 | 31.56 | 0.7077 | -163.91 | 0.7063 | -163.15 | 0.31227 | 77.52 | 3.6375 | -9.704531 | 3.003016 | 0.491681 | 2.511335 | 3.003016
3645 | 0.32618 | 27.78 | 0.7105 | -166.99 | 0.7091 | -166.34 | 0.30302 | 73 | 3.645 | -9.730853 | 2.968718 | 0.4885363 | 2.480182 | 2.968718
3652.5 | 0.32575 | 24.69 | 0.7131 | -169.99 | 0.711 | -169.44 | 0.29993 | 68.73 | 3.6525 | -9.742312 | 2.936991 | 0.4871741 | 2.449817 | 2.936991
3660 | 0.32396 | 22.04 | 0.7158 | -172.95 | 0.7128 | -172.39 | 0.30242 | 65.2 | 3.66 | -9.790172 | 2.904166 | 0.4815274 | 2.422639 | 2.904166
3667.5 | 0.32033 | 19.61 | 0.7185 | -175.87 | 0.7154 | -175.25 | 0.30651 | 62.46 | 3.6675 | -9.888048 | 2.871465 | 0.4701941 | 2.40127 | 2.871465
3675 | 0.31459 | 16.79 | 0.7218 | -178.83 | 0.7188 | -178.18 | 0.30737 | 60.06 | 3.675 | -10.0451 | 2.831662 | 0.4525924 | 2.37907 | 2.831662
3682.5 | 0.30725 | 13.26 | 0.7254 | 178.1 | 0.7225 | 178.76 | 0.30197 | 57.34 | 3.6825 | -10.25016 | 2.788449 | 0.4306482 | 2.357801 | 2.788449
3690 | 0.30006 | 9.2 | 0.7284 | 174.95 | 0.726 | 175.64 | 0.29082 | 53.78 | 3.69 | -10.45584 | 2.752601 | 0.4097579 | 2.342843 | 2.752601
3697.5 | 0.29419 | 4.86 | 0.7305 | 171.81 | 0.7286 | 172.48 | 0.27766 | 49.16 | 3.6975 | -10.62744 | 2.727596 | 0.3931415 | 2.334454 | 2.727596
3705 | 0.29003 | 0.7 | 0.732 | 168.73 | 0.7304 | 169.32 | 0.26783 | 43.97 | 3.705 | -10.75114 | 2.709778 | 0.3816019 | 2.328176 | 2.709778
3712.5 | 0.28715 | -2.91 | 0.7336 | 165.74 | 0.7313 | 166.27 | 0.26562 | 39.04 | 3.7125 | -10.83782 | 2.690814 | 0.3737269 | 2.317087 | 2.690814
3720 | 0.28442 | -5.93 | 0.7352 | 162.82 | 0.732 | 163.38 | 0.27058 | 35.15 | 3.72 | -10.9208 | 2.67189 | 0.3663475 | 2.305543 | 2.67189
3727.5 | 0.28122 | -8.6 | 0.7369 | 159.97 | 0.7334 | 160.59 | 0.27817 | 32.49 | 3.7275 | -11.01908 | 2.651829 | 0.3578031 | 2.294026 | 2.651829
3735 | 0.27704 | -11.62 | 0.7388 | 157.1 | 0.7355 | 157.75 | 0.28248 | 30.52 | 3.735 | -11.14915 | 2.629462 | 0.3468123 | 2.28265 | 2.629462
3742.5 | 0.27257 | -15.28 | 0.7407 | 154.17 | 0.7379 | 154.81 | 0.27909 | 28.58 | 3.7425 | -11.29044 | 2.607153 | 0.3352711 | 2.271882 | 2.607153
3750 | 0.26927 | -19.62 | 0.7422 | 151.18 | 0.7397 | 151.81 | 0.26756 | 26.07 | 3.75 | -11.39624 | 2.589581 | 0.3268905 | 2.262691 | 2.589581
3757.5 | 0.26775 | -24.37 | 0.7432 | 148.17 | 0.7407 | 148.75 | 0.25104 | 22.57 | 3.7575 | -11.44541 | 2.577886 | 0.32307 | 2.254816 | 2.577886
3765 | 0.26849 | -28.89 | 0.7435 | 145.19 | 0.7408 | 145.71 | 0.23622 | 18.17 | 3.765 | -11.42144 | 2.574381 | 0.3249268 | 2.249454 | 2.574381
3772.5 | 0.26996 | -32.55 | 0.744 | 142.27 | 0.7409 | 142.76 | 0.22935 | 13.31 | 3.7725 | -11.37401 | 2.568541 | 0.328633 | 2.239908 | 2.568541
3780 | 0.27009 | -35.04 | 0.7447 | 139.46 | 0.7414 | 139.95 | 0.23219 | 8.81 | 3.78 | -11.36983 | 2.560373 | 0.3289619 | 2.231411 | 2.560373
3787.5 | 0.26717 | -36.76 | 0.746 | 136.69 | 0.7422 | 137.25 | 0.24163 | 5.13 | 3.7875 | -11.46425 | 2.545223 | 0.3216188 | 2.223605 | 2.545223
3795 | 0.26041 | -38.49 | 0.7475 | 133.92 | 0.7442 | 134.53 | 0.25118 | 2.21 | 3.795 | -11.68685 | 2.527776 | 0.3049713 | 2.222805 | 2.527776
3802.5 | 0.25112 | -40.96 | 0.7488 | 131.11 | 0.7461 | 131.73 | 0.2552 | -0.47 | 3.8025 | -12.00237 | 2.512683 | 0.282888 | 2.229795 | 2.512683
3810 | 0.24161 | -44.65 | 0.7496 | 128.29 | 0.7473 | 128.86 | 0.25087 | -3.39 | 3.81 | -12.3377 | 2.503408 | 0.261222 | 2.242186 | 2.503408
3817.5 | 0.23491 | -49.6 | 0.7501 | 125.43 | 0.7474 | 125.94 | 0.23985 | -6.76 | 3.8175 | -12.58197 | 2.497617 | 0.2465217 | 2.251095 | 2.497617
3825 | 0.23338 | -55.01 | 0.7497 | 122.53 | 0.7467 | 123.03 | 0.22789 | -10.48 | 3.825 | -12.63873 | 2.50225 | 0.2432295 | 2.25902 | 2.50225
3832.5 | 0.2365 | -59.67 | 0.7491 | 119.71 | 0.7459 | 120.2 | 0.22082 | -14.28 | 3.8325 | -12.52338 | 2.509204 | 0.2499684 | 2.259236 | 2.509204
3840 | 0.24168 | -62.84 | 0.7491 | 116.96 | 0.7454 | 117.48 | 0.22129 | -17.74 | 3.84 | -12.33519 | 2.509204 | 0.261378 | 2.247826 | 2.509204
3847.5 | 0.24518 | -64.74 | 0.7499 | 114.27 | 0.7459 | 114.83 | 0.22745 | -20.58 | 3.8475 | -12.2103 | 2.499933 | 0.2692446 | 2.230688 | 2.499933
3855 | 0.24475 | -66.01 | 0.7507 | 111.59 | 0.7473 | 112.18 | 0.23471 | -22.96 | 3.855 | -12.22555 | 2.490672 | 0.2682713 | 2.2224 | 2.490672
3862.5 | 0.23995 | -67.55 | 0.7515 | 108.92 | 0.7489 | 109.48 | 0.2378 | -25.31 | 3.8625 | -12.39758 | 2.48142 | 0.2575366 | 2.223884 | 2.48142
3870 | 0.23213 | -70.14 | 0.7522 | 106.24 | 0.7497 | 106.7 | 0.23442 | -27.97 | 3.87 | -12.68537 | 2.473333 | 0.2405577 | 2.232776 | 2.473333
3877.5 | 0.22442 | -74.03 | 0.7525 | 103.51 | 0.7495 | 103.89 | 0.2257 | -31.1 | 3.8775 | -12.97877 | 2.46987 | 0.2244298 | 2.24544 | 2.46987
3885 | 0.21968 | -78.71 | 0.752 | 100.74 | 0.7487 | 101.08 | 0.21664 | -34.75 | 3.885 | -13.16419 | 2.475643 | 0.2148136 | 2.26083 | 2.475643
3892.5 | 0.21896 | -83.22 | 0.7513 | 98 | 0.7477 | 98.3 | 0.21226 | -38.71 | 3.8925 | -13.1927 | 2.483732 | 0.2133727 | 2.27036 | 2.483732
3900 | 0.22103 | -86.47 | 0.7512 | 95.32 | 0.7472 | 95.6 | 0.21516 | -42.44 | 3.9 | -13.11098 | 2.484888 | 0.2175293 | 2.267359 | 2.484888
3907.5 | 0.2232 | -88.43 | 0.7515 | 92.65 | 0.7475 | 92.96 | 0.22349 | -45.52 | 3.9075 | -13.02612 | 2.48142 | 0.2219331 | 2.259487 | 2.48142
3915 | 0.22333 | -89.58 | 0.7516 | 90.02 | 0.7488 | 90.34 | 0.23266 | -47.88 | 3.915 | -13.02106 | 2.480265 | 0.2221984 | 2.258066 | 2.480265
3922.5 | 0.22067 | -90.86 | 0.752 | 87.44 | 0.7499 | 87.69 | 0.23763 | -49.78 | 3.9225 | -13.12513 | 2.475643 | 0.2168033 | 2.25884 | 2.475643
3930 | 0.21577 | -93 | 0.7527 | 84.9 | 0.7504 | 85.02 | 0.2357 | -51.47 | 3.93 | -13.32018 | 2.467562 | 0.2070513 | 2.26051 | 2.467562
3937.5 | 0.21072 | -96.55 | 0.7527 | 82.27 | 0.7501 | 82.35 | 0.22776 | -53.22 | 3.9375 | -13.52588 | 2.467562 | 0.1972519 | 2.27031 | 2.467562
3945 | 0.20781 | -101.05 | 0.752 | 79.6 | 0.7494 | 79.68 | 0.21789 | -55.43 | 3.945 | -13.64667 | 2.475643 | 0.1917202 | 2.283923 | 2.475643
3952.5 | 0.2087 | -105.4 | 0.7511 | 76.95 | 0.7486 | 77.02 | 0.21092 | -58.42 | 3.9525 | -13.60955 | 2.486045 | 0.1934031 | 2.292642 | 2.486045
3960 | 0.21226 | -108.65 | 0.7506 | 74.32 | 0.7479 | 74.39 | 0.2103 | -62.12 | 3.96 | -13.46264 | 2.491829 | 0.2002133 | 2.291616 | 2.491829
3967.5 | 0.21568 | -110.41 | 0.7502 | 71.65 | 0.7481 | 71.81 | 0.216 | -65.94 | 3.9675 | -13.3238 | 2.496459 | 0.2068744 | 2.289584 | 2.496459
3975 | 0.21652 | -111.03 | 0.7498 | 69.06 | 0.7492 | 69.24 | 0.22479 | -69.33 | 3.975 | -13.29004 | 2.501091 | 0.2085283 | 2.292563 | 2.501091
3982.5 | 0.21325 | -111.3 | 0.7501 | 66.56 | 0.7499 | 66.67 | 0.23223 | -71.94 | 3.9825 | -13.42222 | 2.497617 | 0.2021295 | 2.295487 | 2.497617
3990 | 0.20595 | -112.17 | 0.7508 | 64.07 | 0.7503 | 64.12 | 0.23545 | -73.86 | 3.99 | -13.72476 | 2.489515 | 0.1882285 | 2.301286 | 2.489515
3997.5 | 0.19663 | -114.52 | 0.751 | 61.5 | 0.7504 | 61.62 | 0.23474 | -75.43 | 3.9975 | -14.127 | 2.487201 | 0.171245 | 2.315956 | 2.487201
4005 | 0.18855 | -118.51 | 0.7506 | 58.91 | 0.75 | 59.11 | 0.23212 | -77.17 | 4.005 | -14.49147 | 2.491829 | 0.1572078 | 2.334621 | 2.491829
4012.5 | 0.18497 | -123.53 | 0.75 | 56.32 | 0.7495 | 56.58 | 0.22984 | -79.43 | 4.0125 | -14.65797 | 2.498775 | 0.1511905 | 2.347584 | 2.498775
4020 | 0.18683 | -128.15 | 0.7496 | 53.68 | 0.7488 | 54.04 | 0.22972 | -82.14 | 4.02 | -14.57107 | 2.503408 | 0.1543014 | 2.349107 | 2.503408
4027.5 | 0.19311 | -131.37 | 0.7485 | 50.99 | 0.7487 | 51.52 | 0.23103 | -84.86 | 4.0275 | -14.2839 | 2.516164 | 0.1650518 | 2.351112 | 2.516164
4035 | 0.20102 | -132.99 | 0.7474 | 48.41 | 0.749 | 49 | 0.23261 | -87.21 | 4.035 | -13.93521 | 2.528938 | 0.1791385 | 2.3498 | 2.528938
4042.5 | 0.20769 | -133.64 | 0.7475 | 45.95 | 0.7491 | 46.49 | 0.23228 | -88.84 | 4.0425 | -13.65169 | 2.527776 | 0.1914939 | 2.336282 | 2.527776
4050 | 0.21102 | -134.34 | 0.7487 | 43.46 | 0.7491 | 44.02 | 0.23023 | -89.85 | 4.05 | -13.51353 | 2.513843 | 0.1978269 | 2.316016 | 2.513843
4057.5 | 0.2094 | -135.76 | 0.7495 | 40.89 | 0.7493 | 41.59 | 0.22714 | -90.82 | 4.0575 | -13.58047 | 2.504567 | 0.1947323 | 2.309835 | 2.504567
4065 | 0.20411 | -138.11 | 0.7498 | 38.33 | 0.7499 | 39.12 | 0.22419 | -92.54 | 4.065 | -13.80271 | 2.501091 | 0.1848079 | 2.316283 | 2.501091
4072.5 | 0.19777 | -141.15 | 0.7504 | 35.77 | 0.7503 | 36.6 | 0.22236 | -95.59 | 4.0725 | -14.07679 | 2.494143 | 0.1732767 | 2.320867 | 2.494143
4080 | 0.19287 | -144.24 | 0.7507 | 33.14 | 0.7503 | 34.03 | 0.22304 | -99.82 | 4.08 | -14.29471 | 2.490672 | 0.1646339 | 2.326038 | 2.490672
4087.5 | 0.19088 | -146.74 | 0.7499 | 30.5 | 0.7503 | 31.49 | 0.22694 | -104.5 | 4.0875 | -14.38479 | 2.499933 | 0.1611906 | 2.338742 | 2.499933
4095 | 0.19138 | -148.51 | 0.7491 | 27.99 | 0.7504 | 28.96 | 0.23355 | -108.44 | 4.095 | -14.36207 | 2.509204 | 0.1620522 | 2.347152 | 2.509204
4102.5 | 0.19299 | -149.84 | 0.7496 | 25.58 | 0.75 | 26.46 | 0.24061 | -110.78 | 4.1025 | -14.2893 | 2.503408 | 0.1648428 | 2.338566 | 2.503408
4110 | 0.19348 | -151.44 | 0.7508 | 23.14 | 0.7496 | 24.05 | 0.24675 | -111.47 | 4.11 | -14.26728 | 2.489515 | 0.1656971 | 2.323818 | 2.489515
4117.5 | 0.19258 | -153.78 | 0.7515 | 20.66 | 0.75 | 21.72 | 0.24993 | -111.26 | 4.1175 | -14.30778 | 2.48142 | 0.1641298 | 2.317291 | 2.48142
4125 | 0.19154 | -157.03 | 0.7518 | 18.21 | 0.7509 | 19.34 | 0.24855 | -111.05 | 4.125 | -14.35481 | 2.477954 | 0.1623284 | 2.315625 | 2.477954
4132.5 | 0.19272 | -160.98 | 0.7524 | 15.75 | 0.7516 | 16.9 | 0.24214 | -111.64 | 4.1325 | -14.30146 | 2.471024 | 0.1643731 | 2.306651 | 2.471024
4140 | 0.19752 | -164.84 | 0.7527 | 13.21 | 0.7518 | 14.43 | 0.23217 | -113.38 | 4.14 | -14.08778 | 2.467562 | 0.1728301 | 2.294732 | 2.467562
4147.5 | 0.20571 | -167.85 | 0.7522 | 10.65 | 0.752 | 11.96 | 0.22251 | -116.29 | 4.1475 | -13.73489 | 2.473333 | 0.1877804 | 2.285553 | 2.473333
4155 | 0.21494 | -169.67 | 0.7517 | 8.18 | 0.7519 | 9.49 | 0.21652 | -119.76 | 4.155 | -13.35366 | 2.479109 | 0.2054232 | 2.273686 | 2.479109
4162.5 | 0.22169 | -170.55 | 0.7525 | 5.79 | 0.7516 | 7.06 | 0.2165 | -122.89 | 4.1625 | -13.08508 | 2.46987 | 0.2188637 | 2.251006 | 2.46987
4170 | 0.22313 | -170.99 | 0.754 | 3.36 | 0.7517 | 4.72 | 0.22251 | -125.34 | 4.17 | -13.02884 | 2.452573 | 0.2217903 | 2.230783 | 2.452573
4177.5 | 0.2185 | -171.4 | 0.7554 | 0.94 | 0.7529 | 2.44 | 0.23137 | -127.39 | 4.1775 | -13.21097 | 2.43646 | 0.2124548 | 2.224006 | 2.43646
4185 | 0.20979 | -172.47 | 0.7567 | -1.46 | 0.7547 | 0.12 | 0.23924 | -129.36 | 4.185 | -13.5643 | 2.421525 | 0.1954749 | 2.22605 | 2.421525
4192.5 | 0.20043 | -174.61 | 0.7579 | -3.87 | 0.756 | -2.27 | 0.24313 | -131.64 | 4.1925 | -13.96075 | 2.407762 | 0.1780667 | 2.229695 | 2.407762
4200 | 0.19415 | -177.76 | 0.7586 | -6.33 | 0.7565 | -4.7 | 0.24249 | -134.24 | 4.2 | -14.23725 | 2.399743 | 0.1668691 | 2.232874 | 2.399743
4207.5 | 0.1937 | 178.63 | 0.7582 | -8.78 | 0.7564 | -7.14 | 0.23902 | -136.97 | 4.2075 | -14.25741 | 2.404324 | 0.1660815 | 2.238243 | 2.404324
4215 | 0.19883 | 175.26 | 0.7576 | -11.17 | 0.7558 | -9.57 | 0.23538 | -139.47 | 4.215 | -14.03036 | 2.411201 | 0.1751772 | 2.236023 | 2.411201
4222.5 | 0.20644 | 172.66 | 0.7574 | -13.5 | 0.7549 | -11.94 | 0.23407 | -141.43 | 4.2225 | -13.70412 | 2.413494 | 0.189145 | 2.224349 | 2.413494
4230 | 0.21229 | 170.85 | 0.7577 | -15.83 | 0.7547 | -14.24 | 0.23628 | -143.01 | 4.23 | -13.46141 | 2.410054 | 0.2002712 | 2.209783 | 2.410054
4237.5 | 0.21447 | 169.62 | 0.7583 | -18.13 | 0.7553 | -16.5 | 0.24072 | -144.52 | 4.2375 | -13.37267 | 2.403179 | 0.2045043 | 2.198675 | 2.403179
4245 | 0.21273 | 168.37 | 0.7593 | -20.42 | 0.7573 | -18.79 | 0.24485 | -146.31 | 4.245 | -13.44343 | 2.391732 | 0.2011218 | 2.19061 | 2.391732
4252.5 | 0.20867 | 166.67 | 0.7606 | -22.72 | 0.7592 | -21.17 | 0.24631 | -148.43 | 4.2525 | -13.6108 | 2.376874 | 0.1933463 | 2.183527 | 2.376874
4260 | 0.2043 | 164.21 | 0.7618 | -25.06 | 0.7606 | -23.6 | 0.24426 | -150.92 | 4.26 | -13.79463 | 2.363181 | 0.1851596 | 2.178021 | 2.363181
4267.5 | 0.20217 | 160.98 | 0.7623 | -27.43 | 0.7608 | -26.07 | 0.2395 | -153.55 | 4.2675 | -13.88567 | 2.357482 | 0.1812375 | 2.176244 | 2.357482
4275 | 0.20303 | 157.3 | 0.762 | -29.78 | 0.7603 | -28.5 | 0.23454 | -156.02 | 4.275 | -13.8488 | 2.360901 | 0.1828157 | 2.178085 | 2.360901
4282.5 | 0.20647 | 153.86 | 0.7615 | -32.1 | 0.7596 | -30.88 | 0.23205 | -158.13 | 4.2825 | -13.70286 | 2.366602 | 0.1892012 | 2.177401 | 2.366602
4290 | 0.21158 | 151.38 | 0.761 | -34.38 | 0.7591 | -33.21 | 0.23311 | -160.05 | 4.29 | -13.49051 | 2.372307 | 0.1989027 | 2.173404 | 2.372307
4297.5 | 0.21716 | 149.85 | 0.7613 | -36.61 | 0.7596 | -35.5 | 0.23671 | -161.88 | 4.2975 | -13.2644 | 2.368883 | 0.2097932 | 2.15909 | 2.368883
4305 | 0.2215 | 148.72 | 0.7625 | -38.85 | 0.7611 | -37.8 | 0.24097 | -163.78 | 4.305 | -13.09253 | 2.355203 | 0.2184791 | 2.136724 | 2.355203
4312.5 | 0.22216 | 147.49 | 0.7642 | -41.15 | 0.7632 | -40.17 | 0.24347 | -165.94 | 4.3125 | -13.06668 | 2.335859 | 0.2198166 | 2.116043 | 2.335859
4320 | 0.21833 | 145.88 | 0.7659 | -43.5 | 0.7646 | -42.61 | 0.24254 | -168.39 | 4.32 | -13.21773 | 2.316559 | 0.2121162 | 2.104442 | 2.316559
4327.5 | 0.2119 | 143.6 | 0.7669 | -45.9 | 0.7649 | -45.06 | 0.239 | -171.13 | 4.3275 | -13.47738 | 2.305225 | 0.1995189 | 2.105706 | 2.305225
4335 | 0.20588 | 140.6 | 0.7669 | -48.34 | 0.7644 | -47.5 | 0.23503 | -173.97 | 4.335 | -13.72772 | 2.305225 | 0.1880977 | 2.117128 | 2.305225
4342.5 | 0.20328 | 137.13 | 0.7662 | -50.74 | 0.764 | -49.88 | 0.23349 | -176.81 | 4.3425 | -13.83811 | 2.313157 | 0.1832758 | 2.129881 | 2.313157
4350 | 0.20511 | 133.84 | 0.7655 | -53.06 | 0.7637 | -52.23 | 0.23556 | -179.41 | 4.35 | -13.76026 | 2.321096 | 0.1866628 | 2.134433 | 2.321096
4357.5 | 0.21012 | 131.09 | 0.7658 | -55.36 | 0.7639 | -54.54 | 0.24022 | 178.35 | 4.3575 | -13.55065 | 2.317693 | 0.1961044 | 2.121588 | 2.317693
4365 | 0.21566 | 129.02 | 0.767 | -57.69 | 0.7653 | -56.85 | 0.2453 | 176.48 | 4.365 | -13.32461 | 2.304093 | 0.2068351 | 2.097258 | 2.304093
4372.5 | 0.21885 | 127.35 | 0.7683 | -60.04 | 0.7673 | -59.19 | 0.2475 | 174.89 | 4.3725 | -13.19707 | 2.289383 | 0.213153 | 2.07623 | 2.289383
4380 | 0.21836 | 125.55 | 0.7698 | -62.37 | 0.7688 | -61.59 | 0.24537 | 173.36 | 4.38 | -13.21654 | 2.272442 | 0.2121759 | 2.060266 | 2.272442
4387.5 | 0.21488 | 123.01 | 0.7712 | -64.74 | 0.7693 | -63.99 | 0.23932 | 171.65 | 4.3875 | -13.35608 | 2.25666 | 0.2053058 | 2.051354 | 2.25666
4395 | 0.21089 | 119.55 | 0.7718 | -67.16 | 0.7696 | -66.37 | 0.23169 | 169.61 | 4.395 | -13.51888 | 2.249905 | 0.1975776 | 2.052327 | 2.249905
4402.5 | 0.20967 | 115.36 | 0.7713 | -69.55 | 0.7701 | -68.72 | 0.22556 | 167.1 | 4.4025 | -13.56927 | 2.255533 | 0.1952462 | 2.060287 | 2.255533
4410 | 0.21303 | 111.4 | 0.771 | -71.87 | 0.77 | -71.07 | 0.22244 | 164.24 | 4.41 | -13.43118 | 2.258912 | 0.2017028 | 2.05721 | 2.258912
4417.5 | 0.21969 | 108.33 | 0.7713 | -74.19 | 0.7701 | -73.39 | 0.22256 | 161.47 | 4.4175 | -13.16379 | 2.255533 | 0.2148336 | 2.0407 | 2.255533
4425 | 0.22675 | 106.45 | 0.7718 | -76.55 | 0.7709 | -75.72 | 0.22497 | 158.91 | 4.425 | -12.88905 | 2.249905 | 0.22924 | 2.020664 | 2.249905
4432.5 | 0.23075 | 105.59 | 0.7727 | -78.89 | 0.7726 | -78.06 | 0.22735 | 156.71 | 4.4325 | -12.73717 | 2.239782 | 0.2376265 | 2.002155 | 2.239782
4440 | 0.22889 | 104.92 | 0.7744 | -81.23 | 0.7739 | -80.45 | 0.22843 | 154.41 | 4.44 | -12.80746 | 2.220693 | 0.2337065 | 1.986987 | 2.220693
4447.5 | 0.22084 | 103.67 | 0.7765 | -83.61 | 0.7748 | -82.85 | 0.22756 | 151.72 | 4.4475 | -13.11845 | 2.197171 | 0.217146 | 1.980025 | 2.197171
4455 | 0.20913 | 101.22 | 0.7779 | -86.06 | 0.7761 | -85.24 | 0.22618 | 148.38 | 4.455 | -13.59167 | 2.181525 | 0.194219 | 1.987306 | 2.181525
4462.5 | 0.19793 | 97.35 | 0.778 | -88.5 | 0.7772 | -87.64 | 0.22566 | 144.45 | 4.4625 | -14.06977 | 2.180408 | 0.1735629 | 2.006845 | 2.180408
4470 | 0.19204 | 92.67 | 0.778 | -90.87 | 0.7771 | -90.03 | 0.22698 | 140.57 | 4.47 | -14.33217 | 2.180408 | 0.1631931 | 2.017215 | 2.180408
4477.5 | 0.19306 | 88.25 | 0.778 | -93.21 | 0.7767 | -92.41 | 0.22977 | 137.47 | 4.4775 | -14.28615 | 2.180408 | 0.1649647 | 2.015443 | 2.180408
4485 | 0.1997 | 85.14 | 0.7776 | -95.54 | 0.7763 | -94.73 | 0.23292 | 135.53 | 4.485 | -13.99244 | 2.184875 | 0.1767452 | 2.00813 | 2.184875
4492.5 | 0.20821 | 83.44 | 0.7774 | -97.83 | 0.7764 | -97.03 | 0.23488 | 134.67 | 4.4925 | -13.62997 | 2.187109 | 0.1924756 | 1.994634 | 2.187109
4500 | 0.21374 | 82.38 | 0.7784 | -100.09 | 0.7761 | -99.35 | 0.23436 | 134.11 | 4.5 | -13.40228 | 2.175943 | 0.2030815 | 1.972862 | 2.175943
4507.5 | 0.21337 | 81.1 | 0.7799 | -102.39 | 0.7765 | -101.67 | 0.23112 | 133.07 | 4.5075 | -13.41733 | 2.159222 | 0.2023624 | 1.956859 | 2.159222
4515 | 0.20676 | 78.79 | 0.7808 | -104.76 | 0.7778 | -104 | 0.22604 | 130.76 | 4.515 | -13.69067 | 2.149204 | 0.1897449 | 1.959459 | 2.149204
4522.5 | 0.1971 | 75.17 | 0.7813 | -107.15 | 0.7791 | -106.4 | 0.22108 | 127.01 | 4.5225 | -14.10627 | 2.143644 | 0.1720811 | 1.971562 | 2.143644
4530 | 0.18933 | 70.41 | 0.7819 | -109.52 | 0.7791 | -108.82 | 0.21813 | 122.61 | 4.53 | -14.45561 | 2.136976 | 0.1585352 | 1.97844 | 2.136976
4537.5 | 0.1872 | 65.65 | 0.7817 | -111.87 | 0.7783 | -111.21 | 0.21806 | 118.78 | 4.5375 | -14.55388 | 2.139198 | 0.1549242 | 1.984274 | 2.139198
4545 | 0.1922 | 62.01 | 0.7808 | -114.19 | 0.7775 | -113.54 | 0.2199 | 116.52 | 4.545 | -14.32493 | 2.149204 | 0.1634703 | 1.985734 | 2.149204
4552.5 | 0.20161 | 60.06 | 0.7805 | -116.43 | 0.7768 | -115.82 | 0.22209 | 115.91 | 4.5525 | -13.90976 | 2.152542 | 0.1802138 | 1.972328 | 2.152542
4560 | 0.21057 | 59.08 | 0.7814 | -118.65 | 0.7763 | -118.08 | 0.22238 | 116.12 | 4.56 | -13.53207 | 2.142532 | 0.1969647 | 1.945567 | 2.142532
4567.5 | 0.21445 | 58.1 | 0.7826 | -120.9 | 0.7771 | -120.32 | 0.2193 | 115.94 | 4.5675 | -13.37348 | 2.129203 | 0.2044653 | 1.924738 | 2.129203
4575 | 0.21114 | 56.28 | 0.7839 | -123.21 | 0.7791 | -122.65 | 0.21252 | 114.13 | 4.575 | -13.50859 | 2.114787 | 0.1980572 | 1.91673 | 2.114787
4582.5 | 0.20187 | 52.98 | 0.7854 | -125.56 | 0.7808 | -125.06 | 0.20373 | 110.26 | 4.5825 | -13.89856 | 2.098182 | 0.1806887 | 1.917493 | 2.098182
4590 | 0.19115 | 48.34 | 0.7865 | -127.94 | 0.7812 | -127.51 | 0.19695 | 104.86 | 4.59 | -14.37251 | 2.086025 | 0.1616556 | 1.92437 | 2.086025
4597.5 | 0.18388 | 43.22 | 0.7862 | -130.3 | 0.7804 | -129.93 | 0.19504 | 99.5 | 4.5975 | -14.70931 | 2.089339 | 0.149383 | 1.939956 | 2.089339
4605 | 0.18376 | 39.09 | 0.7848 | -132.61 | 0.7789 | -132.27 | 0.19828 | 95.8 | 4.605 | -14.71498 | 2.10482 | 0.1491847 | 1.955635 | 2.10482
4612.5 | 0.18943 | 36.76 | 0.7838 | -134.86 | 0.7772 | -134.54 | 0.20431 | 94.27 | 4.6125 | -14.45102 | 2.115895 | 0.1587059 | 1.957189 | 2.115895
4620 | 0.19702 | 35.76 | 0.7834 | -137.05 | 0.7763 | -136.75 | 0.20902 | 94.2 | 4.62 | -14.10979 | 2.120329 | 0.1719386 | 1.94839 | 2.120329
4627.5 | 0.20215 | 35 | 0.7833 | -139.27 | 0.7766 | -138.98 | 0.20871 | 94.25 | 4.6275 | -13.88653 | 2.121437 | 0.1812009 | 1.940237 | 2.121437
4635 | 0.20174 | 33.41 | 0.7838 | -141.54 | 0.7779 | -141.29 | 0.20243 | 93.14 | 4.635 | -13.90416 | 2.115895 | 0.1804512 | 1.935444 | 2.115895
4642.5 | 0.19518 | 30.55 | 0.7852 | -143.9 | 0.7792 | -143.72 | 0.19215 | 90.01 | 4.6425 | -14.19129 | 2.100394 | 0.1686792 | 1.931715 | 2.100394
4650 | 0.18469 | 26.42 | 0.7861 | -146.31 | 0.7797 | -146.18 | 0.18304 | 84.88 | 4.65 | -14.67113 | 2.090444 | 0.1507251 | 1.939719 | 2.090444
4657.5 | 0.17376 | 21.77 | 0.7858 | -148.74 | 0.7791 | -148.62 | 0.18056 | 78.76 | 4.6575 | -15.201 | 2.09376 | 0.1331448 | 1.960615 | 2.09376
4665 | 0.16612 | 17.61 | 0.7844 | -151.13 | 0.7782 | -150.99 | 0.18682 | 73.56 | 4.665 | -15.59156 | 2.109248 | 0.121532 | 1.987716 | 2.109248
4672.5 | 0.16326 | 14.68 | 0.7836 | -153.47 | 0.7768 | -153.3 | 0.1988 | 70.54 | 4.6725 | -15.7424 | 2.118111 | 0.1173267 | 2.000785 | 2.118111
4680 | 0.16436 | 12.79 | 0.7827 | -155.74 | 0.7762 | -155.53 | 0.21008 | 69.5 | 4.68 | -15.68408 | 2.128093 | 0.118935 | 2.009158 | 2.128093
4687.5 | 0.1677 | 11.13 | 0.7821 | -157.97 | 0.7762 | -157.72 | 0.21471 | 69.53 | 4.6875 | -15.50934 | 2.134754 | 0.1238883 | 2.010866 | 2.134754
4695 | 0.1709 | 8.74 | 0.7822 | -160.23 | 0.7769 | -159.99 | 0.21029 | 69.74 | 4.695 | -15.34516 | 2.133644 | 0.1287328 | 2.004911 | 2.133644
4702.5 | 0.1723 | 5.29 | 0.7831 | -162.59 | 0.7772 | -162.34 | 0.1978 | 69.37 | 4.7025 | -15.27429 | 2.123656 | 0.1308828 | 1.992773 | 2.123656
4710 | 0.17185 | 0.99 | 0.7838 | -164.98 | 0.7775 | -164.66 | 0.18223 | 67.75 | 4.71 | -15.29701 | 2.115895 | 0.1301897 | 1.985705 | 2.115895
4717.5 | 0.16997 | -3.35 | 0.7833 | -167.35 | 0.7769 | -166.95 | 0.16968 | 64.45 | 4.7175 | -15.39255 | 2.121437 | 0.1273148 | 1.994123 | 2.121437
4725 | 0.16835 | -6.95 | 0.7824 | -169.7 | 0.776 | -169.24 | 0.16535 | 59.77 | 4.725 | -15.47574 | 2.131423 | 0.1248645 | 2.006559 | 2.131423
4732.5 | 0.16802 | -9.21 | 0.7818 | -172.04 | 0.7749 | -171.51 | 0.17026 | 55.18 | 4.7325 | -15.49278 | 2.138087 | 0.1243683 | 2.013718 | 2.138087
4740 | 0.16808 | -10.09 | 0.7812 | -174.32 | 0.7745 | -173.69 | 0.18026 | 51.84 | 4.74 | -15.48968 | 2.144755 | 0.1244585 | 2.020297 | 2.144755
4747.5 | 0.16743 | -10.48 | 0.7806 | -176.53 | 0.7747 | -175.85 | 0.18904 | 49.88 | 4.7475 | -15.52333 | 2.151429 | 0.1234839 | 2.027945 | 2.151429
4755 | 0.16473 | -11.46 | 0.7808 | -178.78 | 0.7747 | -178.09 | 0.1922 | 48.8 | 4.755 | -15.66455 | 2.149204 | 0.1194785 | 2.029725 | 2.149204
4762.5 | 0.15929 | -13.93 | 0.7816 | 178.89 | 0.7749 | 179.59 | 0.18815 | 47.73 | 4.7625 | -15.95623 | 2.140309 | 0.111617 | 2.028692 | 2.140309
4770 | 0.15206 | -18.28 | 0.782 | 176.56 | 0.775 | 177.31 | 0.17961 | 46.01 | 4.77 | -16.3597 | 2.135865 | 0.1015978 | 2.034267 | 2.135865
4777.5 | 0.14576 | -23.84 | 0.7815 | 174.25 | 0.7746 | 175.05 | 0.17094 | 42.96 | 4.7775 | -16.72723 | 2.14142 | 0.0932644 | 2.048156 | 2.14142
4785 | 0.14295 | -29.37 | 0.7803 | 171.94 | 0.7734 | 172.76 | 0.16644 | 38.73 | 4.785 | -16.89632 | 2.154768 | 0.08966609 | 2.065102 | 2.154768
4792.5 | 0.14398 | -33.36 | 0.7791 | 169.63 | 0.7719 | 170.5 | 0.16846 | 34.37 | 4.7925 | -16.83396 | 2.168136 | 0.09097657 | 2.077159 | 2.168136
4800 | 0.14749 | -35.12 | 0.7781 | 167.44 | 0.7711 | 168.34 | 0.1744 | 31.21 | 4.8 | -16.62475 | 2.179292 | 0.09551609 | 2.083776 | 2.179292
4807.5 | 0.15108 | -35.35 | 0.7773 | 165.33 | 0.7705 | 166.21 | 0.17999 | 29.72 | 4.8075 | -16.41586 | 2.188227 | 0.1002773 | 2.087949 | 2.188227
4815 | 0.15288 | -35.41 | 0.7771 | 163.15 | 0.77 | 164.01 | 0.18146 | 29.53 | 4.815 | -16.31299 | 2.190462 | 0.1027096 | 2.087752 | 2.190462
4822.5 | 0.15129 | -36.52 | 0.7778 | 160.91 | 0.7702 | 161.75 | 0.17729 | 29.6 | 4.8225 | -16.4038 | 2.182641 | 0.1005595 | 2.082082 | 2.182641
4830 | 0.14592 | -39.36 | 0.7789 | 158.65 | 0.7708 | 159.53 | 0.1692 | 28.71 | 4.83 | -16.7177 | 2.170366 | 0.09347149 | 2.076894 | 2.170366
4837.5 | 0.13878 | -43.94 | 0.7788 | 156.4 | 0.7707 | 157.3 | 0.16052 | 25.81 | 4.8375 | -17.15346 | 2.171481 | 0.08446062 | 2.087021 | 2.171481
4845 | 0.13212 | -49.43 | 0.7781 | 154.09 | 0.7697 | 154.99 | 0.15592 | 20.6 | 4.845 | -17.58063 | 2.179292 | 0.07647857 | 2.102813 | 2.179292
4852.5 | 0.12833 | -54.48 | 0.777 | 151.77 | 0.7687 | 152.7 | 0.15865 | 14.72 | 4.8525 | -17.83344 | 2.19158 | 0.07211765 | 2.119462 | 2.19158
4860 | 0.12754 | -57.74 | 0.7757 | 149.59 | 0.7675 | 150.51 | 0.16691 | 10.24 | 4.86 | -17.88707 | 2.206124 | 0.07122518 | 2.134899 | 2.206124
4867.5 | 0.12919 | -59.06 | 0.7741 | 147.49 | 0.7658 | 148.39 | 0.17536 | 8.45 | 4.8675 | -17.77542 | 2.224059 | 0.07309569 | 2.150963 | 2.224059
4875 | 0.13246 | -59.54 | 0.7729 | 145.34 | 0.7646 | 146.21 | 0.17938 | 9.1 | 4.875 | -17.5583 | 2.237534 | 0.07687621 | 2.160658 | 2.237534
4882.5 | 0.13645 | -60.23 | 0.773 | 143.16 | 0.7643 | 144.03 | 0.17668 | 11.11 | 4.8825 | -17.30053 | 2.23641 | 0.08162179 | 2.154788 | 2.23641
4890 | 0.13979 | -61.94 | 0.7736 | 141.02 | 0.7645 | 141.88 | 0.16751 | 13.13 | 4.89 | -17.09048 | 2.229671 | 0.08570671 | 2.143964 | 2.229671
4897.5 | 0.14202 | -64.63 | 0.7735 | 138.86 | 0.7643 | 139.74 | 0.1543 | 13.45 | 4.8975 | -16.95301 | 2.230794 | 0.08849126 | 2.142302 | 2.230794
4905 | 0.1425 | -67.94 | 0.7731 | 136.61 | 0.7642 | 137.48 | 0.14121 | 10.58 | 4.905 | -16.9237 | 2.235287 | 0.08909663 | 2.14619 | 2.235287
4912.5 | 0.14086 | -71.2 | 0.7727 | 134.37 | 0.7641 | 135.22 | 0.13375 | 4.25 | 4.9125 | -17.02425 | 2.239782 | 0.08703707 | 2.152745 | 2.239782
4920 | 0.13795 | -73.63 | 0.7721 | 132.25 | 0.7634 | 133.03 | 0.13528 | -3.24 | 4.92 | -17.20557 | 2.246529 | 0.08344364 | 2.163085 | 2.246529
4927.5 | 0.13376 | -74.98 | 0.7708 | 130.12 | 0.762 | 130.87 | 0.1441 | -8.62 | 4.9275 | -17.47347 | 2.261166 | 0.07840635 | 2.18276 | 2.261166
4935 | 0.12953 | -75.85 | 0.7698 | 127.95 | 0.761 | 128.65 | 0.15457 | -10.66 | 4.935 | -17.75259 | 2.272442 | 0.07348422 | 2.198958 | 2.272442
4942.5 | 0.12573 | -76.87 | 0.7697 | 125.76 | 0.7609 | 126.42 | 0.16185 | -10.28 | 4.9425 | -18.01122 | 2.27357 | 0.06920184 | 2.204368 | 2.27357
4950 | 0.12261 | -78.86 | 0.7699 | 123.61 | 0.7609 | 124.24 | 0.16294 | -8.99 | 4.95 | -18.22948 | 2.271314 | 0.06578413 | 2.205529 | 2.271314
4957.5 | 0.12054 | -82.31 | 0.7696 | 121.4 | 0.7606 | 122.04 | 0.15785 | -8.44 | 4.9575 | -18.37738 | 2.274699 | 0.06356544 | 2.211133 | 2.274699
4965 | 0.1194 | -87.02 | 0.7693 | 119.12 | 0.7608 | 119.76 | 0.14877 | -9.96 | 4.965 | -18.45991 | 2.278085 | 0.06236016 | 2.215725 | 2.278085
4972.5 | 0.11885 | -92.11 | 0.7689 | 116.87 | 0.7607 | 117.48 | 0.13974 | -14.29 | 4.9725 | -18.50002 | 2.282603 | 0.06178288 | 2.22082 | 2.282603
4980 | 0.1194 | -96.36 | 0.7679 | 114.72 | 0.7597 | 115.27 | 0.13587 | -20.56 | 4.98 | -18.45991 | 2.293907 | 0.06236016 | 2.231546 | 2.293907
4987.5 | 0.11976 | -98.99 | 0.7663 | 112.58 | 0.7581 | 113.1 | 0.13882 | -25.96 | 4.9875 | -18.43376 | 2.312023 | 0.0627395 | 2.249284 | 2.312023
4995 | 0.12023 | -100.02 | 0.7649 | 110.41 | 0.7567 | 110.93 | 0.14591 | -28.42 | 4.995 | -18.39974 | 2.327907 | 0.06323652 | 2.26467 | 2.327907
5002.5 | 0.12123 | -100 | 0.7643 | 108.28 | 0.7561 | 108.77 | 0.15279 | -27.73 | 5.0025 | -18.3278 | 2.334723 | 0.06430068 | 2.270422 | 2.334723
5010 | 0.12348 | -99.93 | 0.7639 | 106.19 | 0.7556 | 106.64 | 0.15564 | -25.14 | 5.01 | -18.16807 | 2.33927 | 0.06672824 | 2.272542 | 2.33927
5017.5 | 0.1268 | -100.8 | 0.7638 | 104.02 | 0.7555 | 104.49 | 0.15208 | -22.22 | 5.0175 | -17.93761 | 2.340407 | 0.07039435 | 2.270013 | 2.340407
5025 | 0.13028 | -102.92 | 0.7641 | 101.8 | 0.7561 | 102.3 | 0.14186 | -20.56 | 5.025 | -17.70245 | 2.336996 | 0.074345 | 2.262651 | 2.336996
5032.5 | 0.13289 | -106.03 | 0.7644 | 99.61 | 0.7567 | 100.09 | 0.12727 | -21.88 | 5.0325 | -17.53015 | 2.333586 | 0.07738062 | 2.256206 | 2.333586
5040 | 0.13394 | -109.3 | 0.7641 | 97.48 | 0.7565 | 97.89 | 0.11395 | -27.45 | 5.04 | -17.46179 | 2.336996 | 0.07861944 | 2.258377 | 2.336996
5047.5 | 0.13234 | -112.13 | 0.7634 | 95.32 | 0.7555 | 95.73 | 0.10894 | -36.15 | 5.0475 | -17.56618 | 2.344957 | 0.07673574 | 2.268221 | 2.344957
5055 | 0.12863 | -114.07 | 0.7626 | 93.15 | 0.7544 | 93.57 | 0.11473 | -43.65 | 5.055 | -17.81315 | 2.354064 | 0.07245806 | 2.281606 | 2.354064
5062.5 | 0.12415 | -115.08 | 0.7618 | 91.04 | 0.7535 | 91.43 | 0.12728 | -46.87 | 5.0625 | -18.12107 | 2.363181 | 0.06746001 | 2.295721 | 2.363181
5070 | 0.12098 | -115.65 | 0.761 | 88.94 | 0.7525 | 89.3 | 0.13961 | -46.17 | 5.07 | -18.34573 | 2.372307 | 0.06403379 | 2.308273 | 2.372307
5077.5 | 0.12086 | -116.63 | 0.7604 | 86.79 | 0.752 | 87.17 | 0.14619 | -43.5 | 5.0775 | -18.35435 | 2.379158 | 0.06390589 | 2.315252 | 2.379158
5085 | 0.12362 | -118.79 | 0.7606 | 84.6 | 0.7523 | 85.03 | 0.14369 | -40.52 | 5.085 | -18.15823 | 2.376874 | 0.06688081 | 2.309993 | 2.376874
5092.5 | 0.12864 | -121.89 | 0.7607 | 82.45 | 0.7529 | 82.84 | 0.13191 | -38.81 | 5.0925 | -17.81248 | 2.375732 | 0.07246942 | 2.303262 | 2.375732
5100 | 0.13329 | -125.16 | 0.7608 | 80.32 | 0.7529 | 80.67 | 0.1151 | -40.08 | 5.1 | -17.50405 | 2.37459 | 0.07785136 | 2.296739 | 2.37459
5107.5 | 0.13513 | -127.91 | 0.7603 | 78.16 | 0.7523 | 78.52 | 0.10078 | -46.05 | 5.1075 | -17.38496 | 2.3803 | 0.08003565 | 2.300265 | 2.3803
5115 | 0.13274 | -129.61 | 0.7595 | 76.02 | 0.7513 | 76.4 | 0.09748 | -55.7 | 5.115 | -17.53996 | 2.389444 | 0.07720447 | 2.31224 | 2.389444
5122.5 | 0.12644 | -130.16 | 0.7584 | 73.92 | 0.7502 | 74.3 | 0.10765 | -63.62 | 5.1225 | -17.96231 | 2.402034 | 0.06999196 | 2.332042 | 2.402034
5130 | 0.11866 | -130.01 | 0.7573 | 71.82 | 0.749 | 72.2 | 0.12557 | -66.48 | 5.13 | -18.51391 | 2.414641 | 0.0615841 | 2.353057 | 2.414641
5137.5 | 0.11236 | -130.29 | 0.7565 | 69.7 | 0.7483 | 70.1 | 0.14259 | -65.52 | 5.1375 | -18.98777 | 2.423821 | 0.05517772 | 2.368644 | 2.423821
5145 | 0.11 | -132.24 | 0.7562 | 67.54 | 0.7484 | 67.97 | 0.15152 | -62.78 | 5.145 | -19.17215 | 2.427267 | 0.05287015 | 2.374396 | 2.427267
5152.5 | 0.11274 | -136.31 | 0.7567 | 65.4 | 0.7489 | 65.81 | 0.14839 | -59.55 | 5.1525 | -18.95844 | 2.421525 | 0.05555397 | 2.365971 | 2.421525
5160 | 0.11995 | -141.29 | 0.7572 | 63.27 | 0.7492 | 63.65 | 0.13402 | -56.98 | 5.16 | -18.41999 | 2.415788 | 0.06294019 | 2.352848 | 2.415788
5167.5 | 0.12921 | -145.57 | 0.7574 | 61.14 | 0.7493 | 61.51 | 0.11416 | -56.48 | 5.1675 | -17.77408 | 2.413494 | 0.07311851 | 2.340375 | 2.413494
5175 | 0.13719 | -148.02 | 0.7569 | 59.03 | 0.7489 | 59.42 | 0.09686 | -60.2 | 5.175 | -17.25355 | 2.41923 | 0.08251798 | 2.336712 | 2.41923
5182.5 | 0.14083 | -148.35 | 0.756 | 56.96 | 0.748 | 57.37 | 0.09069 | -68.68 | 5.1825 | -17.0261 | 2.429564 | 0.08699963 | 2.342564 | 2.429564
5190 | 0.13931 | -147.13 | 0.7552 | 54.91 | 0.7469 | 55.31 | 0.0991 | -77.13 | 5.19 | -17.12035 | 2.43876 | 0.08511334 | 2.353647 | 2.43876
5197.5 | 0.13407 | -145.28 | 0.7544 | 52.83 | 0.7467 | 53.25 | 0.11697 | -81.27 | 5.1975 | -17.45337 | 2.447966 | 0.07877352 | 2.369193 | 2.447966
5205 | 0.12696 | -144.48 | 0.7541 | 50.71 | 0.7469 | 51.17 | 0.13487 | -81.62 | 5.205 | -17.92666 | 2.451421 | 0.07057356 | 2.380848 | 2.451421
5212.5 | 0.12075 | -146.52 | 0.7547 | 48.57 | 0.7473 | 49.03 | 0.14456 | -79.94 | 5.2125 | -18.36226 | 2.444513 | 0.06378875 | 2.380724 | 2.444513
5220 | 0.11846 | -152.11 | 0.7557 | 46.41 | 0.7478 | 46.84 | 0.14233 | -77.43 | 5.22 | -18.52857 | 2.433012 | 0.0613752 | 2.371636 | 2.433012
5227.5 | 0.12352 | -159.7 | 0.7561 | 44.23 | 0.7484 | 44.65 | 0.12934 | -74.73 | 5.2275 | -18.16525 | 2.428415 | 0.06677182 | 2.361643 | 2.428415
5235 | 0.13632 | -165.94 | 0.7558 | 42.06 | 0.748 | 42.55 | 0.11106 | -72.45 | 5.235 | -17.30881 | 2.431862 | 0.08146487 | 2.350397 | 2.431862
5242.5 | 0.15347 | -168.77 | 0.7547 | 39.95 | 0.7466 | 40.48 | 0.09448 | -71.72 | 5.2425 | -16.27953 | 2.444513 | 0.1035134 | 2.341 | 2.444513
5250 | 0.17069 | -168.33 | 0.7535 | 37.9 | 0.7451 | 38.44 | 0.08486 | -73.14 | 5.25 | -15.35584 | 2.458335 | 0.1284119 | 2.329923 | 2.458335
5257.5 | 0.18463 | -165.75 | 0.7522 | 35.88 | 0.7444 | 36.45 | 0.08402 | -75.82 | 5.2575 | -14.67395 | 2.473333 | 0.1506254 | 2.322708 | 2.473333
5265 | 0.19287 | -162.58 | 0.7519 | 33.86 | 0.7446 | 34.48 | 0.0888 | -78.02 | 5.265 | -14.29471 | 2.476798 | 0.1646339 | 2.312164 | 2.476798
5272.5 | 0.19367 | -159.88 | 0.7528 | 31.84 | 0.7454 | 32.45 | 0.0942 | -79.58 | 5.2725 | -14.25875 | 2.466408 | 0.166029 | 2.300379 | 2.466408
5280 | 0.18602 | -158.6 | 0.7549 | 29.77 | 0.747 | 30.34 | 0.09597 | -81.7 | 5.28 | -14.60881 | 2.442211 | 0.1529425 | 2.289269 | 2.442211
5287.5 | 0.17086 | -159.37 | 0.7569 | 27.64 | 0.7494 | 28.21 | 0.09323 | -86.5 | 5.2875 | -15.34719 | 2.41923 | 0.1286716 | 2.290558 | 2.41923
5295 | 0.15197 | -162.47 | 0.7583 | 25.46 | 0.7509 | 26.08 | 0.09014 | -95.61 | 5.295 | -16.36484 | 2.403179 | 0.1014761 | 2.301703 | 2.403179
5302.5 | 0.13528 | -167.48 | 0.7588 | 23.27 | 0.7507 | 23.91 | 0.09326 | -107.99 | 5.3025 | -17.37533 | 2.397454 | 0.08021509 | 2.317238 | 2.397454
5310 | 0.12522 | -172.58 | 0.7583 | 21.11 | 0.7502 | 21.74 | 0.1067 | -118.18 | 5.31 | -18.04653 | 2.403179 | 0.06863712 | 2.334542 | 2.403179
5317.5 | 0.12289 | -176.06 | 0.7571 | 18.99 | 0.7497 | 19.66 | 0.12606 | -122.72 | 5.3175 | -18.20967 | 2.416935 | 0.06608723 | 2.350848 | 2.416935
5325 | 0.12681 | -177.21 | 0.7563 | 16.88 | 0.7492 | 17.61 | 0.14361 | -122.59 | 5.325 | -17.93693 | 2.426118 | 0.07040554 | 2.355712 | 2.426118
5332.5 | 0.13412 | -177.21 | 0.7565 | 14.8 | 0.7492 | 15.53 | 0.15384 | -119.71 | 5.3325 | -17.45013 | 2.423821 | 0.07883282 | 2.344989 | 2.423821
5340 | 0.1411 | -177.76 | 0.7578 | 12.68 | 0.7503 | 13.4 | 0.15401 | -115.73 | 5.34 | -17.00946 | 2.408908 | 0.08733692 | 2.321571 | 2.408908
5347.5 | 0.14516 | -179.89 | 0.7595 | 10.52 | 0.7521 | 11.29 | 0.14417 | -112.24 | 5.3475 | -16.76306 | 2.389444 | 0.09248994 | 2.296954 | 2.389444
5355 | 0.14601 | 176.14 | 0.7609 | 8.32 | 0.7535 | 9.2 | 0.12798 | -111.02 | 5.355 | -16.71235 | 2.373448 | 0.09358807 | 2.27986 | 2.373448
5362.5 | 0.14567 | 171.32 | 0.7617 | 6.15 | 0.754 | 7.08 | 0.11157 | -114.35 | 5.3625 | -16.7326 | 2.364321 | 0.09314802 | 2.271173 | 2.364321
5370 | 0.14608 | 167.05 | 0.7619 | 4 | 0.7538 | 4.98 | 0.10354 | -123.11 | 5.37 | -16.70818 | 2.362041 | 0.09367881 | 2.268362 | 2.362041
5377.5 | 0.1477 | 164.51 | 0.7609 | 1.89 | 0.7536 | 2.94 | 0.10893 | -132.94 | 5.3775 | -16.61239 | 2.373448 | 0.0957913 | 2.277657 | 2.373448
5385 | 0.15074 | 164.11 | 0.76 | -0.18 | 0.7529 | 0.95 | 0.124 | -138.57 | 5.385 | -16.43543 | 2.383728 | 0.09982121 | 2.283907 | 2.383728
5392.5 | 0.15396 | 164.87 | 0.76 | -2.25 | 0.7528 | -1.11 | 0.13998 | -139.31 | 5.3925 | -16.25184 | 2.383728 | 0.1041835 | 2.279545 | 2.383728
5400 | 0.15576 | 165.39 | 0.761 | -4.35 | 0.7535 | -3.21 | 0.14983 | -137.28 | 5.4 | -16.15088 | 2.372307 | 0.1066642 | 2.265643 | 2.372307
5407.5 | 0.15479 | 164.14 | 0.7626 | -6.52 | 0.755 | -5.32 | 0.15014 | -134.63 | 5.4075 | -16.20514 | 2.354064 | 0.1053236 | 2.24874 | 2.354064
5415 | 0.15152 | 160.58 | 0.7642 | -8.73 | 0.7564 | -7.46 | 0.14138 | -133.31 | 5.415 | -16.3906 | 2.335859 | 0.100869 | 2.23499 | 2.335859
5422.5 | 0.14843 | 154.98 | 0.7654 | -10.95 | 0.7574 | -9.65 | 0.12789 | -135.1 | 5.4225 | -16.56957 | 2.322231 | 0.09675118 | 2.22548 | 2.322231
5430 | 0.14811 | 149.06 | 0.7658 | -13.14 | 0.7579 | -11.82 | 0.11737 | -141.28 | 5.43 | -16.58831 | 2.317693 | 0.0963298 | 2.221363 | 2.317693
5437.5 | 0.15165 | 144.64 | 0.7651 | -15.27 | 0.7575 | -13.91 | 0.11653 | -149.9 | 5.4375 | -16.38315 | 2.325636 | 0.1010442 | 2.224592 | 2.325636
5445 | 0.15793 | 142.95 | 0.7641 | -17.33 | 0.7566 | -15.95 | 0.12617 | -156.29 | 5.445 | -16.03071 | 2.336996 | 0.109695 | 2.227301 | 2.336996
5452.5 | 0.16504 | 143.35 | 0.7635 | -19.36 | 0.756 | -17.99 | 0.1401 | -157.91 | 5.4525 | -15.64822 | 2.343819 | 0.1199349 | 2.223884 | 2.343819
5460 | 0.1712 | 144.32 | 0.7637 | -21.41 | 0.7561 | -20.05 | 0.15075 | -155.74 | 5.46 | -15.32992 | 2.341544 | 0.1291919 | 2.212352 | 2.341544
5467.5 | 0.17541 | 144.22 | 0.7646 | -23.51 | 0.7568 | -22.11 | 0.15321 | -151.77 | 5.4675 | -15.11891 | 2.331314 | 0.1357256 | 2.195589 | 2.331314
5475 | 0.17739 | 142.07 | 0.7659 | -25.66 | 0.7579 | -24.22 | 0.14583 | -147.86 | 5.475 | -15.02142 | 2.316559 | 0.1388567 | 2.177702 | 2.316559
5482.5 | 0.1787 | 137.89 | 0.7673 | -27.85 | 0.7594 | -26.38 | 0.13006 | -145.98 | 5.4825 | -14.95751 | 2.300696 | 0.1409489 | 2.159747 | 2.300696
5490 | 0.18142 | 132.94 | 0.7681 | -30.04 | 0.7605 | -28.54 | 0.11128 | -148.61 | 5.49 | -14.8263 | 2.291645 | 0.1453455 | 2.146299 | 2.291645
5497.5 | 0.18572 | 128.79 | 0.7682 | -32.17 | 0.7607 | -30.67 | 0.09841 | -157.69 | 5.4975 | -14.62283 | 2.290514 | 0.1524409 | 2.138073 | 2.290514
5505 | 0.18992 | 126.84 | 0.7675 | -34.22 | 0.7603 | -32.73 | 0.0997 | -169.78 | 5.505 | -14.42859 | 2.298432 | 0.1595433 | 2.138889 | 2.298432
5512.5 | 0.1919 | 126.94 | 0.7669 | -36.23 | 0.76 | -34.76 | 0.11411 | -177.3 | 5.5125 | -14.3385 | 2.305225 | 0.1629507 | 2.142275 | 2.305225
5520 | 0.1906 | 128.08 | 0.7667 | -38.24 | 0.7597 | -36.8 | 0.13283 | -178.69 | 5.52 | -14.39754 | 2.307491 | 0.1607092 | 2.146782 | 2.307491
5527.5 | 0.18635 | 128.68 | 0.7673 | -40.27 | 0.7599 | -38.83 | 0.14773 | -176.55 | 5.5275 | -14.59341 | 2.300696 | 0.1534954 | 2.147201 | 2.300696
5535 | 0.1808 | 127.23 | 0.7683 | -42.38 | 0.7607 | -40.93 | 0.15342 | -173.48 | 5.535 | -14.85603 | 2.289383 | 0.1443371 | 2.145046 | 2.289383
5542.5 | 0.17695 | 123 | 0.7696 | -44.56 | 0.7622 | -43.08 | 0.14824 | -171.24 | 5.5425 | -15.04299 | 2.274699 | 0.1381577 | 2.136541 | 2.274699
5550 | 0.17826 | 116.98 | 0.7706 | -46.78 | 0.7634 | -45.28 | 0.1345 | -171.51 | 5.55 | -14.97892 | 2.26342 | 0.1402444 | 2.123176 | 2.26342
5557.5 | 0.1857 | 111.39 | 0.7708 | -48.97 | 0.7638 | -47.48 | 0.11857 | -175.64 | 5.5575 | -14.62376 | 2.261166 | 0.1524075 | 2.108758 | 2.261166
5565 | 0.19606 | 108.24 | 0.7703 | -51.1 | 0.7634 | -49.62 | 0.10893 | 176.51 | 5.565 | -14.15222 | 2.266802 | 0.170234 | 2.096568 | 2.266802
5572.5 | 0.2047 | 107.8 | 0.7697 | -53.16 | 0.7627 | -51.67 | 0.11113 | 168.54 | 5.5725 | -13.77764 | 2.27357 | 0.1859011 | 2.087669 | 2.27357
5580 | 0.20873 | 109.12 | 0.7694 | -55.2 | 0.7622 | -53.69 | 0.123 | 164.56 | 5.58 | -13.6083 | 2.276956 | 0.19346 | 2.083496 | 2.276956
5587.5 | 0.20679 | 110.86 | 0.7696 | -57.23 | 0.7621 | -55.68 | 0.13849 | 164.38 | 5.5875 | -13.68941 | 2.274699 | 0.1898012 | 2.084898 | 2.274699
5595 | 0.19988 | 111.36 | 0.7706 | -59.32 | 0.7629 | -57.73 | 0.15105 | 165.91 | 5.595 | -13.98461 | 2.26342 | 0.1770706 | 2.086349 | 2.26342
5602.5 | 0.19027 | 109.44 | 0.7722 | -61.48 | 0.7644 | -59.84 | 0.15581 | 167.04 | 5.6025 | -14.41259 | 2.245404 | 0.1601428 | 2.085261 | 2.245404
5610 | 0.18182 | 104.63 | 0.7737 | -63.71 | 0.7663 | -62.05 | 0.15162 | 166.3 | 5.61 | -14.80717 | 2.228548 | 0.1459981 | 2.08255 | 2.228548
5617.5 | 0.179 | 98.13 | 0.7742 | -65.96 | 0.7672 | -64.3 | 0.14149 | 162.79 | 5.6175 | -14.94294 | 2.222937 | 0.1414304 | 2.081506 | 2.222937
5625 | 0.18274 | 92.39 | 0.7742 | -68.18 | 0.7671 | -66.53 | 0.13221 | 156.68 | 5.625 | -14.76333 | 2.222937 | 0.1475047 | 2.075432 | 2.222937
5632.5 | 0.1903 | 89.23 | 0.7735 | -70.33 | 0.7663 | -68.68 | 0.12996 | 149.91 | 5.6325 | -14.41122 | 2.230794 | 0.1601943 | 2.070599 | 2.230794
5640 | 0.19816 | 88.63 | 0.7727 | -72.41 | 0.7655 | -70.75 | 0.1362 | 145.72 | 5.64 | -14.05968 | 2.239782 | 0.1739747 | 2.065807 | 2.239782
5647.5 | 0.20353 | 89.59 | 0.7722 | -74.44 | 0.7648 | -72.76 | 0.14741 | 145.15 | 5.6475 | -13.82743 | 2.245404 | 0.1837366 | 2.061667 | 2.245404
5655 | 0.20561 | 90.48 | 0.7727 | -76.47 | 0.765 | -74.77 | 0.1584 | 146.88 | 5.655 | -13.73912 | 2.239782 | 0.1875939 | 2.052188 | 2.239782
5662.5 | 0.20404 | 90.05 | 0.7739 | -78.57 | 0.7664 | -76.84 | 0.16389 | 149 | 5.6625 | -13.80569 | 2.226303 | 0.1846784 | 2.041625 | 2.226303
5670 | 0.19992 | 87.43 | 0.7753 | -80.76 | 0.7682 | -79 | 0.16116 | 149.79 | 5.67 | -13.98288 | 2.210604 | 0.1771429 | 2.033461 | 2.210604
5677.5 | 0.19607 | 82.9 | 0.7765 | -83 | 0.7697 | -81.26 | 0.1505 | 148.09 | 5.6775 | -14.15178 | 2.197171 | 0.1702517 | 2.026919 | 2.197171
5685 | 0.19475 | 77.61 | 0.7771 | -85.25 | 0.7701 | -83.56 | 0.13758 | 143.05 | 5.685 | -14.21045 | 2.190462 | 0.1679223 | 2.02254 | 2.190462
5692.5 | 0.19663 | 73.34 | 0.7767 | -87.5 | 0.7696 | -85.8 | 0.13044 | 135.41 | 5.6925 | -14.127 | 2.194934 | 0.171245 | 2.023689 | 2.194934
5700 | 0.20041 | 71.05 | 0.7759 | -89.68 | 0.7687 | -87.97 | 0.13412 | 128.39 | 5.7 | -13.96161 | 2.203885 | 0.1780304 | 2.025855 | 2.203885
5707.5 | 0.20415 | 70.75 | 0.775 | -91.75 | 0.7677 | -90.05 | 0.1468 | 125.06 | 5.7075 | -13.80101 | 2.213966 | 0.1848819 | 2.029084 | 2.213966
5715 | 0.20689 | 71.44 | 0.7746 | -93.78 | 0.7671 | -92.08 | 0.16238 | 125.38 | 5.715 | -13.68521 | 2.21845 | 0.1899889 | 2.028461 | 2.21845
5722.5 | 0.20767 | 71.68 | 0.7749 | -95.82 | 0.7678 | -94.12 | 0.17429 | 127.58 | 5.7225 | -13.65252 | 2.215087 | 0.1914562 | 2.023631 | 2.215087
5730 | 0.20625 | 70.38 | 0.7759 | -97.92 | 0.7691 | -96.23 | 0.17742 | 129.86 | 5.73 | -13.71212 | 2.203885 | 0.1887894 | 2.015096 | 2.203885
5737.5 | 0.20386 | 67.27 | 0.777 | -100.09 | 0.7704 | -98.41 | 0.16998 | 130.93 | 5.7375 | -13.81336 | 2.19158 | 0.1843457 | 2.007234 | 2.19158
5745 | 0.20197 | 62.74 | 0.7776 | -102.3 | 0.7709 | -100.68 | 0.15487 | 129.45 | 5.745 | -13.89426 | 2.184875 | 0.1808715 | 2.004003 | 2.184875
5752.5 | 0.20206 | 58.13 | 0.7777 | -104.56 | 0.7708 | -102.96 | 0.13965 | 124.53 | 5.7525 | -13.89039 | 2.183758 | 0.1810362 | 2.002722 | 2.183758
5760 | 0.20396 | 54.92 | 0.7771 | -106.8 | 0.7701 | -105.18 | 0.13365 | 116.82 | 5.76 | -13.8091 | 2.190462 | 0.1845305 | 2.005931 | 2.190462
5767.5 | 0.20588 | 53.72 | 0.7763 | -108.92 | 0.7693 | -107.33 | 0.14123 | 109.78 | 5.7675 | -13.72772 | 2.199408 | 0.1880977 | 2.011311 | 2.199408
5775 | 0.20638 | 54.02 | 0.7759 | -110.98 | 0.7689 | -109.4 | 0.15859 | 106.32 | 5.775 | -13.70665 | 2.203885 | 0.1890327 | 2.014852 | 2.203885
5782.5 | 0.2048 | 54.67 | 0.7759 | -113.02 | 0.7694 | -111.44 | 0.17798 | 106.28 | 5.7825 | -13.7734 | 2.203885 | 0.1860867 | 2.017798 | 2.203885
5790 | 0.20109 | 54.31 | 0.7766 | -115.07 | 0.7706 | -113.51 | 0.19156 | 108.01 | 5.79 | -13.93219 | 2.196052 | 0.1792659 | 2.016786 | 2.196052
5797.5 | 0.19608 | 52.02 | 0.7777 | -117.15 | 0.7716 | -115.65 | 0.19393 | 110.17 | 5.7975 | -14.15133 | 2.183758 | 0.1702694 | 2.013489 | 2.183758
5805 | 0.19253 | 47.74 | 0.7782 | -119.31 | 0.7722 | -117.86 | 0.1846 | 111.5 | 5.805 | -14.31003 | 2.178175 | 0.1640429 | 2.014133 | 2.178175
5812.5 | 0.19289 | 42.55 | 0.7781 | -121.55 | 0.7721 | -120.12 | 0.16778 | 110.87 | 5.8125 | -14.29381 | 2.179292 | 0.1646687 | 2.014623 | 2.179292
5820 | 0.19801 | 38.16 | 0.7777 | -123.81 | 0.7716 | -122.37 | 0.15169 | 107.16 | 5.82 | -14.06626 | 2.183758 | 0.173706 | 2.010052 | 2.183758
5827.5 | 0.20527 | 35.93 | 0.7769 | -125.99 | 0.7705 | -124.58 | 0.14476 | 100.8 | 5.8275 | -13.75349 | 2.192698 | 0.1869605 | 2.005737 | 2.192698
5835 | 0.21146 | 35.66 | 0.776 | -128.09 | 0.77 | -126.69 | 0.15124 | 94.52 | 5.835 | -13.49544 | 2.202766 | 0.1986719 | 2.004094 | 2.202766
5842.5 | 0.21396 | 36.57 | 0.7757 | -130.16 | 0.7701 | -128.76 | 0.16715 | 91.19 | 5.8425 | -13.39335 | 2.206124 | 0.2035098 | 2.002614 | 2.206124
5850 | 0.21187 | 37.36 | 0.7765 | -132.17 | 0.771 | -130.79 | 0.18415 | 90.94 | 5.85 | -13.47861 | 2.197171 | 0.1994611 | 1.99771 | 2.197171
5857.5 | 0.20545 | 36.83 | 0.7773 | -134.2 | 0.7719 | -132.89 | 0.19482 | 92.51 | 5.8575 | -13.74588 | 2.188227 | 0.1872957 | 2.000931 | 2.188227
5865 | 0.1974 | 34.12 | 0.778 | -136.3 | 0.7726 | -135.02 | 0.19481 | 94.41 | 5.865 | -14.09306 | 2.180408 | 0.1726159 | 2.007792 | 2.180408
5872.5 | 0.19136 | 29.29 | 0.7784 | -138.49 | 0.7727 | -137.23 | 0.1841 | 95.33 | 5.8725 | -14.36298 | 2.175943 | 0.1620177 | 2.013926 | 2.175943
5880 | 0.19088 | 23.72 | 0.7782 | -140.73 | 0.772 | -139.48 | 0.16793 | 93.93 | 5.88 | -14.38479 | 2.178175 | 0.1611906 | 2.016985 | 2.178175
5887.5 | 0.19651 | 19.34 | 0.777 | -142.94 | 0.7706 | -141.73 | 0.15419 | 89.31 | 5.8875 | -14.13231 | 2.19158 | 0.1710319 | 2.020548 | 2.19158
5895 | 0.20491 | 17.3 | 0.7755 | -145.12 | 0.7694 | -143.91 | 0.15053 | 82.7 | 5.895 | -13.76874 | 2.208364 | 0.186291 | 2.022073 | 2.208364
5902.5 | 0.21312 | 17.29 | 0.7745 | -147.22 | 0.7691 | -146 | 0.1586 | 77.47 | 5.9025 | -13.42752 | 2.219572 | 0.2018773 | 2.017694 | 2.219572
5910 | 0.21821 | 18.38 | 0.7747 | -149.21 | 0.7693 | -148.06 | 0.17318 | 75.8 | 5.91 | -13.22251 | 2.217329 | 0.2118773 | 2.005452 | 2.217329
5917.5 | 0.21845 | 19.24 | 0.7754 | -151.17 | 0.7696 | -150.08 | 0.1866 | 77.14 | 5.9175 | -13.21296 | 2.209484 | 0.2123552 | 1.997129 | 2.209484
5925 | 0.21353 | 18.73 | 0.7765 | -153.18 | 0.7705 | -152.12 | 0.19276 | 79.85 | 5.925 | -13.41082 | 2.197171 | 0.2026732 | 1.994498 | 2.197171
5932.5 | 0.20533 | 16.14 | 0.7777 | -155.29 | 0.7713 | -154.23 | 0.18875 | 82.14 | 5.9325 | -13.75095 | 2.183758 | 0.1870722 | 1.996686 | 2.183758
5940 | 0.19768 | 11.77 | 0.7785 | -157.47 | 0.7715 | -156.42 | 0.17613 | 82.36 | 5.94 | -14.08075 | 2.174828 | 0.1731158 | 2.001712 | 2.174828
5947.5 | 0.19426 | 6.87 | 0.7776 | -159.68 | 0.7706 | -158.67 | 0.16065 | 78.95 | 5.9475 | -14.23233 | 2.184875 | 0.1670619 | 2.017813 | 2.184875
5955 | 0.19586 | 3.05 | 0.776 | -161.92 | 0.7691 | -160.9 | 0.15148 | 71.92 | 5.955 | -14.16108 | 2.202766 | 0.1698799 | 2.032886 | 2.202766
5962.5 | 0.20134 | 1.25 | 0.7747 | -164.09 | 0.7682 | -163.07 | 0.15488 | 64.51 | 5.9625 | -13.9214 | 2.217329 | 0.1797213 | 2.037608 | 2.217329
5970 | 0.20824 | 1.28 | 0.774 | -166.14 | 0.7677 | -165.17 | 0.16861 | 60.83 | 5.97 | -13.62872 | 2.225181 | 0.1925323 | 2.032648 | 2.225181
5977.5 | 0.21386 | 1.9 | 0.774 | -168.12 | 0.7673 | -167.21 | 0.18439 | 61.65 | 5.9775 | -13.39741 | 2.225181 | 0.2033151 | 2.021866 | 2.225181
5985 | 0.21647 | 1.76 | 0.7746 | -170.13 | 0.7674 | -169.23 | 0.19478 | 65.45 | 5.985 | -13.29205 | 2.21845 | 0.2084297 | 2.01002 | 2.21845
5992.5 | 0.21598 | 0.01 | 0.7757 | -172.18 | 0.7681 | -171.28 | 0.19487 | 70.12 | 5.9925 | -13.31173 | 2.206124 | 0.2074643 | 1.99866 | 2.206124
6000 | 0.21395 | -3.47 | 0.7764 | -174.3 | 0.7686 | -173.41 | 0.18312 | 73.88 | 6 | -13.39375 | 2.198289 | 0.2034903 | 1.994799 | 2.198289

## NWF-2
! | 26/11/2025 | 13:44
! | Ref | Plane: | 0 | mm
# | MHZ | S | MA | R | 50
! | [9 empty] | S11 | EMI SE | SE_R | SE_A | SE_T
3000 | 0.97687 | -139.8 | 0.04422 | 68.89 | 0.04428 | 70.44 | 0.98831 | -105.45 | 3 | -0.2032646 | 27.08763 | 13.39846 | 13.68916 | 27.08763
3007.5 | 0.97044 | -141.74 | 0.0451 | 67.04 | 0.04523 | 68.18 | 0.99008 | -107.36 | 3.0075 | -0.2606262 | 26.91647 | 12.34732 | 14.56915 | 26.91647
3015 | 0.96644 | -143.8 | 0.04605 | 65.18 | 0.04582 | 66.54 | 0.99356 | -108.55 | 3.015 | -0.2965021 | 26.73541 | 11.80497 | 14.93043 | 26.73541
3022.5 | 0.96346 | -145.82 | 0.04717 | 62.83 | 0.04712 | 64.93 | 0.99541 | -109.22 | 3.0225 | -0.3233262 | 26.52668 | 11.44209 | 15.08459 | 26.52668
3030 | 0.96085 | -147.68 | 0.04848 | 61.18 | 0.0485 | 63.16 | 0.99311 | -109.92 | 3.03 | -0.3468881 | 26.28875 | 11.14824 | 15.14051 | 26.28875
3037.5 | 0.95753 | -149.35 | 0.04972 | 59.41 | 0.04994 | 60.94 | 0.98584 | -111.11 | 3.0375 | -0.3769522 | 26.06938 | 10.80209 | 15.26728 | 26.06938
3045 | 0.95296 | -150.8 | 0.05152 | 56.81 | 0.05131 | 58.64 | 0.97441 | -113.11 | 3.045 | -0.4185066 | 25.76048 | 10.36839 | 15.39209 | 25.76048
3052.5 | 0.94729 | -152.17 | 0.05294 | 54.4 | 0.05275 | 56.33 | 0.96327 | -115.87 | 3.0525 | -0.4703409 | 25.52432 | 9.886764 | 15.63756 | 25.52432
3060 | 0.94101 | -153.53 | 0.05409 | 52.15 | 0.05405 | 53.86 | 0.95604 | -118.94 | 3.06 | -0.5281152 | 25.33766 | 9.411938 | 15.92572 | 25.33766
3067.5 | 0.93453 | -155.08 | 0.05503 | 49.91 | 0.05516 | 51.52 | 0.95489 | -121.66 | 3.0675 | -0.588135 | 25.18801 | 8.973822 | 16.21419 | 25.18801
3075 | 0.92805 | -156.86 | 0.05647 | 47.74 | 0.0564 | 49.38 | 0.95881 | -123.58 | 3.075 | -0.6485725 | 24.96364 | 8.578509 | 16.38514 | 24.96364
3082.5 | 0.92165 | -158.97 | 0.05752 | 45.96 | 0.05737 | 47.47 | 0.96399 | -124.59 | 3.0825 | -0.7086795 | 24.80362 | 8.222867 | 16.58076 | 24.80362
3090 | 0.91585 | -161.32 | 0.05893 | 43.98 | 0.05904 | 45.68 | 0.96667 | -125.04 | 3.09 | -0.763513 | 24.59327 | 7.925844 | 16.66743 | 24.59327
3097.5 | 0.91152 | -163.71 | 0.06095 | 41.84 | 0.0609 | 43.77 | 0.96348 | -125.48 | 3.0975 | -0.804676 | 24.30053 | 7.71776 | 16.58277 | 24.30053
3105 | 0.90888 | -165.93 | 0.06273 | 39.77 | 0.06275 | 41.63 | 0.95415 | -126.48 | 3.105 | -0.8298691 | 24.05049 | 7.596077 | 16.45442 | 24.05049
3112.5 | 0.90749 | -167.76 | 0.06456 | 37.33 | 0.06458 | 39.24 | 0.94049 | -128.45 | 3.1125 | -0.843163 | 23.80073 | 7.53349 | 16.26724 | 23.80073
3120 | 0.9065 | -169.19 | 0.06631 | 34.99 | 0.06631 | 36.85 | 0.92718 | -131.3 | 3.12 | -0.8526438 | 23.56842 | 7.489516 | 16.0789 | 23.56842
3127.5 | 0.90426 | -170.35 | 0.06785 | 32.64 | 0.06792 | 34.26 | 0.91915 | -134.59 | 3.1275 | -0.8741336 | 23.369 | 7.391803 | 15.9772 | 23.369
3135 | 0.90021 | -171.44 | 0.06958 | 30.42 | 0.06935 | 32.09 | 0.91823 | -137.58 | 3.135 | -0.9131233 | 23.15031 | 7.221114 | 15.9292 | 23.15031
3142.5 | 0.89357 | -172.81 | 0.07129 | 28.35 | 0.07105 | 30.01 | 0.92274 | -139.79 | 3.1425 | -0.9774284 | 22.93943 | 6.956546 | 15.98288 | 22.93943
3150 | 0.88464 | -174.71 | 0.07335 | 26.29 | 0.07299 | 27.99 | 0.92826 | -141.13 | 3.15 | -1.064669 | 22.692 | 6.627163 | 16.06483 | 22.692
3157.5 | 0.87574 | -177.08 | 0.07515 | 24.23 | 0.07517 | 25.87 | 0.9304 | -141.88 | 3.1575 | -1.152496 | 22.48142 | 6.32496 | 16.15646 | 22.48142
3165 | 0.86897 | -179.79 | 0.07756 | 21.92 | 0.07755 | 23.71 | 0.92685 | -142.6 | 3.165 | -1.219904 | 22.20724 | 6.110269 | 16.09697 | 22.20724
3172.5 | 0.86553 | 177.5 | 0.07977 | 19.49 | 0.07996 | 21.17 | 0.91713 | -143.82 | 3.1725 | -1.254357 | 21.96321 | 6.005724 | 15.95748 | 21.96321
3180 | 0.86493 | 175.19 | 0.0819 | 17.2 | 0.08214 | 18.69 | 0.90476 | -145.82 | 3.18 | -1.260381 | 21.73432 | 5.987786 | 15.74654 | 21.73432
3187.5 | 0.86569 | 173.37 | 0.08394 | 14.79 | 0.08418 | 16.13 | 0.89362 | -148.53 | 3.1875 | -1.252752 | 21.52062 | 6.010522 | 15.5101 | 21.52062
3195 | 0.86581 | 171.98 | 0.0861 | 12.44 | 0.08609 | 13.73 | 0.88796 | -151.48 | 3.195 | -1.251548 | 21.29994 | 6.014124 | 15.28581 | 21.29994
3202.5 | 0.86249 | 170.7 | 0.08814 | 10.27 | 0.08808 | 11.54 | 0.88876 | -154.1 | 3.2025 | -1.284919 | 21.09654 | 5.915718 | 15.18082 | 21.09654
3210 | 0.85528 | 169.11 | 0.09055 | 8.06 | 0.09047 | 9.51 | 0.89299 | -156.07 | 3.21 | -1.357834 | 20.86223 | 5.71062 | 15.15161 | 20.86223
3217.5 | 0.84589 | 166.91 | 0.09324 | 5.85 | 0.09315 | 7.23 | 0.89678 | -157.34 | 3.2175 | -1.453722 | 20.60795 | 5.459634 | 15.14832 | 20.60795
3225 | 0.83718 | 164.15 | 0.09598 | 3.46 | 0.0961 | 4.97 | 0.89642 | -158.25 | 3.225 | -1.543623 | 20.35639 | 5.241405 | 15.11498 | 20.35639
3232.5 | 0.83189 | 161.07 | 0.09876 | 0.95 | 0.09902 | 2.34 | 0.89017 | -159.28 | 3.2325 | -1.598682 | 20.10838 | 5.115071 | 14.99331 | 20.10838
3240 | 0.83097 | 158.15 | 0.1015 | -1.53 | 0.1018 | -0.3 | 0.87953 | -160.84 | 3.24 | -1.608293 | 19.87068 | 5.09355 | 14.77713 | 19.87068
3247.5 | 0.83347 | 155.72 | 0.1042 | -4.08 | 0.1043 | -2.89 | 0.86771 | -163.09 | 3.2475 | -1.582201 | 19.64265 | 5.152337 | 14.49031 | 19.64265
3255 | 0.83666 | 153.87 | 0.107 | -6.51 | 0.107 | -5.42 | 0.85886 | -165.87 | 3.255 | -1.54902 | 19.41232 | 5.228787 | 14.18354 | 19.41232
3262.5 | 0.83698 | 152.41 | 0.1099 | -8.99 | 0.1095 | -7.68 | 0.85533 | -168.76 | 3.2625 | -1.545698 | 19.18005 | 5.236547 | 13.9435 | 19.18005
3270 | 0.83209 | 150.89 | 0.113 | -11.49 | 0.1126 | -10 | 0.85629 | -171.3 | 3.27 | -1.596594 | 18.93843 | 5.119766 | 13.81866 | 18.93843
3277.5 | 0.82317 | 148.93 | 0.1158 | -13.98 | 0.1158 | -12.47 | 0.85886 | -173.25 | 3.2775 | -1.690209 | 18.72583 | 4.916169 | 13.80966 | 18.72583
3285 | 0.81361 | 146.33 | 0.1191 | -16.39 | 0.1192 | -14.96 | 0.85966 | -174.66 | 3.285 | -1.791674 | 18.48176 | 4.710335 | 13.77143 | 18.48176
3292.5 | 0.80632 | 143.2 | 0.1224 | -18.99 | 0.1228 | -17.69 | 0.85655 | -175.84 | 3.2925 | -1.869851 | 18.24437 | 4.561205 | 13.68317 | 18.24437
3300 | 0.80395 | 139.93 | 0.1258 | -21.6 | 0.1261 | -20.4 | 0.8486 | -177.21 | 3.3 | -1.895419 | 18.00639 | 4.514087 | 13.4923 | 18.00639
3307.5 | 0.80635 | 137.01 | 0.1294 | -24.23 | 0.1295 | -23.11 | 0.83729 | -179.09 | 3.3075 | -1.869528 | 17.76131 | 4.561806 | 13.19951 | 17.76131
3315 | 0.81118 | 134.77 | 0.133 | -26.89 | 0.133 | -25.75 | 0.82584 | 178.34 | 3.315 | -1.817655 | 17.52297 | 4.659904 | 12.86306 | 17.52297
3322.5 | 0.81477 | 133.21 | 0.1368 | -29.53 | 0.1367 | -28.33 | 0.81721 | 175.24 | 3.3225 | -1.779299 | 17.27828 | 4.734671 | 12.54361 | 17.27828
3330 | 0.8131 | 131.98 | 0.1404 | -32.17 | 0.1403 | -30.99 | 0.81301 | 171.94 | 3.33 | -1.797121 | 17.05266 | 4.699689 | 12.35297 | 17.05266
3337.5 | 0.80627 | 130.6 | 0.1441 | -34.87 | 0.1442 | -33.57 | 0.81243 | 168.86 | 3.3375 | -1.87039 | 16.82672 | 4.560205 | 12.26652 | 16.82672
3345 | 0.79615 | 128.67 | 0.1481 | -37.56 | 0.1485 | -36.29 | 0.81403 | 166.25 | 3.345 | -1.980102 | 16.5889 | 4.363467 | 12.22543 | 16.5889
3352.5 | 0.78501 | 125.98 | 0.1521 | -40.31 | 0.1525 | -39.15 | 0.815 | 164.13 | 3.3525 | -2.102496 | 16.35742 | 4.159411 | 12.198 | 16.35742
3360 | 0.77685 | 122.63 | 0.1563 | -43.15 | 0.1566 | -42.13 | 0.81302 | 162.32 | 3.36 | -2.193257 | 16.12082 | 4.017523 | 12.1033 | 16.12082
3367.5 | 0.77351 | 118.97 | 0.1606 | -46.07 | 0.1608 | -45.11 | 0.80794 | 160.52 | 3.3675 | -2.230681 | 15.88509 | 3.961173 | 11.92392 | 15.88509
3375 | 0.77485 | 115.55 | 0.1649 | -49.02 | 0.1648 | -48 | 0.80061 | 158.48 | 3.375 | -2.215647 | 15.65559 | 3.983664 | 11.67192 | 15.65559
3382.5 | 0.77814 | 112.64 | 0.1692 | -51.91 | 0.1692 | -50.93 | 0.79275 | 156.1 | 3.3825 | -2.178845 | 15.43199 | 4.03955 | 11.39244 | 15.43199
3390 | 0.77978 | 110.29 | 0.1732 | -54.79 | 0.1731 | -53.72 | 0.78569 | 153.36 | 3.39 | -2.160558 | 15.22904 | 4.067769 | 11.16127 | 15.22904
3397.5 | 0.77843 | 108.27 | 0.1771 | -57.61 | 0.1774 | -56.48 | 0.781 | 150.51 | 3.3975 | -2.175609 | 15.03563 | 4.044523 | 10.99111 | 15.03563
3405 | 0.77403 | 106.27 | 0.1812 | -60.38 | 0.1818 | -59.32 | 0.77841 | 147.72 | 3.405 | -2.224844 | 14.83684 | 3.969883 | 10.86695 | 14.83684
3412.5 | 0.76718 | 104.02 | 0.1857 | -63.16 | 0.1865 | -62.23 | 0.7766 | 145.13 | 3.4125 | -2.302055 | 14.62376 | 3.856989 | 10.76677 | 14.62376
3420 | 0.75995 | 101.28 | 0.1906 | -66.07 | 0.1911 | -65.23 | 0.77403 | 142.67 | 3.42 | -2.3843 | 14.39754 | 3.74198 | 10.65556 | 14.39754
3427.5 | 0.75432 | 98.18 | 0.1959 | -69.13 | 0.1961 | -68.3 | 0.76954 | 140.21 | 3.4275 | -2.448888 | 14.15931 | 3.655214 | 10.5041 | 14.15931
3435 | 0.75129 | 94.91 | 0.2011 | -72.34 | 0.2012 | -71.47 | 0.76361 | 137.57 | 3.435 | -2.483848 | 13.93176 | 3.609487 | 10.32227 | 13.93176
3442.5 | 0.74972 | 91.67 | 0.2064 | -75.64 | 0.2063 | -74.66 | 0.75742 | 134.67 | 3.4425 | -2.502018 | 13.70581 | 3.586053 | 10.11975 | 13.70581
3450 | 0.7479 | 88.68 | 0.2109 | -78.87 | 0.211 | -77.78 | 0.75239 | 131.6 | 3.45 | -2.523129 | 13.51847 | 3.559106 | 9.959363 | 13.51847
3457.5 | 0.74512 | 85.83 | 0.2151 | -82.01 | 0.2156 | -80.88 | 0.74966 | 128.56 | 3.4575 | -2.555476 | 13.34719 | 3.518389 | 9.828802 | 13.34719
3465 | 0.74082 | 83.05 | 0.2191 | -84.99 | 0.2198 | -83.93 | 0.74918 | 125.79 | 3.465 | -2.605746 | 13.18715 | 3.456446 | 9.730706 | 13.18715
3472.5 | 0.73531 | 80.08 | 0.2234 | -87.88 | 0.2242 | -86.96 | 0.74938 | 123.37 | 3.4725 | -2.670591 | 13.01834 | 3.378854 | 9.639483 | 13.01834
3480 | 0.73018 | 76.84 | 0.2282 | -90.88 | 0.2285 | -89.94 | 0.74763 | 121.25 | 3.48 | -2.731401 | 12.83369 | 3.308346 | 9.525341 | 12.83369
3487.5 | 0.72706 | 73.38 | 0.2333 | -94 | 0.2334 | -93 | 0.74252 | 119.13 | 3.4875 | -2.768595 | 12.64171 | 3.266254 | 9.375451 | 12.64171
3495 | 0.72645 | 69.91 | 0.2388 | -97.28 | 0.2387 | -96.21 | 0.73404 | 116.68 | 3.495 | -2.775885 | 12.43931 | 3.258093 | 9.181221 | 12.43931
3502.5 | 0.72731 | 66.63 | 0.2442 | -100.68 | 0.244 | -99.52 | 0.72405 | 113.71 | 3.5025 | -2.765609 | 12.24509 | 3.269605 | 8.975482 | 12.24509
3510 | 0.72789 | 63.7 | 0.2491 | -104.09 | 0.2492 | -102.81 | 0.71494 | 110.23 | 3.51 | -2.758685 | 12.07253 | 3.277394 | 8.795131 | 12.07253
3517.5 | 0.72656 | 61.08 | 0.2535 | -107.36 | 0.254 | -106.13 | 0.7091 | 106.5 | 3.5175 | -2.77457 | 11.92044 | 3.259563 | 8.660878 | 11.92044
3525 | 0.72262 | 58.54 | 0.2577 | -110.49 | 0.2585 | -109.36 | 0.70777 | 102.85 | 3.525 | -2.8218 | 11.77771 | 3.207354 | 8.570358 | 11.77771
3532.5 | 0.71662 | 55.86 | 0.2621 | -113.48 | 0.2625 | -112.48 | 0.70899 | 99.63 | 3.5325 | -2.894222 | 11.63066 | 3.129566 | 8.501093 | 11.63066
3540 | 0.71011 | 52.84 | 0.2668 | -116.52 | 0.2668 | -115.52 | 0.71007 | 96.87 | 3.54 | -2.973487 | 11.47628 | 3.047427 | 8.428856 | 11.47628
3547.5 | 0.70502 | 49.49 | 0.2718 | -119.66 | 0.2715 | -118.58 | 0.70832 | 94.37 | 3.5475 | -3.035971 | 11.31501 | 2.98478 | 8.330231 | 11.31501
3555 | 0.70212 | 45.94 | 0.2771 | -122.98 | 0.2765 | -121.82 | 0.70292 | 91.79 | 3.555 | -3.071773 | 11.14727 | 2.949685 | 8.197585 | 11.14727
3562.5 | 0.70066 | 42.37 | 0.282 | -126.45 | 0.2817 | -125.22 | 0.69464 | 88.81 | 3.5625 | -3.089854 | 10.99502 | 2.932177 | 8.06284 | 10.99502
3570 | 0.69984 | 39.02 | 0.2863 | -129.98 | 0.2864 | -128.7 | 0.68531 | 85.36 | 3.57 | -3.100025 | 10.86357 | 2.922391 | 7.941182 | 10.86357
3577.5 | 0.69818 | 35.94 | 0.29 | -133.42 | 0.2905 | -132.16 | 0.67849 | 81.5 | 3.5775 | -3.120652 | 10.75204 | 2.902683 | 7.849357 | 10.75204
3585 | 0.69513 | 33.09 | 0.2934 | -136.63 | 0.2941 | -135.56 | 0.67576 | 77.6 | 3.585 | -3.158679 | 10.6508 | 2.866823 | 7.783975 | 10.6508
3592.5 | 0.69105 | 30.29 | 0.2971 | -139.68 | 0.2972 | -138.74 | 0.67683 | 74.04 | 3.5925 | -3.209811 | 10.54195 | 2.819554 | 7.722393 | 10.54195
3600 | 0.6861 | 27.41 | 0.3011 | -142.7 | 0.3008 | -141.73 | 0.67939 | 70.96 | 3.6 | -3.272252 | 10.42578 | 2.763254 | 7.662531 | 10.42578
3607.5 | 0.68101 | 24.3 | 0.3054 | -145.78 | 0.3049 | -144.73 | 0.6804 | 68.26 | 3.6075 | -3.33693 | 10.30262 | 2.706526 | 7.596093 | 10.30262
3615 | 0.67613 | 20.89 | 0.31 | -149.03 | 0.3096 | -147.91 | 0.67803 | 65.62 | 3.615 | -3.399396 | 10.17277 | 2.653216 | 7.51955 | 10.17277
3622.5 | 0.67181 | 17.24 | 0.3142 | -152.48 | 0.314 | -151.34 | 0.67171 | 62.7 | 3.6225 | -3.455071 | 10.05588 | 2.606877 | 7.448999 | 10.05588
3630 | 0.66826 | 13.56 | 0.3176 | -156.02 | 0.3179 | -154.87 | 0.66321 | 59.33 | 3.63 | -3.501091 | 9.96239 | 2.569384 | 7.393006 | 9.96239
3637.5 | 0.66598 | 9.99 | 0.3202 | -159.49 | 0.3207 | -158.4 | 0.6555 | 55.54 | 3.6375 | -3.530776 | 9.891573 | 2.545577 | 7.345996 | 9.891573
3645 | 0.66453 | 6.69 | 0.3223 | -162.77 | 0.3229 | -161.83 | 0.65137 | 51.6 | 3.645 | -3.549708 | 9.834794 | 2.530547 | 7.304247 | 9.834794
3652.5 | 0.66352 | 3.69 | 0.3248 | -165.83 | 0.3247 | -164.98 | 0.65172 | 47.91 | 3.6525 | -3.56292 | 9.76768 | 2.520127 | 7.247552 | 9.76768
3660 | 0.66207 | 0.9 | 0.3278 | -168.81 | 0.3272 | -167.91 | 0.65497 | 44.68 | 3.66 | -3.581922 | 9.687821 | 2.505239 | 7.182582 | 9.687821
3667.5 | 0.6592 | -1.91 | 0.3314 | -171.81 | 0.3306 | -170.79 | 0.65795 | 41.88 | 3.6675 | -3.619656 | 9.59295 | 2.476017 | 7.116933 | 9.59295
3675 | 0.65458 | -4.92 | 0.3351 | -174.94 | 0.3344 | -173.83 | 0.65736 | 39.21 | 3.675 | -3.680745 | 9.496511 | 2.429647 | 7.066864 | 9.496511
3682.5 | 0.64888 | -8.28 | 0.3383 | -178.32 | 0.3383 | -177.16 | 0.65226 | 36.29 | 3.6825 | -3.756712 | 9.41396 | 2.373554 | 7.040406 | 9.41396
3690 | 0.643 | -11.87 | 0.3408 | 178.23 | 0.3411 | 179.37 | 0.64385 | 32.9 | 3.69 | -3.835781 | 9.350008 | 2.316942 | 7.033066 | 9.350008
3697.5 | 0.63818 | -15.55 | 0.3422 | 174.79 | 0.3428 | 175.86 | 0.63582 | 29 | 3.6975 | -3.901136 | 9.3144 | 2.271458 | 7.042942 | 9.3144
3705 | 0.63508 | -19.11 | 0.343 | 171.5 | 0.3434 | 172.49 | 0.63155 | 24.91 | 3.705 | -3.943431 | 9.294118 | 2.242633 | 7.051484 | 9.294118
3712.5 | 0.6337 | -22.39 | 0.3441 | 168.43 | 0.344 | 169.35 | 0.63318 | 21.07 | 3.7125 | -3.962326 | 9.266307 | 2.229908 | 7.036399 | 9.266307
3720 | 0.63297 | -25.42 | 0.3459 | 165.46 | 0.3451 | 166.45 | 0.63901 | 17.84 | 3.72 | -3.972337 | 9.220989 | 2.223202 | 6.997786 | 9.220989
3727.5 | 0.63156 | -28.3 | 0.3483 | 162.53 | 0.3474 | 163.69 | 0.64508 | 15.22 | 3.7275 | -3.991708 | 9.160931 | 2.210302 | 6.950629 | 9.160931
3735 | 0.62857 | -31.36 | 0.3507 | 159.52 | 0.3502 | 160.77 | 0.64719 | 12.96 | 3.735 | -4.032927 | 9.101285 | 2.183166 | 6.918119 | 9.101285
3742.5 | 0.62462 | -34.67 | 0.3529 | 156.41 | 0.3529 | 157.66 | 0.64309 | 10.61 | 3.7425 | -4.087682 | 9.046967 | 2.147771 | 6.899196 | 9.046967
3750 | 0.62058 | -38.22 | 0.3543 | 153.17 | 0.3546 | 154.36 | 0.63355 | 7.81 | 3.75 | -4.144044 | 9.012577 | 2.112093 | 6.900484 | 9.012577
3757.5 | 0.61791 | -41.86 | 0.3547 | 149.94 | 0.355 | 151 | 0.62196 | 4.36 | 3.7575 | -4.181496 | 9.002776 | 2.0888 | 6.913977 | 9.002776
3765 | 0.61777 | -45.26 | 0.3546 | 146.79 | 0.3545 | 147.8 | 0.61318 | 0.42 | 3.765 | -4.183464 | 9.005225 | 2.087585 | 6.917641 | 9.005225
3772.5 | 0.61974 | -48.19 | 0.3549 | 143.8 | 0.3544 | 144.8 | 0.61078 | -3.65 | 3.7725 | -4.155809 | 8.99788 | 2.10474 | 6.89314 | 8.99788
3780 | 0.62156 | -50.63 | 0.356 | 140.92 | 0.3551 | 142.02 | 0.61497 | -7.36 | 3.78 | -4.130339 | 8.971 | 2.120699 | 6.850301 | 8.971
3787.5 | 0.62063 | -52.85 | 0.3577 | 138.09 | 0.3566 | 139.31 | 0.62249 | -10.5 | 3.7875 | -4.143345 | 8.929621 | 2.112531 | 6.81709 | 8.929621
3795 | 0.61582 | -55.22 | 0.3596 | 135.23 | 0.3593 | 136.55 | 0.62852 | -13.13 | 3.795 | -4.210924 | 8.883606 | 2.070723 | 6.812884 | 8.883606
3802.5 | 0.60777 | -58.08 | 0.3611 | 132.28 | 0.3615 | 133.57 | 0.62981 | -15.56 | 3.8025 | -4.325215 | 8.84745 | 2.002353 | 6.845098 | 8.84745
3810 | 0.59899 | -61.52 | 0.3619 | 129.26 | 0.3626 | 130.44 | 0.62548 | -18.11 | 3.81 | -4.451609 | 8.828228 | 1.92999 | 6.898238 | 8.828228
3817.5 | 0.59298 | -65.46 | 0.362 | 126.21 | 0.3623 | 127.28 | 0.61763 | -21.04 | 3.8175 | -4.539199 | 8.825829 | 1.881739 | 6.944089 | 8.825829
3825 | 0.59189 | -69.43 | 0.3612 | 123.19 | 0.361 | 124.23 | 0.61 | -24.32 | 3.825 | -4.55518 | 8.845045 | 1.873097 | 6.971948 | 8.845045
3832.5 | 0.59584 | -72.9 | 0.3606 | 120.31 | 0.3598 | 121.4 | 0.60644 | -27.74 | 3.8325 | -4.497407 | 8.859486 | 1.904573 | 6.954912 | 8.859486
3840 | 0.60186 | -75.64 | 0.3606 | 117.54 | 0.3596 | 118.72 | 0.60807 | -30.99 | 3.84 | -4.41009 | 8.859486 | 1.953396 | 6.906089 | 8.859486
3847.5 | 0.60615 | -77.8 | 0.3615 | 114.83 | 0.3606 | 116.12 | 0.61295 | -33.88 | 3.8475 | -4.348398 | 8.837834 | 1.98883 | 6.849003 | 8.837834
3855 | 0.60588 | -79.73 | 0.3627 | 112.15 | 0.3626 | 113.49 | 0.61743 | -36.4 | 3.855 | -4.352268 | 8.809049 | 1.986584 | 6.822465 | 8.809049
3862.5 | 0.60042 | -81.92 | 0.3639 | 109.42 | 0.3645 | 110.67 | 0.61826 | -38.82 | 3.8625 | -4.430897 | 8.780359 | 1.941623 | 6.838736 | 8.780359
3870 | 0.59208 | -84.64 | 0.3649 | 106.65 | 0.3654 | 107.75 | 0.61459 | -41.36 | 3.87 | -4.552392 | 8.756523 | 1.874601 | 6.881922 | 8.756523
3877.5 | 0.58413 | -87.98 | 0.365 | 103.81 | 0.3649 | 104.81 | 0.60776 | -44.23 | 3.8775 | -4.66981 | 8.754143 | 1.812516 | 6.941627 | 8.754143
3885 | 0.58026 | -91.63 | 0.3646 | 100.94 | 0.3639 | 101.94 | 0.60132 | -47.45 | 3.885 | -4.727547 | 8.763667 | 1.782911 | 6.980756 | 8.763667
3892.5 | 0.58141 | -95.09 | 0.3637 | 98.12 | 0.3627 | 99.16 | 0.59862 | -50.84 | 3.8925 | -4.71035 | 8.785134 | 1.791667 | 6.993467 | 8.785134
3900 | 0.58573 | -97.99 | 0.3633 | 95.38 | 0.3623 | 96.51 | 0.60112 | -54.05 | 3.9 | -4.646051 | 8.794692 | 1.824873 | 6.969819 | 8.794692
3907.5 | 0.58967 | -100.32 | 0.3634 | 92.74 | 0.3628 | 93.93 | 0.60731 | -56.84 | 3.9075 | -4.587819 | 8.792302 | 1.855598 | 6.936704 | 8.792302
3915 | 0.59044 | -102.37 | 0.3639 | 90.14 | 0.3644 | 91.34 | 0.61343 | -59.15 | 3.915 | -4.576485 | 8.780359 | 1.861652 | 6.918707 | 8.780359
3922.5 | 0.58703 | -104.51 | 0.3647 | 87.58 | 0.3657 | 88.67 | 0.6161 | -61.2 | 3.9225 | -4.626794 | 8.761285 | 1.834964 | 6.926321 | 8.761285
3930 | 0.58043 | -107.08 | 0.3656 | 85.04 | 0.3661 | 85.92 | 0.61381 | -63.24 | 3.93 | -4.725003 | 8.739876 | 1.784203 | 6.955673 | 8.739876
3937.5 | 0.57401 | -110.23 | 0.366 | 82.4 | 0.3658 | 83.22 | 0.60701 | -65.56 | 3.9375 | -4.821611 | 8.730378 | 1.735931 | 6.994447 | 8.730378
3945 | 0.57129 | -113.7 | 0.3657 | 79.7 | 0.3653 | 80.57 | 0.59896 | -68.31 | 3.945 | -4.862868 | 8.737501 | 1.7158 | 7.0217 | 8.737501
3952.5 | 0.57343 | -117 | 0.3651 | 76.97 | 0.3643 | 77.95 | 0.5931 | -71.46 | 3.9525 | -4.830392 | 8.751763 | 1.731623 | 7.020141 | 8.751763
3960 | 0.57843 | -119.77 | 0.3644 | 74.3 | 0.364 | 75.37 | 0.59229 | -74.74 | 3.96 | -4.754984 | 8.768433 | 1.76905 | 6.999383 | 8.768433
3967.5 | 0.58318 | -121.92 | 0.3641 | 71.66 | 0.3644 | 72.82 | 0.59621 | -77.84 | 3.9675 | -4.683948 | 8.775586 | 1.805212 | 6.970375 | 8.775586
3975 | 0.58431 | -123.65 | 0.3642 | 69.11 | 0.3653 | 70.23 | 0.60264 | -80.53 | 3.975 | -4.667134 | 8.773201 | 1.813903 | 6.959299 | 8.773201
3982.5 | 0.58035 | -125.38 | 0.3647 | 66.68 | 0.366 | 67.64 | 0.60776 | -82.82 | 3.9825 | -4.7262 | 8.761285 | 1.783595 | 6.97769 | 8.761285
3990 | 0.5719 | -127.56 | 0.3658 | 64.28 | 0.3666 | 65.09 | 0.60955 | -84.84 | 3.99 | -4.853598 | 8.735126 | 1.720299 | 7.014827 | 8.735126
3997.5 | 0.5626 | -130.49 | 0.3667 | 61.77 | 0.3668 | 62.64 | 0.60755 | -86.87 | 3.9975 | -4.996005 | 8.713782 | 1.652734 | 7.061048 | 8.713782
4005 | 0.55634 | -134.05 | 0.3671 | 59.17 | 0.3667 | 60.18 | 0.60372 | -89.09 | 4.005 | -5.093194 | 8.704312 | 1.608452 | 7.09586 | 8.704312
4012.5 | 0.55544 | -137.81 | 0.3668 | 56.54 | 0.3667 | 57.66 | 0.60017 | -91.58 | 4.0125 | -5.107257 | 8.711413 | 1.602164 | 7.10925 | 8.711413
4020 | 0.55958 | -141.24 | 0.3661 | 53.87 | 0.3663 | 55.11 | 0.59884 | -94.2 | 4.02 | -5.042756 | 8.728005 | 1.631253 | 7.096752 | 8.728005
4027.5 | 0.56632 | -144.03 | 0.3651 | 51.24 | 0.3663 | 52.59 | 0.59995 | -96.7 | 4.0275 | -4.938762 | 8.751763 | 1.679501 | 7.072262 | 8.751763
4035 | 0.57213 | -146.16 | 0.3645 | 48.77 | 0.3665 | 50.04 | 0.60201 | -98.94 | 4.035 | -4.850106 | 8.766049 | 1.721997 | 7.044052 | 8.766049
4042.5 | 0.57456 | -147.91 | 0.3647 | 46.49 | 0.3665 | 47.59 | 0.60255 | -100.93 | 4.0425 | -4.813292 | 8.761285 | 1.740025 | 7.02126 | 8.761285
4050 | 0.57323 | -149.69 | 0.3662 | 44.21 | 0.3667 | 45.26 | 0.60057 | -102.85 | 4.05 | -4.833422 | 8.725633 | 1.730139 | 6.995494 | 8.725633
4057.5 | 0.56894 | -151.83 | 0.3678 | 41.8 | 0.3676 | 43 | 0.59617 | -104.97 | 4.0575 | -4.898671 | 8.687766 | 1.698559 | 6.989206 | 8.687766
4065 | 0.56433 | -154.4 | 0.3689 | 39.27 | 0.3688 | 40.64 | 0.59085 | -107.52 | 4.065 | -4.969337 | 8.661827 | 1.66514 | 6.996687 | 8.661827
4072.5 | 0.56101 | -157.28 | 0.3696 | 36.65 | 0.37 | 38.12 | 0.58677 | -110.54 | 4.0725 | -5.020588 | 8.645361 | 1.641397 | 7.003964 | 8.645361
4080 | 0.55984 | -160.17 | 0.3695 | 33.98 | 0.3705 | 35.48 | 0.58624 | -113.79 | 4.08 | -5.038721 | 8.647711 | 1.633094 | 7.014617 | 8.647711
4087.5 | 0.56031 | -162.87 | 0.3687 | 31.32 | 0.3705 | 32.83 | 0.58977 | -116.9 | 4.0875 | -5.031433 | 8.666537 | 1.636425 | 7.030112 | 8.666537
4095 | 0.56078 | -165.27 | 0.3681 | 28.85 | 0.3701 | 30.23 | 0.5963 | -119.51 | 4.095 | -5.02415 | 8.680684 | 1.639762 | 7.040922 | 8.680684
4102.5 | 0.55999 | -167.56 | 0.3682 | 26.59 | 0.3693 | 27.8 | 0.60277 | -121.46 | 4.1025 | -5.036395 | 8.678324 | 1.634156 | 7.044168 | 8.678324
4110 | 0.55754 | -170.01 | 0.3693 | 24.34 | 0.369 | 25.58 | 0.60705 | -122.85 | 4.11 | -5.074479 | 8.652414 | 1.616868 | 7.035546 | 8.652414
4117.5 | 0.55486 | -172.78 | 0.3708 | 21.99 | 0.37 | 23.47 | 0.60736 | -124.04 | 4.1175 | -5.116332 | 8.617205 | 1.598121 | 7.019085 | 8.617205
4125 | 0.55369 | -175.85 | 0.3719 | 19.6 | 0.372 | 21.23 | 0.60307 | -125.43 | 4.125 | -5.134666 | 8.591476 | 1.58999 | 7.001486 | 8.591476
4132.5 | 0.55571 | -179.01 | 0.3728 | 17.12 | 0.3736 | 18.81 | 0.5952 | -127.32 | 4.1325 | -5.103036 | 8.570482 | 1.604048 | 6.966434 | 8.570482
4140 | 0.56045 | 178.09 | 0.3731 | 14.58 | 0.3744 | 16.25 | 0.58653 | -129.8 | 4.14 | -5.029263 | 8.563495 | 1.637419 | 6.926076 | 8.563495
4147.5 | 0.56667 | 175.71 | 0.3728 | 12.02 | 0.3745 | 13.67 | 0.58012 | -132.75 | 4.1475 | -4.933396 | 8.570482 | 1.682037 | 6.888445 | 8.570482
4155 | 0.57173 | 173.87 | 0.3725 | 9.58 | 0.3739 | 11.15 | 0.57768 | -135.83 | 4.155 | -4.85618 | 8.577474 | 1.719044 | 6.85843 | 8.577474
4162.5 | 0.57372 | 172.4 | 0.3729 | 7.32 | 0.3734 | 8.83 | 0.57909 | -138.69 | 4.1625 | -4.826 | 8.568152 | 1.733776 | 6.834377 | 8.568152
4170 | 0.57158 | 170.91 | 0.3746 | 5.06 | 0.374 | 6.69 | 0.58328 | -141.15 | 4.17 | -4.85846 | 8.528645 | 1.717938 | 6.810707 | 8.528645
4177.5 | 0.56588 | 169.11 | 0.3768 | 2.73 | 0.3761 | 4.57 | 0.58786 | -143.3 | 4.1775 | -4.945513 | 8.477782 | 1.676317 | 6.801465 | 8.477782
4185 | 0.55893 | 166.75 | 0.3788 | 0.34 | 0.3793 | 2.31 | 0.5909 | -145.32 | 4.185 | -5.052852 | 8.431801 | 1.626659 | 6.805142 | 8.431801
4192.5 | 0.55309 | 163.84 | 0.3805 | -2.12 | 0.3814 | -0.15 | 0.59106 | -147.44 | 4.1925 | -5.144084 | 8.392907 | 1.585833 | 6.807074 | 8.392907
4200 | 0.55044 | 160.65 | 0.3814 | -4.66 | 0.3823 | -2.74 | 0.58912 | -149.73 | 4.2 | -5.1858 | 8.372386 | 1.567574 | 6.804812 | 8.372386
4207.5 | 0.55151 | 157.53 | 0.3811 | -7.21 | 0.3819 | -5.33 | 0.58655 | -152.15 | 4.2075 | -5.168932 | 8.379221 | 1.574927 | 6.804294 | 8.379221
4215 | 0.555 | 154.81 | 0.3803 | -9.62 | 0.3807 | -7.81 | 0.58469 | -154.57 | 4.215 | -5.11414 | 8.397473 | 1.599096 | 6.798378 | 8.397473
4222.5 | 0.55875 | 152.54 | 0.38 | -11.87 | 0.3797 | -10.06 | 0.58456 | -156.82 | 4.2225 | -5.055649 | 8.404328 | 1.625388 | 6.77894 | 8.404328
4230 | 0.56074 | 150.58 | 0.3807 | -14.07 | 0.3801 | -12.17 | 0.58606 | -158.84 | 4.23 | -5.024769 | 8.388342 | 1.639478 | 6.748865 | 8.388342
4237.5 | 0.56027 | 148.68 | 0.3824 | -16.33 | 0.3819 | -14.27 | 0.58831 | -160.74 | 4.2375 | -5.032053 | 8.349642 | 1.636141 | 6.713501 | 8.349642
4245 | 0.55766 | 146.58 | 0.3844 | -18.63 | 0.3852 | -16.52 | 0.58975 | -162.68 | 4.245 | -5.07261 | 8.304332 | 1.617711 | 6.686621 | 8.304332
4252.5 | 0.55423 | 144.13 | 0.3866 | -21 | 0.388 | -19 | 0.58913 | -164.78 | 4.2525 | -5.126199 | 8.254763 | 1.593739 | 6.661024 | 8.254763
4260 | 0.55128 | 141.36 | 0.3883 | -23.47 | 0.3897 | -21.61 | 0.5866 | -167.1 | 4.26 | -5.172555 | 8.216652 | 1.573344 | 6.643308 | 8.216652
4267.5 | 0.54998 | 138.44 | 0.3889 | -25.98 | 0.3896 | -24.24 | 0.58288 | -169.61 | 4.2675 | -5.193062 | 8.203241 | 1.564421 | 6.63882 | 8.203241
4275 | 0.5507 | 135.6 | 0.3884 | -28.43 | 0.3885 | -26.7 | 0.57955 | -172.14 | 4.275 | -5.181698 | 8.214416 | 1.569358 | 6.645058 | 8.214416
4282.5 | 0.55277 | 133.03 | 0.3876 | -30.73 | 0.3874 | -28.95 | 0.5781 | -174.52 | 4.2825 | -5.149111 | 8.232325 | 1.583619 | 6.648705 | 8.232325
4290 | 0.55549 | 130.83 | 0.3873 | -32.89 | 0.3874 | -31.09 | 0.57885 | -176.7 | 4.29 | -5.106475 | 8.23905 | 1.602512 | 6.636538 | 8.23905
4297.5 | 0.55786 | 128.92 | 0.3883 | -35.02 | 0.3891 | -33.23 | 0.58113 | -178.74 | 4.2975 | -5.069496 | 8.216652 | 1.619118 | 6.597535 | 8.216652
4305 | 0.55911 | 127.1 | 0.3906 | -37.2 | 0.3918 | -35.5 | 0.58333 | 179.26 | 4.305 | -5.050055 | 8.165355 | 1.62793 | 6.537425 | 8.165355
4312.5 | 0.55806 | 125.15 | 0.3934 | -39.54 | 0.3948 | -37.95 | 0.58394 | 177.14 | 4.3125 | -5.066382 | 8.103313 | 1.620525 | 6.482788 | 8.103313
4320 | 0.55445 | 122.89 | 0.396 | -42.03 | 0.3969 | -40.55 | 0.58216 | 174.79 | 4.32 | -5.122752 | 8.046096 | 1.595268 | 6.450828 | 8.046096
4327.5 | 0.54927 | 120.29 | 0.3971 | -44.63 | 0.3973 | -43.16 | 0.57879 | 172.22 | 4.3275 | -5.204282 | 8.022002 | 1.559564 | 6.462438 | 8.022002
4335 | 0.54477 | 117.44 | 0.3967 | -47.16 | 0.3965 | -45.65 | 0.57559 | 169.58 | 4.335 | -5.275736 | 8.030756 | 1.529053 | 6.501703 | 8.030756
4342.5 | 0.54282 | 114.52 | 0.3956 | -49.53 | 0.3957 | -47.96 | 0.57448 | 167.02 | 4.3425 | -5.306883 | 8.054874 | 1.515975 | 6.538899 | 8.054874
4350 | 0.54376 | 111.78 | 0.3951 | -51.75 | 0.3956 | -50.22 | 0.57623 | 164.7 | 4.35 | -5.291855 | 8.065859 | 1.522269 | 6.543591 | 8.065859
4357.5 | 0.547 | 109.33 | 0.3959 | -53.96 | 0.3967 | -52.41 | 0.57976 | 162.67 | 4.3575 | -5.240253 | 8.04829 | 1.544115 | 6.504175 | 8.04829
4365 | 0.55064 | 107.16 | 0.3977 | -56.25 | 0.3988 | -54.71 | 0.58334 | 160.83 | 4.365 | -5.182645 | 8.008888 | 1.568946 | 6.439942 | 8.008888
4372.5 | 0.55212 | 105.08 | 0.4 | -58.63 | 0.4014 | -57.13 | 0.58452 | 159.04 | 4.3725 | -5.15933 | 7.9588 | 1.57913 | 6.37967 | 7.9588
4380 | 0.55043 | 102.88 | 0.4023 | -61.07 | 0.4035 | -59.68 | 0.58231 | 157.1 | 4.38 | -5.185958 | 7.908999 | 1.567505 | 6.341494 | 7.908999
4387.5 | 0.54639 | 100.37 | 0.4039 | -63.62 | 0.404 | -62.2 | 0.57702 | 154.9 | 4.3875 | -5.249945 | 7.874523 | 1.539983 | 6.334539 | 7.874523
4395 | 0.54218 | 97.51 | 0.404 | -66.12 | 0.404 | -64.65 | 0.57067 | 152.41 | 4.395 | -5.31713 | 7.872373 | 1.511702 | 6.360671 | 7.872373
4402.5 | 0.54072 | 94.5 | 0.4034 | -68.49 | 0.4041 | -66.99 | 0.56566 | 149.76 | 4.4025 | -5.340551 | 7.885282 | 1.501987 | 6.383295 | 7.885282
4410 | 0.543 | 91.68 | 0.403 | -70.77 | 0.4041 | -69.28 | 0.56355 | 147.13 | 4.41 | -5.304003 | 7.893899 | 1.517179 | 6.37672 | 7.893899
4417.5 | 0.54804 | 89.3 | 0.4033 | -73.04 | 0.4045 | -71.56 | 0.56422 | 144.63 | 4.4175 | -5.223755 | 7.887436 | 1.551178 | 6.336257 | 7.887436
4425 | 0.55335 | 87.43 | 0.4043 | -75.34 | 0.4059 | -73.88 | 0.56653 | 142.29 | 4.425 | -5.140002 | 7.865925 | 1.587633 | 6.278292 | 7.865925
4432.5 | 0.55585 | 85.93 | 0.4063 | -77.7 | 0.4079 | -76.28 | 0.56842 | 140.04 | 4.4325 | -5.100848 | 7.823064 | 1.605026 | 6.218037 | 7.823064
4440 | 0.55274 | 84.4 | 0.4087 | -80.17 | 0.4099 | -78.82 | 0.56877 | 137.72 | 4.44 | -5.149582 | 7.771907 | 1.583412 | 6.188495 | 7.771907
4447.5 | 0.54452 | 82.43 | 0.4108 | -82.72 | 0.411 | -81.36 | 0.56721 | 135.16 | 4.4475 | -5.279723 | 7.727391 | 1.527372 | 6.20002 | 7.727391
4455 | 0.53398 | 79.75 | 0.4116 | -85.31 | 0.412 | -83.88 | 0.56515 | 132.39 | 4.455 | -5.4495 | 7.710493 | 1.457757 | 6.252735 | 7.710493
4462.5 | 0.52532 | 76.42 | 0.4115 | -87.83 | 0.4127 | -86.37 | 0.56424 | 129.56 | 4.4625 | -5.591521 | 7.712603 | 1.402381 | 6.310222 | 7.712603
4470 | 0.52177 | 72.83 | 0.4108 | -90.25 | 0.4123 | -88.82 | 0.56558 | 126.93 | 4.47 | -5.650418 | 7.727391 | 1.380142 | 6.34725 | 7.727391
4477.5 | 0.52439 | 69.49 | 0.4101 | -92.58 | 0.4115 | -91.2 | 0.56869 | 124.66 | 4.4775 | -5.606912 | 7.742205 | 1.396529 | 6.345675 | 7.742205
4485 | 0.5311 | 66.82 | 0.4097 | -94.85 | 0.411 | -93.52 | 0.57211 | 122.81 | 4.485 | -5.496474 | 7.750681 | 1.439162 | 6.311519 | 7.750681
4492.5 | 0.5379 | 64.88 | 0.4102 | -97.08 | 0.4112 | -95.8 | 0.5741 | 121.22 | 4.4925 | -5.385969 | 7.740087 | 1.483359 | 6.256728 | 7.740087
4500 | 0.5404 | 63.31 | 0.4117 | -99.39 | 0.4117 | -98.13 | 0.573 | 119.61 | 4.5 | -5.345693 | 7.708383 | 1.499865 | 6.208518 | 7.708383
4507.5 | 0.53697 | 61.66 | 0.4135 | -101.77 | 0.4129 | -100.48 | 0.56874 | 117.66 | 4.5075 | -5.401 | 7.67049 | 1.477255 | 6.193235 | 7.67049
4515 | 0.52902 | 59.44 | 0.4145 | -104.23 | 0.4145 | -102.92 | 0.56289 | 115.19 | 4.515 | -5.530558 | 7.649509 | 1.425844 | 6.223666 | 7.649509
4522.5 | 0.52003 | 56.51 | 0.415 | -106.74 | 0.4156 | -105.43 | 0.55823 | 112.28 | 4.5225 | -5.679432 | 7.639038 | 1.369337 | 6.269701 | 7.639038
4530 | 0.51408 | 53.08 | 0.4148 | -109.2 | 0.4154 | -107.97 | 0.55665 | 109.32 | 4.53 | -5.779386 | 7.643225 | 1.332864 | 6.310361 | 7.643225
4537.5 | 0.5142 | 49.63 | 0.4138 | -111.57 | 0.414 | -110.42 | 0.55807 | 106.68 | 4.5375 | -5.777359 | 7.66419 | 1.333592 | 6.330598 | 7.66419
4545 | 0.52014 | 46.72 | 0.4127 | -113.82 | 0.4127 | -112.74 | 0.56107 | 104.61 | 4.545 | -5.677595 | 7.687311 | 1.370019 | 6.317292 | 7.687311
4552.5 | 0.52821 | 44.66 | 0.4125 | -115.99 | 0.4119 | -114.92 | 0.56366 | 103.07 | 4.5525 | -5.543868 | 7.691521 | 1.420682 | 6.270839 | 7.691521
4560 | 0.5335 | 43.2 | 0.4135 | -118.17 | 0.4119 | -117.09 | 0.56314 | 101.73 | 4.56 | -5.457312 | 7.67049 | 1.454646 | 6.215844 | 7.67049
4567.5 | 0.53312 | 41.89 | 0.4152 | -120.43 | 0.4137 | -119.3 | 0.55839 | 100.09 | 4.5675 | -5.4635 | 7.634853 | 1.452186 | 6.182667 | 7.634853
4575 | 0.52689 | 40.19 | 0.4169 | -122.8 | 0.4161 | -121.71 | 0.55066 | 97.77 | 4.575 | -5.565601 | 7.599362 | 1.412301 | 6.187061 | 7.599362
4582.5 | 0.51729 | 37.77 | 0.4185 | -125.31 | 0.4182 | -124.29 | 0.54313 | 94.72 | 4.5825 | -5.725318 | 7.566091 | 1.352451 | 6.21364 | 7.566091
4590 | 0.50846 | 34.62 | 0.419 | -127.83 | 0.4184 | -126.91 | 0.53889 | 91.27 | 4.59 | -5.874864 | 7.55572 | 1.299073 | 6.256646 | 7.55572
4597.5 | 0.50478 | 31.15 | 0.4181 | -130.28 | 0.4169 | -129.45 | 0.53926 | 87.95 | 4.5975 | -5.937957 | 7.574397 | 1.277288 | 6.297109 | 7.574397
4605 | 0.50775 | 28.03 | 0.4163 | -132.6 | 0.4147 | -131.79 | 0.5438 | 85.29 | 4.605 | -5.887001 | 7.611872 | 1.294849 | 6.317022 | 7.611872
4612.5 | 0.51451 | 25.66 | 0.4151 | -134.78 | 0.4127 | -133.95 | 0.54984 | 83.44 | 4.6125 | -5.772124 | 7.636945 | 1.335476 | 6.30147 | 7.636945
4620 | 0.52039 | 24 | 0.4146 | -136.88 | 0.4121 | -136 | 0.55318 | 82.15 | 4.62 | -5.673421 | 7.647414 | 1.371568 | 6.275846 | 7.647414
4627.5 | 0.52219 | 22.69 | 0.415 | -139.01 | 0.4132 | -138.12 | 0.55102 | 80.83 | 4.6275 | -5.643429 | 7.639038 | 1.382759 | 6.256279 | 7.639038
4635 | 0.51859 | 21.2 | 0.4164 | -141.29 | 0.4153 | -140.46 | 0.54373 | 78.93 | 4.635 | -5.703517 | 7.609786 | 1.360444 | 6.249342 | 7.609786
4642.5 | 0.51078 | 19.14 | 0.4182 | -143.74 | 0.4171 | -143.04 | 0.5345 | 76.17 | 4.6425 | -5.835322 | 7.572319 | 1.312946 | 6.259374 | 7.572319
4650 | 0.50175 | 16.41 | 0.4192 | -146.29 | 0.4175 | -145.64 | 0.52758 | 72.67 | 4.65 | -5.990252 | 7.551575 | 1.259551 | 6.292024 | 7.551575
4657.5 | 0.49487 | 13.24 | 0.4187 | -148.83 | 0.4164 | -148.2 | 0.5264 | 68.93 | 4.6575 | -6.110177 | 7.561941 | 1.219934 | 6.342007 | 7.561941
4665 | 0.49242 | 10.06 | 0.4169 | -151.28 | 0.4146 | -150.58 | 0.53209 | 65.65 | 4.665 | -6.153286 | 7.599362 | 1.206044 | 6.393318 | 7.599362
4672.5 | 0.4937 | 7.23 | 0.4153 | -153.57 | 0.4127 | -152.79 | 0.5423 | 63.35 | 4.6725 | -6.130737 | 7.632761 | 1.213287 | 6.419474 | 7.632761
4680 | 0.49651 | 4.84 | 0.414 | -155.73 | 0.4118 | -154.88 | 0.55159 | 61.99 | 4.68 | -6.08144 | 7.659993 | 1.229295 | 6.430698 | 7.659993
4687.5 | 0.49872 | 2.73 | 0.4136 | -157.82 | 0.4121 | -156.94 | 0.55492 | 61.18 | 4.6875 | -6.042864 | 7.668389 | 1.241991 | 6.426398 | 7.668389
4695 | 0.49888 | 0.6 | 0.4143 | -160.02 | 0.4131 | -159.19 | 0.55095 | 60.29 | 4.695 | -6.040078 | 7.653701 | 1.242914 | 6.410787 | 7.653701
4702.5 | 0.49742 | -1.78 | 0.4158 | -162.36 | 0.4142 | -161.56 | 0.54093 | 58.81 | 4.7025 | -6.065535 | 7.62231 | 1.234512 | 6.387799 | 7.62231
4710 | 0.49529 | -4.44 | 0.417 | -164.83 | 0.4148 | -163.97 | 0.52843 | 56.46 | 4.71 | -6.102809 | 7.597279 | 1.222327 | 6.374952 | 7.597279
4717.5 | 0.49414 | -7.21 | 0.4169 | -167.28 | 0.4144 | -166.34 | 0.51809 | 53.31 | 4.7175 | -6.123 | 7.599362 | 1.215784 | 6.383578 | 7.599362
4725 | 0.49536 | -9.78 | 0.4158 | -169.66 | 0.4131 | -168.62 | 0.51443 | 49.77 | 4.725 | -6.101581 | 7.62231 | 1.222726 | 6.399585 | 7.62231
4732.5 | 0.49809 | -11.94 | 0.4145 | -171.96 | 0.4117 | -170.8 | 0.51874 | 46.54 | 4.7325 | -6.053844 | 7.649509 | 1.238362 | 6.411147 | 7.649509
4740 | 0.50045 | -13.62 | 0.4135 | -174.11 | 0.4112 | -172.86 | 0.52723 | 44.07 | 4.74 | -6.012786 | 7.67049 | 1.251995 | 6.418495 | 7.67049
4747.5 | 0.50046 | -15.1 | 0.4132 | -176.18 | 0.4115 | -174.91 | 0.53449 | 42.36 | 4.7475 | -6.012613 | 7.676794 | 1.252053 | 6.424741 | 7.676794
4755 | 0.49692 | -16.76 | 0.4139 | -178.33 | 0.4123 | -177.11 | 0.53743 | 41.01 | 4.755 | -6.074270469 | 7.662091 | 1.231644 | 6.430448 | 7.662091
4762.5 | 0.49069 | -18.96 | 0.4156 | 179.34 | 0.4134 | -179.46 | 0.53469 | 39.55 | 4.7625 | -6.183856 | 7.626489 | 1.196305 | 6.430185 | 7.626489
4770 | 0.48391 | -21.8 | 0.4171 | 176.91 | 0.4143 | 178.17 | 0.52755 | 37.58 | 4.77 | -6.304708 | 7.595196 | 1.15867 | 6.436526 | 7.595196
4777.5 | 0.47968 | -25.12 | 0.4173 | 174.46 | 0.4144 | 175.79 | 0.51931 | 34.95 | 4.7775 | -6.380968 | 7.591032 | 1.135617 | 6.455416 | 7.591032
4785 | 0.47996 | -28.46 | 0.4161 | 172.04 | 0.4133 | 173.45 | 0.51469 | 31.85 | 4.785 | -6.375899 | 7.616046 | 1.137133 | 6.478913 | 7.616046
4792.5 | 0.48407 | -31.32 | 0.4145 | 169.74 | 0.4116 | 171.2 | 0.51622 | 28.82 | 4.7925 | -6.301837 | 7.649509 | 1.159548 | 6.489961 | 7.649509
4800 | 0.4902 | -33.45 | 0.4128 | 167.67 | 0.4104 | 169.15 | 0.52194 | 26.38 | 4.8 | -6.192534 | 7.685206 | 1.193556 | 6.49165 | 7.685206
4807.5 | 0.49436 | -34.99 | 0.4118 | 165.73 | 0.4097 | 167.16 | 0.5278 | 24.68 | 4.8075 | -6.119134 | 7.706273 | 1.217033 | 6.48924 | 7.706273
4815 | 0.49491 | -36.37 | 0.4121 | 163.72 | 0.4098 | 165.09 | 0.53071 | 23.44 | 4.815 | -6.109475 | 7.699948 | 1.220162 | 6.479786 | 7.699948
4822.5 | 0.4913 | -38.04 | 0.4138 | 161.57 | 0.4109 | 162.9 | 0.52863 | 22.2 | 4.8225 | -6.173065 | 7.66419 | 1.199732 | 6.464458 | 7.66419
4830 | 0.48542 | -40.3 | 0.4161 | 159.26 | 0.4127 | 160.63 | 0.52172 | 20.46 | 4.83 | -6.277647 | 7.616046 | 1.166978 | 6.449067 | 7.616046
4837.5 | 0.47964 | -43.18 | 0.4172 | 156.84 | 0.4136 | 158.28 | 0.51299 | 17.89 | 4.8375 | -6.381692 | 7.593114 | 1.1354 | 6.457714 | 7.593114
4845 | 0.4762 | -46.38 | 0.4167 | 154.37 | 0.4133 | 155.85 | 0.50751 | 14.59 | 4.845 | -6.444212 | 7.60353 | 1.116893 | 6.486637 | 7.60353
4852.5 | 0.47645 | -49.5 | 0.4153 | 151.97 | 0.412 | 153.47 | 0.50885 | 11.19 | 4.8525 | -6.439653 | 7.632761 | 1.118231 | 6.51453 | 7.632761
4860 | 0.47967 | -52.15 | 0.4132 | 149.82 | 0.4103 | 151.32 | 0.51582 | 8.43 | 4.86 | -6.381149 | 7.676794 | 1.135563 | 6.541231 | 7.676794
4867.5 | 0.48333 | -54.27 | 0.4112 | 147.89 | 0.4083 | 149.29 | 0.52455 | 6.67 | 4.8675 | -6.315125 | 7.718938 | 1.15549 | 6.563448 | 7.718938
4875 | 0.48591 | -56.11 | 0.4103 | 145.94 | 0.4073 | 147.29 | 0.53085 | 5.78 | 4.875 | -6.268883 | 7.73797 | 1.169683 | 6.568286 | 7.73797
4882.5 | 0.48709 | -57.97 | 0.4112 | 143.94 | 0.4077 | 145.28 | 0.53127 | 5.28 | 4.8825 | -6.247816 | 7.718938 | 1.176216 | 6.542722 | 7.718938
4890 | 0.48738 | -60.09 | 0.4132 | 141.83 | 0.4091 | 143.19 | 0.52423 | 4.49 | 4.89 | -6.242646 | 7.676794 | 1.177825 | 6.498969 | 7.676794
4897.5 | 0.4875 | -62.46 | 0.4147 | 139.59 | 0.4107 | 141.01 | 0.51194 | 2.8 | 4.8975 | -6.240508 | 7.645319 | 1.178492 | 6.466828 | 7.645319
4905 | 0.48801 | -64.97 | 0.4152 | 137.21 | 0.4115 | 138.66 | 0.49935 | -0.07 | 4.905 | -6.231426 | 7.634853 | 1.181327 | 6.453526 | 7.634853
4912.5 | 0.48894 | -67.4 | 0.4149 | 134.86 | 0.4116 | 136.28 | 0.49205 | -3.8 | 4.9125 | -6.214889 | 7.641131 | 1.186509 | 6.454622 | 7.641131
4920 | 0.4903 | -69.5 | 0.4139 | 132.72 | 0.4107 | 134.05 | 0.49295 | -7.61 | 4.92 | -6.190762 | 7.662091 | 1.194117 | 6.467975 | 7.662091
4927.5 | 0.49006 | -71.27 | 0.4122 | 130.69 | 0.409 | 131.95 | 0.50075 | -10.68 | 4.9275 | -6.195015 | 7.69784 | 1.192772 | 6.505069 | 7.69784
4935 | 0.48806 | -73.01 | 0.4112 | 128.68 | 0.4079 | 129.85 | 0.51111 | -12.67 | 4.935 | -6.230536 | 7.718938 | 1.181605 | 6.537333 | 7.718938
4942.5 | 0.48483 | -74.96 | 0.4118 | 126.64 | 0.408 | 127.79 | 0.51904 | -13.81 | 4.9425 | -6.28821 | 7.706273 | 1.163727 | 6.542546 | 7.706273
4950 | 0.481 | -77.28 | 0.4131 | 124.51 | 0.4091 | 125.67 | 0.52092 | -14.64 | 4.95 | -6.357098 | 7.678896 | 1.142776 | 6.53612 | 7.678896
4957.5 | 0.47771 | -80.06 | 0.4144 | 122.21 | 0.4104 | 123.43 | 0.51603 | -15.84 | 4.9575 | -6.416713 | 7.651605 | 1.124991 | 6.526614 | 7.651605
4965 | 0.47613 | -83.17 | 0.4151 | 119.79 | 0.4116 | 121.03 | 0.50713 | -17.84 | 4.965 | -6.445489 | 7.636945 | 1.116519 | 6.520427 | 7.636945
4972.5 | 0.47693 | -86.32 | 0.415 | 117.4 | 0.4119 | 118.58 | 0.49839 | -20.73 | 4.9725 | -6.430907 | 7.639038 | 1.120803 | 6.518235 | 7.639038
4980 | 0.47999 | -89.11 | 0.4138 | 115.18 | 0.4108 | 116.27 | 0.49466 | -24.07 | 4.98 | -6.375356 | 7.66419 | 1.137295 | 6.526895 | 7.66419
4987.5 | 0.48289 | -91.41 | 0.4118 | 113.08 | 0.4089 | 114.11 | 0.49775 | -27.11 | 4.9875 | -6.323036 | 7.706273 | 1.153081 | 6.553192 | 7.706273
4995 | 0.4851 | -93.43 | 0.4102 | 111.07 | 0.407 | 112.07 | 0.50553 | -29.28 | 4.995 | -6.283375 | 7.740087 | 1.165214 | 6.574873 | 7.740087
5002.5 | 0.48655 | -95.29 | 0.4097 | 109.13 | 0.4062 | 110.12 | 0.51369 | -30.48 | 5.0025 | -6.25745 | 7.750681 | 1.173223 | 6.577458 | 7.750681
5010 | 0.48748 | -97.18 | 0.4102 | 107.17 | 0.4064 | 108.15 | 0.51773 | -31.09 | 5.01 | -6.240864 | 7.740087 | 1.17838 | 6.561706 | 7.740087
5017.5 | 0.48776 | -99.31 | 0.4113 | 105.03 | 0.4078 | 106.08 | 0.51462 | -31.71 | 5.0175 | -6.235876 | 7.716826 | 1.179936 | 6.536889 | 7.716826
5025 | 0.48851 | -101.7 | 0.4128 | 102.75 | 0.4097 | 103.85 | 0.50458 | -33.01 | 5.025 | -6.222531 | 7.685206 | 1.184111 | 6.501095 | 7.685206
5032.5 | 0.49043 | -104.19 | 0.4139 | 100.46 | 0.4112 | 101.51 | 0.49095 | -35.44 | 5.0325 | -6.188459 | 7.662091 | 1.194846 | 6.467246 | 7.662091
5040 | 0.49224 | -106.47 | 0.4141 | 98.21 | 0.4115 | 99.15 | 0.47984 | -38.94 | 5.04 | -6.156462 | 7.657895 | 1.205028 | 6.452867 | 7.657895
5047.5 | 0.49279 | -108.57 | 0.4133 | 95.99 | 0.4105 | 96.9 | 0.47658 | -42.9 | 5.0475 | -6.146762 | 7.674692 | 1.208135 | 6.466557 | 7.674692
5055 | 0.49192 | -110.54 | 0.4123 | 93.87 | 0.4089 | 94.76 | 0.48226 | -46.41 | 5.055 | -6.16211 | 7.695733 | 1.203224 | 6.49251 | 7.695733
5062.5 | 0.49041 | -112.49 | 0.4113 | 91.86 | 0.4077 | 92.76 | 0.49386 | -48.8 | 5.0625 | -6.188814 | 7.716826 | 1.194733 | 6.522092 | 7.716826
5070 | 0.48858 | -114.51 | 0.411 | 89.9 | 0.4072 | 90.8 | 0.50521 | -50.06 | 5.07 | -6.221286 | 7.723164 | 1.184501 | 6.538662 | 7.723164
5077.5 | 0.4875 | -116.81 | 0.4113 | 87.82 | 0.4078 | 88.8 | 0.51077 | -50.63 | 5.0775 | -6.240508 | 7.716826 | 1.178492 | 6.538334 | 7.716826
5085 | 0.48822 | -119.37 | 0.4125 | 85.63 | 0.4093 | 86.65 | 0.50762 | -51.23 | 5.085 | -6.227689 | 7.691521 | 1.182496 | 6.509025 | 7.691521
5092.5 | 0.49112 | -121.94 | 0.4138 | 83.4 | 0.411 | 84.36 | 0.49625 | -52.59 | 5.0925 | -6.176248 | 7.66419 | 1.19872 | 6.46547 | 7.66419
5100 | 0.49425 | -124.32 | 0.4145 | 81.14 | 0.4117 | 82.03 | 0.48145 | -55.14 | 5.1 | -6.121066 | 7.649509 | 1.216408 | 6.433101 | 7.649509
5107.5 | 0.49613 | -126.38 | 0.4144 | 78.88 | 0.4114 | 79.74 | 0.47042 | -58.79 | 5.1075 | -6.08809 | 7.651605 | 1.227122 | 6.424483 | 7.651605
5115 | 0.49573 | -128.21 | 0.4135 | 76.71 | 0.41 | 77.58 | 0.46881 | -62.88 | 5.115 | -6.095096 | 7.67049 | 1.224837 | 6.445653 | 7.67049
5122.5 | 0.49274 | -129.91 | 0.4122 | 74.65 | 0.4085 | 75.54 | 0.47759 | -66.38 | 5.1225 | -6.147644 | 7.69784 | 1.207852 | 6.489988 | 7.69784
5130 | 0.48815 | -131.76 | 0.411 | 72.65 | 0.4074 | 73.59 | 0.49236 | -68.63 | 5.13 | -6.228934 | 7.723164 | 1.182106 | 6.541058 | 7.723164
5137.5 | 0.48358 | -133.99 | 0.4107 | 70.61 | 0.4074 | 71.61 | 0.50625 | -69.64 | 5.1375 | -6.310633 | 7.729506 | 1.15686 | 6.572646 | 7.729506
5145 | 0.48111 | -136.73 | 0.4114 | 68.49 | 0.4085 | 69.51 | 0.51296 | -69.95 | 5.145 | -6.355112 | 7.714714 | 1.143374 | 6.57134 | 7.714714
5152.5 | 0.48232 | -139.76 | 0.4126 | 66.31 | 0.4098 | 67.27 | 0.50922 | -70.31 | 5.1525 | -6.333295 | 7.689416 | 1.149966 | 6.539449 | 7.689416
5160 | 0.48688 | -142.74 | 0.4137 | 64.07 | 0.4108 | 64.97 | 0.49623 | -71.39 | 5.16 | -6.251561 | 7.66629 | 1.175051 | 6.491238 | 7.66629
5167.5 | 0.49316 | -145.34 | 0.4141 | 61.83 | 0.4108 | 62.66 | 0.47963 | -73.65 | 5.1675 | -6.140243 | 7.657895 | 1.210228 | 6.447668 | 7.657895
5175 | 0.49916 | -147.4 | 0.4135 | 59.65 | 0.4101 | 60.54 | 0.46655 | -77.07 | 5.175 | -6.035204 | 7.67049 | 1.24453 | 6.42596 | 7.67049
5182.5 | 0.50285 | -148.89 | 0.4122 | 57.61 | 0.4087 | 58.54 | 0.46327 | -81.04 | 5.1825 | -5.971231 | 7.69784 | 1.265969 | 6.431871 | 7.69784
5190 | 0.50287 | -150.09 | 0.4111 | 55.66 | 0.4075 | 56.63 | 0.47114 | -84.6 | 5.19 | -5.970885 | 7.72105 | 1.266086 | 6.454964 | 7.72105
5197.5 | 0.49938 | -151.4 | 0.4106 | 53.7 | 0.4076 | 54.71 | 0.48582 | -87.01 | 5.1975 | -6.031377 | 7.731621 | 1.245801 | 6.48582 | 7.731621
5205 | 0.49338 | -153.27 | 0.4112 | 51.68 | 0.4087 | 52.69 | 0.49964 | -88.25 | 5.205 | -6.136369 | 7.718938 | 1.211473 | 6.507464 | 7.718938
5212.5 | 0.48787 | -155.97 | 0.4127 | 49.52 | 0.4102 | 50.51 | 0.50647 | -88.81 | 5.2125 | -6.233918 | 7.687311 | 1.180548 | 6.506763 | 7.687311
5220 | 0.48549 | -159.41 | 0.4143 | 47.27 | 0.4114 | 48.17 | 0.50365 | -89.33 | 5.22 | -6.276394 | 7.653701 | 1.167364 | 6.486337 | 7.653701
5227.5 | 0.48847 | -163.14 | 0.4149 | 44.95 | 0.4118 | 45.83 | 0.49231 | -90.31 | 5.2275 | -6.223242 | 7.641131 | 1.183888 | 6.457243 | 7.641131
5235 | 0.49723 | -166.51 | 0.4141 | 42.69 | 0.4108 | 43.65 | 0.47682 | -92.1 | 5.235 | -6.068854 | 7.657895 | 1.233421 | 6.424474 | 7.657895
5242.5 | 0.51002 | -168.94 | 0.4123 | 40.61 | 0.4088 | 41.65 | 0.4633 | -94.72 | 5.2425 | -5.848256 | 7.695733 | 1.308389 | 6.387344 | 7.695733
5250 | 0.52358 | -170.2 | 0.4106 | 38.72 | 0.407 | 39.79 | 0.45659 | -97.75 | 5.25 | -5.620339 | 7.731621 | 1.391448 | 6.340174 | 7.731621
5257.5 | 0.53389 | -170.52 | 0.4094 | 36.93 | 0.4065 | 38.05 | 0.4568 | -100.58 | 5.2575 | -5.450964 | 7.757043 | 1.457174 | 6.29987 | 7.757043
5265 | 0.53862 | -170.44 | 0.4102 | 35.14 | 0.4078 | 36.26 | 0.4602 | -102.99 | 5.265 | -5.37435 | 7.740087 | 1.488099 | 6.251988 | 7.740087
5272.5 | 0.53677 | -170.46 | 0.4127 | 33.23 | 0.4102 | 34.32 | 0.46255 | -105.16 | 5.2725 | -5.404235 | 7.687311 | 1.475944 | 6.211366 | 7.687311
5280 | 0.52831 | -171.11 | 0.4161 | 31.11 | 0.4133 | 32.12 | 0.4617 | -107.58 | 5.28 | -5.542223 | 7.616046 | 1.421319 | 6.194727 | 7.616046
5287.5 | 0.51508 | -172.75 | 0.4192 | 28.75 | 0.4163 | 29.74 | 0.45801 | -110.64 | 5.2875 | -5.762506 | 7.551575 | 1.338943 | 6.212631 | 7.551575
5295 | 0.50078 | -175.49 | 0.4207 | 26.27 | 0.4177 | 27.36 | 0.45494 | -114.42 | 5.295 | -6.00706 | 7.52055 | 1.25391 | 6.26664 | 7.52055
5302.5 | 0.49063 | -178.94 | 0.4203 | 23.84 | 0.4169 | 24.99 | 0.45742 | -118.55 | 5.3025 | -6.184918 | 7.528812 | 1.195968 | 6.332844 | 7.528812
5310 | 0.48681 | 177.52 | 0.4185 | 21.59 | 0.4151 | 22.77 | 0.46783 | -122.13 | 5.31 | -6.25281 | 7.566091 | 1.174663 | 6.391427 | 7.566091
5317.5 | 0.48887 | 174.41 | 0.4162 | 19.53 | 0.4136 | 20.76 | 0.48358 | -124.44 | 5.3175 | -6.216132 | 7.613958 | 1.186118 | 6.42784 | 7.613958
5325 | 0.49443 | 171.93 | 0.4151 | 17.57 | 0.4129 | 18.84 | 0.49852 | -125.42 | 5.325 | -6.117904 | 7.636945 | 1.217431 | 6.419514 | 7.636945
5332.5 | 0.50034 | 169.98 | 0.4156 | 15.66 | 0.4132 | 16.87 | 0.5074 | -125.53 | 5.3325 | -6.014696 | 7.626489 | 1.251357 | 6.375132 | 7.626489
5340 | 0.50357 | 168.17 | 0.4176 | 13.64 | 0.415 | 14.82 | 0.50722 | -125.5 | 5.34 | -5.958803 | 7.58479 | 1.270183 | 6.314607 | 7.58479
5347.5 | 0.50363 | 166.08 | 0.4202 | 11.43 | 0.4173 | 12.65 | 0.49745 | -126.09 | 5.3475 | -5.957768 | 7.530879 | 1.270535 | 6.260344 | 7.530879
5355 | 0.50179 | 163.53 | 0.4221 | 9.07 | 0.4192 | 10.42 | 0.48168 | -127.95 | 5.355 | -5.98956 | 7.491693 | 1.259784 | 6.231909 | 7.491693
5362.5 | 0.50087 | 160.73 | 0.4226 | 6.71 | 0.4195 | 8.16 | 0.46728 | -131.25 | 5.3625 | -6.0055 | 7.48141 | 1.254432 | 6.226978 | 7.48141
5370 | 0.50219 | 158.03 | 0.4219 | 4.46 | 0.4188 | 5.97 | 0.46173 | -135.42 | 5.37 | -5.982639 | 7.495809 | 1.262115 | 6.233694 | 7.495809
5377.5 | 0.50544 | 155.74 | 0.4201 | 2.37 | 0.4177 | 3.94 | 0.46749 | -139.33 | 5.3775 | -5.926608 | 7.532946 | 1.281176 | 6.251771 | 7.532946
5385 | 0.50966 | 153.96 | 0.4189 | 0.42 | 0.4168 | 2.04 | 0.48103 | -142.07 | 5.385 | -5.854389 | 7.557793 | 1.306235 | 6.251558 | 7.557793
5392.5 | 0.51249 | 152.54 | 0.419 | -1.48 | 0.417 | 0.11 | 0.49554 | -143.47 | 5.3925 | -5.806292 | 7.55572 | 1.32324 | 6.23248 | 7.55572
5400 | 0.51201 | 151.04 | 0.4207 | -3.48 | 0.4182 | -1.9 | 0.50433 | -143.96 | 5.4 | -5.814431 | 7.52055 | 1.320344 | 6.200206 | 7.52055
5407.5 | 0.50834 | 149.03 | 0.4232 | -5.69 | 0.4203 | -4.07 | 0.50373 | -144.43 | 5.4075 | -5.876914 | 7.469087 | 1.298359 | 6.170728 | 7.469087
5415 | 0.50354 | 146.35 | 0.4255 | -8.07 | 0.4224 | -6.35 | 0.49424 | -145.66 | 5.415 | -5.95932 | 7.422009 | 1.270008 | 6.152001 | 7.422009
5422.5 | 0.50071 | 143.1 | 0.4264 | -10.51 | 0.4234 | -8.71 | 0.48121 | -148.14 | 5.4225 | -6.008275 | 7.403656 | 1.253504 | 6.150153 | 7.403656
5430 | 0.50188 | 139.8 | 0.4259 | -12.88 | 0.4232 | -11.03 | 0.47214 | -151.73 | 5.43 | -5.988002 | 7.413847 | 1.260308 | 6.153539 | 7.413847
5437.5 | 0.5073 | 136.95 | 0.4241 | -15.04 | 0.4217 | -13.17 | 0.47216 | -155.61 | 5.4375 | -5.894703 | 7.450635 | 1.292177 | 6.158457 | 7.450635
5445 | 0.51488 | 134.87 | 0.4221 | -17 | 0.42 | -15.15 | 0.48178 | -158.74 | 5.445 | -5.76588 | 7.491693 | 1.337726 | 6.153967 | 7.491693
5452.5 | 0.52156 | 133.43 | 0.4211 | -18.84 | 0.419 | -17.05 | 0.49567 | -160.48 | 5.4525 | -5.653914 | 7.512295 | 1.378834 | 6.133461 | 7.512295
5460 | 0.52468 | 132.21 | 0.4216 | -20.7 | 0.4191 | -18.93 | 0.50676 | -161 | 5.46 | -5.60211 | 7.501988 | 1.398352 | 6.103636 | 7.501988
5467.5 | 0.52406 | 130.69 | 0.4236 | -22.71 | 0.4208 | -20.9 | 0.50916 | -161.01 | 5.4675 | -5.61238 | 7.460881 | 1.394457 | 6.066424 | 7.460881
5475 | 0.5214 | 128.56 | 0.4259 | -24.94 | 0.423 | -23.03 | 0.5008 | -161.46 | 5.475 | -5.656579 | 7.413847 | 1.377839 | 6.036008 | 7.413847
5482.5 | 0.51966 | 125.84 | 0.4277 | -27.31 | 0.425 | -25.32 | 0.48452 | -163.11 | 5.4825 | -5.685614 | 7.377215 | 1.367048 | 6.010167 | 7.377215
5490 | 0.5212 | 122.95 | 0.4284 | -29.69 | 0.4261 | -27.67 | 0.46725 | -166.37 | 5.49 | -5.659912 | 7.363011 | 1.376595 | 5.986415 | 7.363011
5497.5 | 0.52613 | 120.44 | 0.4277 | -31.94 | 0.4258 | -29.95 | 0.45761 | -170.9 | 5.4975 | -5.578139 | 7.377215 | 1.407493 | 5.969722 | 7.377215
5505 | 0.53205 | 118.67 | 0.4262 | -33.99 | 0.4246 | -32.05 | 0.46062 | -175.53 | 5.505 | -5.480951 | 7.407731 | 1.445276 | 5.962455 | 7.407731
5512.5 | 0.53559 | 117.56 | 0.425 | -35.89 | 0.4234 | -33.99 | 0.4745 | -178.98 | 5.5125 | -5.423351 | 7.432221 | 1.468232 | 5.96399 | 7.432221
5520 | 0.53432 | 116.64 | 0.4248 | -37.75 | 0.4227 | -35.87 | 0.49232 | 179.21 | 5.52 | -5.443971 | 7.43631 | 1.459965 | 5.976345 | 7.43631
5527.5 | 0.52839 | 115.29 | 0.4258 | -39.71 | 0.4232 | -37.81 | 0.50594 | 178.64 | 5.5275 | -5.540908 | 7.415887 | 1.421828 | 5.994059 | 7.415887
5535 | 0.52043 | 113.08 | 0.4275 | -41.85 | 0.4249 | -39.92 | 0.50986 | 178.47 | 5.535 | -5.672754 | 7.381278 | 1.371816 | 6.009462 | 7.381278
5542.5 | 0.51498 | 109.92 | 0.4292 | -44.2 | 0.4268 | -42.19 | 0.50281 | 177.81 | 5.5425 | -5.764193 | 7.346806 | 1.338335 | 6.008471 | 7.346806
5550 | 0.51552 | 106.32 | 0.43 | -46.61 | 0.4281 | -44.6 | 0.48862 | 175.99 | 5.55 | -5.75509 | 7.330631 | 1.341625 | 5.989006 | 7.330631
5557.5 | 0.52291 | 103.1 | 0.4297 | -48.95 | 0.4281 | -46.96 | 0.47422 | 172.79 | 5.5575 | -5.631461 | 7.336693 | 1.387254 | 5.949438 | 7.336693
5565 | 0.53374 | 100.89 | 0.4282 | -51.11 | 0.4269 | -49.18 | 0.46714 | 168.73 | 5.565 | -5.453405 | 7.367067 | 1.456201 | 5.910866 | 7.367067
5572.5 | 0.54289 | 99.77 | 0.4267 | -53.07 | 0.4252 | -51.16 | 0.47102 | 164.85 | 5.5725 | -5.305763 | 7.397547 | 1.516443 | 5.881104 | 7.397547
5580 | 0.54627 | 99.31 | 0.426 | -54.91 | 0.4238 | -53.01 | 0.48345 | 162.01 | 5.58 | -5.251853 | 7.411808 | 1.539172 | 5.872636 | 7.411808
5587.5 | 0.54214 | 98.83 | 0.4264 | -56.78 | 0.4239 | -54.8 | 0.49822 | 160.42 | 5.5875 | -5.317771 | 7.403656 | 1.511435 | 5.892221 | 7.403656
5595 | 0.53219 | 97.59 | 0.4281 | -58.81 | 0.4255 | -56.75 | 0.50851 | 159.62 | 5.595 | -5.478666 | 7.369095 | 1.446179 | 5.922917 | 7.369095
5602.5 | 0.5208 | 95.16 | 0.4303 | -61.08 | 0.4279 | -58.93 | 0.51021 | 158.83 | 5.6025 | -5.66658 | 7.324573 | 1.374111 | 5.950462 | 7.324573
5610 | 0.513 | 91.64 | 0.4319 | -63.5 | 0.4301 | -61.34 | 0.50346 | 157.36 | 5.61 | -5.797653 | 7.292336 | 1.326321 | 5.966015 | 7.292336
5617.5 | 0.51255 | 87.73 | 0.4322 | -65.98 | 0.4308 | -63.86 | 0.49254 | 154.86 | 5.6175 | -5.805275 | 7.286305 | 1.323602 | 5.962703 | 7.286305
5625 | 0.51941 | 84.28 | 0.4312 | -68.32 | 0.4297 | -66.27 | 0.4839 | 151.5 | 5.625 | -5.689794 | 7.306425 | 1.365503 | 5.940922 | 7.306425
5632.5 | 0.52945 | 81.9 | 0.4293 | -70.47 | 0.4275 | -68.44 | 0.48286 | 147.94 | 5.6325 | -5.523501 | 7.344782 | 1.428589 | 5.916193 | 7.344782
5640 | 0.53801 | 80.57 | 0.4275 | -72.4 | 0.4253 | -70.34 | 0.49048 | 145.07 | 5.64 | -5.384193 | 7.381278 | 1.484083 | 5.897195 | 7.381278
5647.5 | 0.54127 | 79.82 | 0.4266 | -74.21 | 0.4241 | -72.1 | 0.50288 | 143.3 | 5.6475 | -5.331721 | 7.399583 | 1.505641 | 5.893942 | 7.399583
5655 | 0.53887 | 78.96 | 0.4273 | -76.06 | 0.4247 | -73.88 | 0.51384 | 142.46 | 5.655 | -5.37032 | 7.385342 | 1.489747 | 5.895595 | 7.385342
5662.5 | 0.53256 | 77.43 | 0.4291 | -78.09 | 0.427 | -75.88 | 0.51808 | 141.93 | 5.6625 | -5.472629 | 7.34883 | 1.448566 | 5.900263 | 7.34883
5670 | 0.52576 | 74.94 | 0.4313 | -80.35 | 0.4295 | -78.14 | 0.51361 | 140.94 | 5.67 | -5.584249 | 7.304411 | 1.405156 | 5.899255 | 7.304411
5677.5 | 0.52215 | 71.75 | 0.4328 | -82.8 | 0.4316 | -80.63 | 0.50219 | 138.93 | 5.6775 | -5.644094 | 7.274255 | 1.38251 | 5.891745 | 7.274255
5685 | 0.52363 | 68.42 | 0.4331 | -85.25 | 0.4314 | -83.15 | 0.48993 | 135.73 | 5.685 | -5.61951 | 7.268236 | 1.391761 | 5.876476 | 7.268236
5692.5 | 0.52918 | 65.61 | 0.4318 | -87.61 | 0.4299 | -85.53 | 0.48385 | 131.8 | 5.6925 | -5.527932 | 7.294347 | 1.426865 | 5.867482 | 7.294347
5700 | 0.53594 | 63.63 | 0.4297 | -89.75 | 0.4274 | -87.63 | 0.48813 | 128.09 | 5.7 | -5.417677 | 7.336693 | 1.470516 | 5.866177 | 7.336693
5707.5 | 0.54038 | 62.39 | 0.4279 | -91.65 | 0.4255 | -89.5 | 0.50101 | 125.45 | 5.7075 | -5.346015 | 7.373154 | 1.499732 | 5.873422 | 7.373154
5715 | 0.54082 | 61.41 | 0.4273 | -93.43 | 0.4249 | -91.24 | 0.51644 | 124.11 | 5.715 | -5.338945 | 7.385342 | 1.502651 | 5.882691 | 7.385342
5722.5 | 0.53707 | 60.14 | 0.4282 | -95.29 | 0.4262 | -93.11 | 0.52762 | 123.68 | 5.7225 | -5.399382 | 7.367067 | 1.47791 | 5.889156 | 7.367067
5730 | 0.53164 | 58.17 | 0.43 | -97.35 | 0.4285 | -95.17 | 0.52948 | 123.39 | 5.73 | -5.487647 | 7.330631 | 1.442635 | 5.887996 | 7.330631
5737.5 | 0.5275 | 55.46 | 0.432 | -99.61 | 0.4308 | -97.5 | 0.52114 | 122.48 | 5.7375 | -5.555551 | 7.290325 | 1.41617 | 5.874155 | 7.290325
5745 | 0.52664 | 52.35 | 0.433 | -102 | 0.4316 | -99.98 | 0.50629 | 120.37 | 5.745 | -5.569723 | 7.270242 | 1.410718 | 5.859524 | 7.270242
5752.5 | 0.52991 | 49.39 | 0.4328 | -104.44 | 0.4308 | -102.43 | 0.49256 | 116.97 | 5.7525 | -5.515958 | 7.274255 | 1.431531 | 5.842724 | 7.274255
5760 | 0.53553 | 47.1 | 0.4313 | -106.75 | 0.4291 | -104.7 | 0.48767 | 112.86 | 5.76 | -5.424324 | 7.304411 | 1.46784 | 5.836571 | 7.304411
5767.5 | 0.53989 | 45.61 | 0.4296 | -108.79 | 0.4272 | -106.74 | 0.49481 | 109.08 | 5.7675 | -5.353894 | 7.338715 | 1.496486 | 5.842228 | 7.338715
5775 | 0.54022 | 44.57 | 0.4284 | -110.65 | 0.4262 | -108.56 | 0.51102 | 106.48 | 5.775 | -5.348587 | 7.363011 | 1.498672 | 5.864339 | 7.363011
5782.5 | 0.5361 | 43.44 | 0.4285 | -112.47 | 0.427 | -110.39 | 0.52907 | 105.26 | 5.7825 | -5.415084 | 7.360983 | 1.471561 | 5.889422 | 7.360983
5790 | 0.52936 | 41.69 | 0.43 | -114.38 | 0.4289 | -112.34 | 0.54153 | 104.96 | 5.79 | -5.524978 | 7.330631 | 1.428014 | 5.902617 | 7.330631
5797.5 | 0.52273 | 39.1 | 0.432 | -116.47 | 0.4309 | -114.52 | 0.54336 | 104.83 | 5.7975 | -5.634451 | 7.290325 | 1.38613 | 5.904195 | 7.290325
5805 | 0.51971 | 35.82 | 0.4332 | -118.77 | 0.4319 | -116.88 | 0.53406 | 104.12 | 5.805 | -5.684779 | 7.266231 | 1.367357 | 5.898874 | 7.266231
5812.5 | 0.52248 | 32.41 | 0.4333 | -121.19 | 0.4317 | -119.33 | 0.51809 | 102.27 | 5.8125 | -5.638607 | 7.264226 | 1.384568 | 5.879658 | 7.264226
5820 | 0.53022 | 29.56 | 0.4323 | -123.57 | 0.4304 | -121.66 | 0.50352 | 99.22 | 5.82 | -5.510878 | 7.284295 | 1.433516 | 5.850779 | 7.284295
5827.5 | 0.53876 | 27.7 | 0.4307 | -125.72 | 0.4285 | -123.8 | 0.49795 | 95.43 | 5.8275 | -5.372093 | 7.316503 | 1.489021 | 5.827481 | 7.316503
5835 | 0.54411 | 26.64 | 0.4292 | -127.67 | 0.4274 | -125.71 | 0.50474 | 91.9 | 5.835 | -5.286266 | 7.346806 | 1.524617 | 5.822189 | 7.346806
5842.5 | 0.54409 | 25.9 | 0.4288 | -129.49 | 0.4277 | -127.53 | 0.5202 | 89.46 | 5.8425 | -5.286585 | 7.354904 | 1.524483 | 5.830422 | 7.354904
5850 | 0.53884 | 24.9 | 0.4301 | -131.3 | 0.4293 | -129.4 | 0.53697 | 88.24 | 5.85 | -5.370803 | 7.328611 | 1.489549 | 5.839062 | 7.328611
5857.5 | 0.53049 | 23.13 | 0.4321 | -133.23 | 0.4313 | -131.44 | 0.54712 | 87.8 | 5.8575 | -5.506456 | 7.288315 | 1.435247 | 5.853068 | 7.288315
5865 | 0.52267 | 20.36 | 0.434 | -135.42 | 0.4331 | -133.69 | 0.5465 | 87.41 | 5.865 | -5.635449 | 7.250205 | 1.385755 | 5.864451 | 7.250205
5872.5 | 0.5194 | 16.88 | 0.4349 | -137.83 | 0.4334 | -136.1 | 0.53539 | 86.35 | 5.8725 | -5.689961 | 7.232212 | 1.365441 | 5.866771 | 7.232212
5880 | 0.52242 | 13.39 | 0.4344 | -140.29 | 0.4324 | -138.52 | 0.51938 | 84.17 | 5.88 | -5.639604 | 7.242204 | 1.384194 | 5.85801 | 7.242204
5887.5 | 0.53017 | 10.59 | 0.4325 | -142.59 | 0.4305 | -140.81 | 0.50679 | 80.9 | 5.8875 | -5.511697 | 7.280278 | 1.433196 | 5.847082 | 7.280278
5895 | 0.53847 | 8.74 | 0.4301 | -144.68 | 0.4286 | -142.88 | 0.50462 | 77.25 | 5.895 | -5.37677 | 7.328611 | 1.48711 | 5.841501 | 7.328611
5902.5 | 0.5445 | 7.68 | 0.4288 | -146.54 | 0.4279 | -144.75 | 0.51401 | 74.18 | 5.9025 | -5.280042 | 7.354904 | 1.527237 | 5.827667 | 7.354904
5910 | 0.54602 | 6.97 | 0.4292 | -148.23 | 0.4285 | -146.54 | 0.52976 | 72.35 | 5.91 | -5.255829 | 7.346806 | 1.537482 | 5.809324 | 7.346806
5917.5 | 0.54238 | 6.04 | 0.4311 | -149.98 | 0.4302 | -148.39 | 0.54379 | 71.61 | 5.9175 | -5.313927 | 7.30844 | 1.513036 | 5.795403 | 7.30844
5925 | 0.53528 | 4.35 | 0.4337 | -151.98 | 0.4323 | -150.45 | 0.5493 | 71.33 | 5.925 | -5.42838 | 7.256212 | 1.46621 | 5.790001 | 7.256212
5932.5 | 0.52818 | 1.76 | 0.436 | -154.28 | 0.4339 | -152.72 | 0.54335 | 70.7 | 5.9325 | -5.544361 | 7.21027 | 1.420491 | 5.789779 | 7.21027
5940 | 0.52416 | -1.42 | 0.4366 | -156.73 | 0.4342 | -155.14 | 0.52879 | 69.04 | 5.94 | -5.610722 | 7.198325 | 1.395085 | 5.80324 | 7.198325
5947.5 | 0.5246 | -4.6 | 0.4353 | -159.16 | 0.433 | -157.56 | 0.51325 | 66.08 | 5.9475 | -5.603434 | 7.224227 | 1.397849 | 5.826378 | 7.224227
5955 | 0.52857 | -7.26 | 0.4328 | -161.44 | 0.4308 | -159.81 | 0.5058 | 62.25 | 5.955 | -5.53795 | 7.274255 | 1.422975 | 5.85128 | 7.274255
5962.5 | 0.53428 | -9.16 | 0.4308 | -163.46 | 0.4293 | -161.85 | 0.51115 | 58.65 | 5.9625 | -5.444622 | 7.314486 | 1.459705 | 5.854781 | 7.314486
5970 | 0.53876 | -10.44 | 0.43 | -165.22 | 0.4289 | -163.72 | 0.52667 | 56.3 | 5.97 | -5.372093 | 7.330631 | 1.489021 | 5.841609 | 7.330631
5977.5 | 0.54015 | -11.57 | 0.4311 | -166.9 | 0.4295 | -165.51 | 0.54395 | 55.46 | 5.9775 | -5.349712 | 7.30844 | 1.498208 | 5.810232 | 7.30844
5985 | 0.53851 | -13.03 | 0.4332 | -168.77 | 0.4312 | -167.4 | 0.55413 | 55.61 | 5.985 | -5.376125 | 7.266231 | 1.487374 | 5.778857 | 7.266231
5992.5 | 0.5355 | -15.13 | 0.4359 | -170.89 | 0.4331 | -169.49 | 0.55153 | 55.84 | 5.9925 | -5.42481 | 7.212263 | 1.467645 | 5.744618 | 7.212263
6000 | 0.5334 | -17.77 | 0.4375 | -173.22 | 0.4344 | -171.81 | 0.53571 | 55.22 | 6 | -5.45894 | 7.180439 | 1.453998 | 5.726441 | 7.180439

## NWF-3
! | 26/11/2025 | 13:57
! | Ref | Plane: | 0 | mm
# | MHZ | S | MA | R | 50
! | [9 empty] | S11 | EMI SE | SE_R | SE_A | SE_T
3000 | 0.99677 | -139.13 | 0.01875 | 56.68 | 0.01877 | 58.47 | 1.00943 | -105.15 | 3 | -0.02810083 | 34.53997 | 21.90469 | 12.63528 | 34.53997
3007.5 | 0.99125 | -141.07 | 0.01921 | 55.01 | 0.01927 | 56.53 | 1.01151 | -107.07 | 3.0075 | -0.07633599 | 34.32945 | 17.58866 | 16.74079 | 34.32945
3015 | 0.98807 | -143.12 | 0.01948 | 53.51 | 0.0193 | 54.97 | 1.01551 | -108.26 | 3.015 | -0.1042457 | 34.20822 | 16.24928 | 17.95894 | 34.20822
3022.5 | 0.98606 | -145.11 | 0.02012 | 50.61 | 0.01998 | 53.95 | 1.01808 | -108.94 | 3.0225 | -0.1219332 | 33.92744 | 15.57745 | 18.34999 | 33.92744
3030 | 0.984 | -146.98 | 0.02053 | 49.4 | 0.02058 | 52.42 | 1.01687 | -109.65 | 3.03 | -0.140098 | 33.75222 | 14.98338 | 18.76884 | 33.75222
3037.5 | 0.98113 | -148.64 | 0.0209 | 48.21 | 0.02118 | 50.26 | 1.01071 | -110.83 | 3.0375 | -0.1654689 | 33.59707 | 14.27315 | 19.32392 | 33.59707
3045 | 0.97684 | -150.11 | 0.02179 | 45.78 | 0.02156 | 48.3 | 1.00045 | -112.8 | 3.045 | -0.2035313 | 33.23486 | 13.3929 | 19.84196 | 33.23486
3052.5 | 0.97175 | -151.47 | 0.02248 | 43.88 | 0.02219 | 46.17 | 0.9904 | -115.54 | 3.0525 | -0.248909 | 32.96407 | 12.5413 | 20.42278 | 32.96407
3060 | 0.9663 | -152.84 | 0.02288 | 41.91 | 0.02275 | 43.94 | 0.98378 | -118.58 | 3.06 | -0.2977604 | 32.81088 | 11.7872 | 21.02368 | 32.81088
3067.5 | 0.96094 | -154.37 | 0.02314 | 39.82 | 0.02329 | 41.79 | 0.98303 | -121.3 | 3.0675 | -0.3460746 | 32.71273 | 11.15803 | 21.5547 | 32.71273
3075 | 0.95586 | -156.12 | 0.02385 | 37.76 | 0.02385 | 39.97 | 0.98736 | -123.22 | 3.075 | -0.3921142 | 32.45023 | 10.6383 | 21.81193 | 32.45023
3082.5 | 0.95058 | -158.2 | 0.02425 | 36.33 | 0.02418 | 37.91 | 0.99335 | -124.24 | 3.0825 | -0.4402265 | 32.30577 | 10.15933 | 22.14643 | 32.30577
3090 | 0.94572 | -160.54 | 0.02476 | 34.54 | 0.02491 | 36.44 | 0.99691 | -124.72 | 3.09 | -0.4847485 | 32.12499 | 9.762798 | 22.36219 | 32.12499
3097.5 | 0.94186 | -162.94 | 0.02566 | 32.68 | 0.02568 | 34.86 | 0.9951 | -125.18 | 3.0975 | -0.5202729 | 31.81487 | 9.473071 | 22.3418 | 31.81487
3105 | 0.93963 | -165.19 | 0.02659 | 30.74 | 0.02644 | 32.84 | 0.98726 | -126.18 | 3.105 | -0.5408625 | 31.50563 | 9.314599 | 22.19103 | 31.50563
3112.5 | 0.93877 | -167.04 | 0.02729 | 28.71 | 0.0272 | 30.75 | 0.97516 | -128.14 | 3.1125 | -0.5488159 | 31.27993 | 9.255094 | 22.02483 | 31.27993
3120 | 0.9386 | -168.49 | 0.02799 | 26.57 | 0.02791 | 28.78 | 0.96318 | -130.97 | 3.12 | -0.550389 | 31.05994 | 9.243434 | 21.81651 | 31.05994
3127.5 | 0.93773 | -169.63 | 0.02866 | 24.53 | 0.02868 | 26.33 | 0.95607 | -134.23 | 3.1275 | -0.5584438 | 30.85448 | 9.184279 | 21.6702 | 30.85448
3135 | 0.93534 | -170.72 | 0.02954 | 22.47 | 0.02927 | 24.46 | 0.95588 | -137.22 | 3.135 | -0.5806099 | 30.59179 | 9.02607 | 21.56572 | 30.59179
3142.5 | 0.93031 | -172.07 | 0.03028 | 20.62 | 0.03004 | 22.48 | 0.96083 | -139.43 | 3.1425 | -0.6274462 | 30.37688 | 8.712025 | 21.66486 | 30.37688
3150 | 0.92292 | -173.94 | 0.03114 | 18.93 | 0.03087 | 20.9 | 0.96722 | -140.79 | 3.15 | -0.6967189 | 30.13363 | 8.290971 | 21.84266 | 30.13363
3157.5 | 0.91519 | -176.32 | 0.03177 | 16.87 | 0.03186 | 18.98 | 0.97043 | -141.58 | 3.1575 | -0.7697747 | 29.95966 | 7.893411 | 22.06624 | 29.95966
3165 | 0.90933 | -179.05 | 0.03282 | 14.97 | 0.03275 | 17.06 | 0.9684 | -142.32 | 3.165 | -0.8255696 | 29.67723 | 7.616554 | 22.06067 | 29.67723
3172.5 | 0.90679 | 178.22 | 0.03373 | 12.56 | 0.03385 | 14.7 | 0.96034 | -143.55 | 3.1725 | -0.8498656 | 29.43967 | 7.502346 | 21.93733 | 29.43967
3180 | 0.90724 | 175.88 | 0.03458 | 10.77 | 0.03482 | 12.41 | 0.94966 | -145.56 | 3.18 | -0.8455562 | 29.2235 | 7.522339 | 21.70116 | 29.2235
3187.5 | 0.90939 | 174.06 | 0.03557 | 8.56 | 0.03571 | 10.24 | 0.94 | -148.25 | 3.1875 | -0.8249965 | 28.97832 | 7.619292 | 21.35903 | 28.97832
3195 | 0.91118 | 172.67 | 0.03661 | 6.46 | 0.03653 | 8.13 | 0.93545 | -151.19 | 3.195 | -0.8079164 | 28.72801 | 7.701876 | 21.02613 | 28.72801
3202.5 | 0.90997 | 171.4 | 0.03737 | 4.62 | 0.03732 | 6.1 | 0.93716 | -153.81 | 3.2025 | -0.8194585 | 28.54954 | 7.645862 | 20.90368 | 28.54954
3210 | 0.90446 | 169.81 | 0.03851 | 2.69 | 0.03844 | 4.22 | 0.94243 | -155.79 | 3.21 | -0.8722127 | 28.28853 | 7.400429 | 20.8881 | 28.28853
3217.5 | 0.89682 | 167.6 | 0.03976 | 0.7 | 0.0396 | 2.27 | 0.94716 | -157.09 | 3.2175 | -0.9458943 | 28.01107 | 7.083784 | 20.92729 | 28.01107
3225 | 0.88949 | 164.81 | 0.04092 | -1.45 | 0.04092 | 0.48 | 0.9483 | -158.05 | 3.225 | -1.017179 | 27.76129 | 6.802538 | 20.95875 | 27.76129
3232.5 | 0.88542 | 161.7 | 0.04212 | -3.73 | 0.04232 | -2.12 | 0.94389 | -159.13 | 3.2325 | -1.057013 | 27.51023 | 6.654831 | 20.8554 | 27.51023
3240 | 0.88585 | 158.75 | 0.04343 | -6.03 | 0.04355 | -4.58 | 0.93523 | -160.72 | 3.24 | -1.052796 | 27.2442 | 6.670169 | 20.57403 | 27.2442
3247.5 | 0.88975 | 156.31 | 0.04462 | -8.37 | 0.04461 | -6.93 | 0.92547 | -162.97 | 3.2475 | -1.01464 | 27.00941 | 6.81217 | 20.19724 | 27.00941
3255 | 0.89478 | 154.45 | 0.04591 | -10.4 | 0.04579 | -9.1 | 0.91843 | -165.75 | 3.255 | -0.9656746 | 26.76185 | 7.003429 | 19.75843 | 26.76185
3262.5 | 0.8971 | 152.98 | 0.04722 | -12.76 | 0.04688 | -11.04 | 0.91651 | -168.63 | 3.2625 | -0.9431829 | 26.51748 | 7.094944 | 19.42254 | 26.51748
3270 | 0.89419 | 151.42 | 0.04868 | -15.05 | 0.04846 | -13.06 | 0.91873 | -171.19 | 3.27 | -0.9714038 | 26.25299 | 6.980497 | 19.27249 | 26.25299
3277.5 | 0.88729 | 149.42 | 0.04995 | -17.28 | 0.04999 | -15.44 | 0.92239 | -173.17 | 3.2775 | -1.038688 | 26.02929 | 6.721989 | 19.3073 | 26.02929
3285 | 0.87954 | 146.77 | 0.05152 | -19.45 | 0.0516 | -17.7 | 0.92461 | -174.64 | 3.285 | -1.114888 | 25.76048 | 6.451056 | 19.30943 | 25.76048
3292.5 | 0.87397 | 143.59 | 0.05303 | -21.74 | 0.05321 | -20.21 | 0.92324 | -175.89 | 3.2925 | -1.170069 | 25.50957 | 6.267634 | 19.24193 | 25.50957
3300 | 0.87317 | 140.3 | 0.05461 | -24.14 | 0.0548 | -22.72 | 0.91758 | -177.32 | 3.3 | -1.178024 | 25.25456 | 6.242008 | 19.01255 | 25.25456
3307.5 | 0.8772 | 137.36 | 0.05635 | -26.51 | 0.05633 | -25.2 | 0.90893 | -179.24 | 3.3075 | -1.138028 | 24.98212 | 6.372911 | 18.60921 | 24.98212
3315 | 0.88371 | 135.11 | 0.05806 | -28.98 | 0.05805 | -27.57 | 0.90035 | 178.15 | 3.315 | -1.073805 | 24.72246 | 6.594436 | 18.12802 | 24.72246
3322.5 | 0.88906 | 133.5 | 0.0599 | -31.47 | 0.05989 | -29.98 | 0.89424 | 175.05 | 3.3225 | -1.021379 | 24.45146 | 6.786661 | 17.6648 | 24.45146
3330 | 0.88926 | 132.2 | 0.06168 | -33.81 | 0.06157 | -32.48 | 0.89206 | 171.74 | 3.33 | -1.019425 | 24.19711 | 6.794038 | 17.40308 | 24.19711
3337.5 | 0.88463 | 130.74 | 0.06345 | -36.37 | 0.06359 | -34.82 | 0.89269 | 168.64 | 3.3375 | -1.064767 | 23.95137 | 6.62681 | 17.32456 | 23.95137
3345 | 0.87715 | 128.71 | 0.06544 | -38.84 | 0.06576 | -37.38 | 0.89532 | 165.98 | 3.345 | -1.138523 | 23.68313 | 6.371259 | 17.31188 | 23.68313
3352.5 | 0.86899 | 125.95 | 0.0673 | -41.35 | 0.06764 | -40.01 | 0.89723 | 163.79 | 3.3525 | -1.219704 | 23.4397 | 6.110886 | 17.32881 | 23.4397
3360 | 0.86383 | 122.54 | 0.06943 | -44.03 | 0.06969 | -42.81 | 0.8967 | 161.92 | 3.36 | -1.271434 | 23.16906 | 5.955123 | 17.21393 | 23.16906
3367.5 | 0.86337 | 118.88 | 0.07155 | -46.83 | 0.07168 | -45.59 | 0.89353 | 160.05 | 3.3675 | -1.276061 | 22.90781 | 5.941548 | 16.96626 | 22.90781
3375 | 0.86712 | 115.45 | 0.07375 | -49.6 | 0.07374 | -48.31 | 0.88861 | 157.94 | 3.375 | -1.238416 | 22.64476 | 6.053681 | 16.59108 | 22.64476
3382.5 | 0.87203 | 112.51 | 0.07594 | -52.32 | 0.07601 | -51.11 | 0.8835 | 155.5 | 3.3825 | -1.189371 | 22.39059 | 6.20579 | 16.1848 | 22.39059
3390 | 0.87506 | 110.1 | 0.078 | -55 | 0.07811 | -53.77 | 0.87895 | 152.72 | 3.39 | -1.159243 | 22.15811 | 6.302833 | 15.85527 | 22.15811
3397.5 | 0.8751 | 107.99 | 0.08004 | -57.72 | 0.08024 | -56.4 | 0.8764 | 149.84 | 3.3975 | -1.158846 | 21.93386 | 6.304131 | 15.62973 | 21.93386
3405 | 0.87258 | 105.86 | 0.08216 | -60.3 | 0.08252 | -59.03 | 0.87558 | 147 | 3.405 | -1.183895 | 21.70679 | 6.22322 | 15.48357 | 21.70679
3412.5 | 0.868 | 103.48 | 0.08441 | -62.96 | 0.08496 | -61.78 | 0.87541 | 144.34 | 3.4125 | -1.229605 | 21.47212 | 6.080492 | 15.39163 | 21.47212
3420 | 0.86374 | 100.66 | 0.08696 | -65.69 | 0.08731 | -64.62 | 0.87453 | 141.81 | 3.42 | -1.272339 | 21.21361 | 5.952463 | 15.26115 | 21.21361
3427.5 | 0.86135 | 97.49 | 0.08983 | -68.61 | 0.08997 | -67.61 | 0.87212 | 139.26 | 3.4275 | -1.296407 | 20.93157 | 5.882521 | 15.04905 | 20.93157
3435 | 0.86142 | 94.18 | 0.09256 | -71.73 | 0.09269 | -70.65 | 0.86846 | 136.54 | 3.435 | -1.295701 | 20.67153 | 5.884551 | 14.78698 | 20.67153
3442.5 | 0.86229 | 90.91 | 0.0954 | -75.01 | 0.09539 | -73.79 | 0.86462 | 133.6 | 3.4425 | -1.286933 | 20.40903 | 5.909872 | 14.49916 | 20.40903
3450 | 0.86248 | 87.85 | 0.09785 | -78.07 | 0.098 | -76.8 | 0.86166 | 130.49 | 3.45 | -1.285019 | 20.18878 | 5.915425 | 14.27336 | 20.18878
3457.5 | 0.86154 | 84.91 | 0.1002 | -81.2 | 0.1005 | -79.84 | 0.86039 | 127.45 | 3.4575 | -1.294491 | 19.98265 | 5.888033 | 14.09461 | 19.98265
3465 | 0.8592 | 82.01 | 0.1023 | -84.08 | 0.1028 | -82.83 | 0.86117 | 124.65 | 3.465 | -1.318115 | 19.80249 | 5.820712 | 13.98177 | 19.80249
3472.5 | 0.85591 | 78.93 | 0.1047 | -86.84 | 0.1053 | -85.75 | 0.86262 | 122.18 | 3.4725 | -1.351438 | 19.60107 | 5.728092 | 13.87297 | 19.60107
3480 | 0.85326 | 75.6 | 0.1074 | -89.73 | 0.1076 | -88.64 | 0.8626 | 119.94 | 3.48 | -1.378372 | 19.37991 | 5.655151 | 13.72476 | 19.37991
3487.5 | 0.85247 | 72.09 | 0.1102 | -92.78 | 0.1102 | -91.6 | 0.85976 | 117.69 | 3.4875 | -1.386418 | 19.15637 | 5.633685 | 13.52268 | 19.15637
3495 | 0.8538 | 68.59 | 0.1132 | -96.01 | 0.1133 | -94.78 | 0.85433 | 115.12 | 3.495 | -1.372877 | 18.92307 | 5.669897 | 13.25317 | 18.92307
3502.5 | 0.8559 | 65.28 | 0.1163 | -99.45 | 0.1162 | -98.09 | 0.84778 | 112.05 | 3.5025 | -1.351539 | 18.68841 | 5.727814 | 12.96059 | 18.68841
3510 | 0.85739 | 62.31 | 0.119 | -102.84 | 0.1191 | -101.31 | 0.84164 | 108.54 | 3.51 | -1.336432 | 18.48906 | 5.769469 | 12.71959 | 18.48906
3517.5 | 0.85691 | 59.59 | 0.1216 | -106.12 | 0.122 | -104.6 | 0.83824 | 104.83 | 3.5175 | -1.341296 | 18.30133 | 5.755999 | 12.54533 | 18.30133
3525 | 0.85448 | 56.94 | 0.1241 | -109.19 | 0.1246 | -107.93 | 0.83865 | 101.21 | 3.525 | -1.365962 | 18.12456 | 5.688552 | 12.43601 | 18.12456
3532.5 | 0.85051 | 54.13 | 0.1265 | -112.14 | 0.1269 | -110.99 | 0.84114 | 97.99 | 3.5325 | -1.406412 | 17.95819 | 5.580964 | 12.37723 | 17.95819
3540 | 0.84654 | 51.03 | 0.1293 | -115.12 | 0.1294 | -114.01 | 0.84336 | 95.17 | 3.54 | -1.44705 | 17.76803 | 5.476461 | 12.29157 | 17.76803
3547.5 | 0.84416 | 47.63 | 0.1322 | -118.25 | 0.1321 | -117.01 | 0.84314 | 92.57 | 3.5475 | -1.471505 | 17.57537 | 5.415225 | 12.16015 | 17.57537
3555 | 0.84326 | 44.04 | 0.1353 | -121.59 | 0.135 | -120.25 | 0.83984 | 89.87 | 3.555 | -1.48077 | 17.37404 | 5.392336 | 11.98171 | 17.37404
3562.5 | 0.84317 | 40.47 | 0.1382 | -125.16 | 0.1381 | -123.67 | 0.83426 | 86.8 | 3.5625 | -1.481697 | 17.18984 | 5.390055 | 11.79978 | 17.18984
3570 | 0.84285 | 37.11 | 0.1406 | -128.74 | 0.1408 | -127.24 | 0.82759 | 83.31 | 3.57 | -1.484994 | 17.04029 | 5.381956 | 11.65834 | 17.04029
3577.5 | 0.84158 | 33.98 | 0.1429 | -132.22 | 0.1433 | -130.77 | 0.82313 | 79.49 | 3.5775 | -1.498092 | 16.89936 | 5.349994 | 11.54936 | 16.89936
3585 | 0.83935 | 31.06 | 0.1449 | -135.46 | 0.1455 | -134.24 | 0.8221 | 75.67 | 3.585 | -1.521138 | 16.77863 | 5.294549 | 11.48408 | 16.77863
3592.5 | 0.83671 | 28.18 | 0.1471 | -138.49 | 0.1473 | -137.41 | 0.82445 | 72.15 | 3.5925 | -1.548501 | 16.64775 | 5.229998 | 11.41775 | 16.64775
3600 | 0.83385 | 25.24 | 0.1496 | -141.53 | 0.1495 | -140.36 | 0.82794 | 69.04 | 3.6 | -1.578241 | 16.50137 | 5.161358 | 11.34001 | 16.50137
3607.5 | 0.83105 | 22.07 | 0.1522 | -144.6 | 0.1521 | -143.38 | 0.82997 | 66.28 | 3.6075 | -1.607457 | 16.35171 | 5.095416 | 11.25629 | 16.35171
3615 | 0.8282 | 18.63 | 0.1549 | -147.91 | 0.1548 | -146.6 | 0.82911 | 63.55 | 3.615 | -1.637295 | 16.19897 | 5.029531 | 11.16944 | 16.19897
3622.5 | 0.82506 | 14.99 | 0.1577 | -151.44 | 0.1575 | -150.09 | 0.82463 | 60.55 | 3.6225 | -1.670289 | 16.04337 | 4.958337 | 11.08503 | 16.04337
3630 | 0.82192 | 11.33 | 0.1596 | -155.11 | 0.1598 | -153.74 | 0.81813 | 57.17 | 3.63 | -1.703409 | 15.93934 | 4.888555 | 11.05079 | 15.93934
3637.5 | 0.8197 | 7.78 | 0.1611 | -158.7 | 0.1616 | -157.39 | 0.81224 | 53.44 | 3.6375 | -1.726901 | 15.85809 | 4.840045 | 11.01804 | 15.85809
3645 | 0.8184 | 4.49 | 0.1625 | -162.05 | 0.1629 | -160.92 | 0.80959 | 49.6 | 3.645 | -1.740688 | 15.78293 | 4.811947 | 10.97099 | 15.78293
3652.5 | 0.81793 | 1.49 | 0.1639 | -165.14 | 0.1641 | -164.11 | 0.81105 | 45.99 | 3.6525 | -1.745677 | 15.70842 | 4.801845 | 10.90658 | 15.70842
3660 | 0.81802 | -1.34 | 0.1658 | -168.1 | 0.1656 | -167.04 | 0.81522 | 42.78 | 3.66 | -1.744722 | 15.60831 | 4.803777 | 10.80453 | 15.60831
3667.5 | 0.81682 | -4.19 | 0.1681 | -171.12 | 0.1677 | -169.89 | 0.81917 | 39.92 | 3.6675 | -1.757473 | 15.48865 | 4.7781 | 10.71055 | 15.48865
3675 | 0.81367 | -7.25 | 0.1704 | -174.3 | 0.1702 | -172.93 | 0.81969 | 37.15 | 3.675 | -1.791034 | 15.37061 | 4.711589 | 10.65902 | 15.37061
3682.5 | 0.80874 | -10.59 | 0.1725 | -177.8 | 0.1726 | -176.36 | 0.81589 | 34.17 | 3.6825 | -1.843822 | 15.26422 | 4.609997 | 10.65422 | 15.26422
3690 | 0.80336 | -14.15 | 0.1741 | 178.62 | 0.1743 | 179.98 | 0.80878 | 30.79 | 3.69 | -1.901796 | 15.18402 | 4.502457 | 10.68157 | 15.18402
3697.5 | 0.79858 | -17.77 | 0.1748 | 175.07 | 0.1753 | 176.34 | 0.80178 | 27.01 | 3.6975 | -1.953631 | 15.14917 | 4.409676 | 10.73949 | 15.14917
3705 | 0.79554 | -21.27 | 0.1753 | 171.69 | 0.1756 | 172.86 | 0.79831 | 23.08 | 3.705 | -1.98676 | 15.12436 | 4.351966 | 10.7724 | 15.12436
3712.5 | 0.7949 | -24.5 | 0.1759 | 168.58 | 0.1759 | 169.69 | 0.80042 | 19.39 | 3.7125 | -1.99375 | 15.09468 | 4.339941 | 10.75474 | 15.09468
3720 | 0.79561 | -27.51 | 0.1771 | 165.6 | 0.1768 | 166.81 | 0.80634 | 16.2 | 3.72 | -1.985995 | 15.03563 | 4.353283 | 10.68235 | 15.03563
3727.5 | 0.79561 | -30.42 | 0.1787 | 162.65 | 0.1783 | 164.05 | 0.81276 | 13.54 | 3.7275 | -1.985995 | 14.95751 | 4.353283 | 10.60423 | 14.95751
3735 | 0.79362 | -33.49 | 0.1802 | 159.59 | 0.1801 | 161.08 | 0.8153 | 11.16 | 3.735 | -2.007748 | 14.8849 | 4.31602 | 10.56888 | 14.8849
3742.5 | 0.78993 | -36.78 | 0.1816 | 156.38 | 0.1817 | 157.91 | 0.81196 | 8.69 | 3.7425 | -2.048228 | 14.81768 | 4.247999 | 10.56968 | 14.81768
3750 | 0.78536 | -40.28 | 0.1825 | 153.07 | 0.1828 | 154.51 | 0.80372 | 5.87 | 3.75 | -2.098624 | 14.77474 | 4.165635 | 10.60911 | 14.77474
3757.5 | 0.78176 | -43.81 | 0.1827 | 149.73 | 0.183 | 151 | 0.79353 | 2.48 | 3.7575 | -2.138531 | 14.76523 | 4.102164 | 10.66306 | 14.76523
3765 | 0.78063 | -47.11 | 0.1825 | 146.53 | 0.1826 | 147.73 | 0.78601 | -1.33 | 3.765 | -2.151095 | 14.77474 | 4.082491 | 10.69225 | 14.77474
3772.5 | 0.7827 | -49.99 | 0.1828 | 143.49 | 0.1826 | 144.71 | 0.7844 | -5.25 | 3.7725 | -2.128093 | 14.76048 | 4.11862 | 10.64186 | 14.76048
3780 | 0.78528 | -52.43 | 0.1835 | 140.6 | 0.1832 | 141.93 | 0.7886 | -8.88 | 3.78 | -2.099509 | 14.72728 | 4.164212 | 10.56307 | 14.72728
3787.5 | 0.78595 | -54.71 | 0.1846 | 137.74 | 0.1841 | 139.23 | 0.79574 | -12.03 | 3.7875 | -2.092102 | 14.67537 | 4.176155 | 10.49921 | 14.67537
3795 | 0.78253 | -57.14 | 0.1859 | 134.83 | 0.1858 | 136.47 | 0.80124 | -14.71 | 3.795 | -2.12998 | 14.61441 | 4.115638 | 10.49877 | 14.61441
3802.5 | 0.77573 | -60.03 | 0.1869 | 131.8 | 0.1871 | 133.39 | 0.80206 | -17.2 | 3.8025 | -2.205788 | 14.56781 | 3.998519 | 10.5693 | 14.56781
3810 | 0.76741 | -63.42 | 0.1874 | 128.73 | 0.1879 | 130.16 | 0.79767 | -19.77 | 3.81 | -2.299451 | 14.54461 | 3.860717 | 10.68389 | 14.54461
3817.5 | 0.76104 | -67.22 | 0.1873 | 125.64 | 0.1876 | 126.9 | 0.79018 | -22.64 | 3.8175 | -2.37185 | 14.54924 | 3.759056 | 10.79019 | 14.54924
3825 | 0.75935 | -71.02 | 0.1868 | 122.56 | 0.1868 | 123.8 | 0.78316 | -25.81 | 3.825 | -2.39116 | 14.57246 | 3.732619 | 10.83984 | 14.57246
3832.5 | 0.76285 | -74.36 | 0.1863 | 119.66 | 0.186 | 121 | 0.78019 | -29.13 | 3.8325 | -2.351217 | 14.59574 | 3.787615 | 10.80813 | 14.59574
3840 | 0.76892 | -77.06 | 0.1863 | 116.87 | 0.1859 | 118.31 | 0.7819 | -32.33 | 3.84 | -2.282377 | 14.59574 | 3.885294 | 10.71045 | 14.59574
3847.5 | 0.77376 | -79.28 | 0.187 | 114.17 | 0.1865 | 115.75 | 0.78658 | -35.23 | 3.8475 | -2.227875 | 14.56317 | 3.965358 | 10.59781 | 14.56317
3855 | 0.77406 | -81.31 | 0.1878 | 111.46 | 0.1878 | 113.1 | 0.79076 | -37.82 | 3.855 | -2.224507 | 14.52609 | 3.970386 | 10.5557 | 14.52609
3862.5 | 0.7693 | -83.58 | 0.1886 | 108.72 | 0.189 | 110.29 | 0.79152 | -40.3 | 3.8625 | -2.278085 | 14.48917 | 3.891509 | 10.59766 | 14.48917
3870 | 0.76132 | -86.32 | 0.1892 | 105.91 | 0.1897 | 107.28 | 0.78793 | -42.87 | 3.87 | -2.368655 | 14.46158 | 3.763457 | 10.69812 | 14.46158
3877.5 | 0.75332 | -89.57 | 0.1893 | 103.06 | 0.1893 | 104.27 | 0.78133 | -45.71 | 3.8775 | -2.46041 | 14.45699 | 3.640049 | 10.81694 | 14.45699
3885 | 0.74955 | -93.08 | 0.1891 | 100.15 | 0.1886 | 101.39 | 0.775 | -48.83 | 3.885 | -2.503988 | 14.46617 | 3.583526 | 10.88264 | 14.46617
3892.5 | 0.75094 | -96.39 | 0.1886 | 97.27 | 0.1879 | 98.6 | 0.77219 | -52.11 | 3.8925 | -2.487895 | 14.48917 | 3.604248 | 10.88492 | 14.48917
3900 | 0.75561 | -99.26 | 0.1882 | 94.51 | 0.1878 | 95.98 | 0.7741 | -55.23 | 3.9 | -2.434046 | 14.50761 | 3.674885 | 10.83272 | 14.50761
3907.5 | 0.76016 | -101.64 | 0.1883 | 91.87 | 0.1881 | 93.43 | 0.77948 | -58 | 3.9075 | -2.3819 | 14.50299 | 3.745262 | 10.75773 | 14.50299
3915 | 0.76158 | -103.78 | 0.1886 | 89.29 | 0.1892 | 90.84 | 0.78488 | -60.35 | 3.915 | -2.365689 | 14.48917 | 3.767549 | 10.72162 | 14.48917
3922.5 | 0.75864 | -106.04 | 0.1892 | 86.75 | 0.19 | 88.15 | 0.78721 | -62.47 | 3.9225 | -2.399285 | 14.46158 | 3.721578 | 10.74 | 14.46158
3930 | 0.75231 | -108.65 | 0.1899 | 84.24 | 0.1901 | 85.35 | 0.78517 | -64.58 | 3.93 | -2.472063 | 14.4295 | 3.624806 | 10.80469 | 14.4295
3937.5 | 0.74574 | -111.73 | 0.1901 | 81.58 | 0.1901 | 82.66 | 0.77895 | -66.95 | 3.9375 | -2.548251 | 14.42036 | 3.527424 | 10.89293 | 14.42036
3945 | 0.74298 | -115.06 | 0.19 | 78.87 | 0.1898 | 80.01 | 0.77134 | -69.7 | 3.945 | -2.580458 | 14.42493 | 3.487407 | 10.93752 | 14.42493
3952.5 | 0.74492 | -118.23 | 0.1896 | 76.11 | 0.1891 | 77.38 | 0.76567 | -72.78 | 3.9525 | -2.557807 | 14.44323 | 3.515481 | 10.92775 | 14.44323
3960 | 0.74994 | -120.95 | 0.1892 | 73.41 | 0.1891 | 74.86 | 0.76449 | -75.97 | 3.96 | -2.49947 | 14.46158 | 3.589326 | 10.87225 | 14.46158
3967.5 | 0.755 | -123.16 | 0.189 | 70.78 | 0.1893 | 72.29 | 0.76773 | -78.98 | 3.9675 | -2.441061 | 14.47076 | 3.665568 | 10.8052 | 14.47076
3975 | 0.75668 | -125.03 | 0.1891 | 68.24 | 0.19 | 69.71 | 0.77331 | -81.64 | 3.975 | -2.421755 | 14.46617 | 3.691295 | 10.77487 | 14.46617
3982.5 | 0.75351 | -126.91 | 0.1895 | 65.85 | 0.1902 | 67.09 | 0.77777 | -83.94 | 3.9825 | -2.45822 | 14.44782 | 3.642924 | 10.80489 | 14.44782
3990 | 0.7461 | -129.21 | 0.1902 | 63.48 | 0.1906 | 64.58 | 0.77911 | -86.02 | 3.99 | -2.544059 | 14.41579 | 3.532682 | 10.88311 | 14.41579
3997.5 | 0.73785 | -132.14 | 0.1909 | 61.01 | 0.1909 | 62.1 | 0.77685 | -88.1 | 3.9975 | -2.640638 | 14.38388 | 3.414378 | 10.9695 | 14.38388
4005 | 0.73244 | -135.57 | 0.1912 | 58.4 | 0.1909 | 59.65 | 0.77273 | -90.36 | 4.005 | -2.704559 | 14.37024 | 3.339206 | 11.03104 | 14.37024
4012.5 | 0.73186 | -139.16 | 0.1911 | 55.75 | 0.191 | 57.15 | 0.76878 | -92.82 | 4.0125 | -2.71144 | 14.37479 | 3.331256 | 11.04353 | 14.37479
4020 | 0.73584 | -142.47 | 0.1907 | 53.03 | 0.1908 | 54.6 | 0.7672 | -95.38 | 4.02 | -2.664332 | 14.39299 | 3.386233 | 11.00675 | 14.39299
4027.5 | 0.74208 | -145.24 | 0.19 | 50.4 | 0.1908 | 52.08 | 0.76826 | -97.83 | 4.0275 | -2.590985 | 14.42493 | 3.474469 | 10.95046 | 14.42493
4035 | 0.74702 | -147.47 | 0.1897 | 47.96 | 0.1909 | 49.5 | 0.77068 | -100.06 | 4.035 | -2.533355 | 14.43865 | 3.546159 | 10.89249 | 14.43865
4042.5 | 0.74875 | -149.38 | 0.1898 | 45.77 | 0.1909 | 47.06 | 0.7719 | -102.09 | 4.0425 | -2.513263 | 14.43408 | 3.571662 | 10.86241 | 14.43408
4050 | 0.74703 | -151.31 | 0.1908 | 43.58 | 0.191 | 44.82 | 0.77064 | -104.1 | 4.05 | -2.533239 | 14.38843 | 3.546306 | 10.84213 | 14.38843
4057.5 | 0.74313 | -153.52 | 0.192 | 41.22 | 0.1917 | 42.62 | 0.7667 | -106.32 | 4.0575 | -2.578704 | 14.33398 | 3.489568 | 10.84441 | 14.33398
4065 | 0.73927 | -156.07 | 0.1928 | 38.71 | 0.1926 | 40.32 | 0.76153 | -108.92 | 4.065 | -2.623938 | 14.29786 | 3.43442 | 10.86344 | 14.29786
4072.5 | 0.73693 | -158.87 | 0.1933 | 36.04 | 0.1935 | 37.81 | 0.75713 | -111.89 | 4.0725 | -2.651475 | 14.27536 | 3.401464 | 10.8739 | 14.27536
4080 | 0.73663 | -161.69 | 0.1932 | 33.31 | 0.1938 | 35.11 | 0.75593 | -115.01 | 4.08 | -2.655012 | 14.27986 | 3.397264 | 10.88259 | 14.27986
4087.5 | 0.73762 | -164.37 | 0.1926 | 30.63 | 0.1939 | 32.42 | 0.75871 | -117.95 | 4.0875 | -2.643346 | 14.30687 | 3.411145 | 10.89573 | 14.30687
4095 | 0.73817 | -166.86 | 0.1923 | 28.17 | 0.1936 | 29.72 | 0.76449 | -120.45 | 4.095 | -2.636872 | 14.32041 | 3.418883 | 10.90153 | 14.32041
4102.5 | 0.73747 | -169.26 | 0.1924 | 25.96 | 0.1929 | 27.32 | 0.77066 | -122.39 | 4.1025 | -2.645113 | 14.3159 | 3.409037 | 10.90686 | 14.3159
4110 | 0.73526 | -171.81 | 0.1931 | 23.78 | 0.1927 | 25.19 | 0.7748 | -123.9 | 4.11 | -2.671181 | 14.28435 | 3.378159 | 10.9062 | 14.28435
4117.5 | 0.73294 | -174.6 | 0.1941 | 21.48 | 0.1934 | 23.15 | 0.77522 | -125.26 | 4.1175 | -2.698632 | 14.23949 | 3.346076 | 10.89341 | 14.23949
4125 | 0.73207 | -177.63 | 0.1949 | 19.11 | 0.1949 | 20.96 | 0.77148 | -126.82 | 4.125 | -2.708948 | 14.20376 | 3.334132 | 10.86963 | 14.20376
4132.5 | 0.73374 | 179.32 | 0.1955 | 16.6 | 0.1962 | 18.55 | 0.76461 | -128.81 | 4.1325 | -2.689156 | 14.17706 | 3.357101 | 10.81996 | 14.17706
4140 | 0.73767 | 176.5 | 0.1958 | 14.04 | 0.1967 | 15.95 | 0.75741 | -131.3 | 4.14 | -2.642758 | 14.16375 | 3.411847 | 10.7519 | 14.16375
4147.5 | 0.74235 | 174.13 | 0.1956 | 11.44 | 0.1967 | 13.29 | 0.75245 | -134.18 | 4.1475 | -2.587826 | 14.17262 | 3.478345 | 10.69428 | 14.17262
4155 | 0.74593 | 172.21 | 0.1954 | 9.03 | 0.1962 | 10.74 | 0.75125 | -137.15 | 4.155 | -2.546039 | 14.18151 | 3.530198 | 10.65131 | 14.18151
4162.5 | 0.747 | 170.58 | 0.1956 | 6.79 | 0.1958 | 8.47 | 0.75334 | -139.95 | 4.1625 | -2.533588 | 14.17262 | 3.545866 | 10.62676 | 14.17262
4170 | 0.74499 | 168.94 | 0.1968 | 4.6 | 0.1963 | 6.41 | 0.75746 | -142.45 | 4.17 | -2.556991 | 14.1195 | 3.516498 | 10.603 | 14.1195
4177.5 | 0.74079 | 166.99 | 0.1982 | 2.32 | 0.1978 | 4.34 | 0.76136 | -144.67 | 4.1775 | -2.606098 | 14.05793 | 3.456019 | 10.60191 | 14.05793
4185 | 0.73574 | 164.57 | 0.1997 | -0.09 | 0.2001 | 2.12 | 0.76374 | -146.77 | 4.185 | -2.665513 | 13.99244 | 3.384839 | 10.6076 | 13.99244
4192.5 | 0.73183 | 161.69 | 0.2008 | -2.59 | 0.2014 | -0.38 | 0.76339 | -148.92 | 4.1925 | -2.711796 | 13.94473 | 3.330845 | 10.61388 | 13.94473
4200 | 0.73036 | 158.58 | 0.2014 | -5.19 | 0.2022 | -3.08 | 0.76134 | -151.19 | 4.2 | -2.72926 | 13.91881 | 3.310792 | 10.60802 | 13.91881
4207.5 | 0.73133 | 155.53 | 0.2012 | -7.8 | 0.2018 | -5.72 | 0.75905 | -153.55 | 4.2075 | -2.717732 | 13.92744 | 3.32401 | 10.60343 | 13.92744
4215 | 0.73373 | 152.81 | 0.2006 | -10.23 | 0.2009 | -8.28 | 0.75782 | -155.92 | 4.215 | -2.689274 | 13.95338 | 3.356963 | 10.59642 | 13.95338
4222.5 | 0.73623 | 150.5 | 0.2004 | -12.44 | 0.2001 | -10.45 | 0.7581 | -158.18 | 4.2225 | -2.65973 | 13.96205 | 3.391673 | 10.57037 | 13.96205
4230 | 0.73737 | 148.44 | 0.2009 | -14.61 | 0.2005 | -12.49 | 0.7601 | -160.26 | 4.23 | -2.646291 | 13.9404 | 3.407633 | 10.53277 | 13.9404
4237.5 | 0.73712 | 146.41 | 0.2021 | -16.84 | 0.2018 | -14.52 | 0.7627 | -162.24 | 4.2375 | -2.649236 | 13.88867 | 3.404126 | 10.48455 | 13.88867
4245 | 0.73546 | 144.2 | 0.2035 | -19.16 | 0.204 | -16.79 | 0.76446 | -164.26 | 4.245 | -2.668819 | 13.82871 | 3.38094 | 10.44777 | 13.82871
4252.5 | 0.73287 | 141.72 | 0.205 | -21.56 | 0.206 | -19.33 | 0.76445 | -166.41 | 4.2525 | -2.699461 | 13.76492 | 3.345114 | 10.41981 | 13.76492
4260 | 0.73079 | 138.95 | 0.2062 | -24.1 | 0.2072 | -22.03 | 0.7624 | -168.74 | 4.26 | -2.724148 | 13.71423 | 3.316644 | 10.39758 | 13.71423
4267.5 | 0.72932 | 136.08 | 0.2065 | -26.72 | 0.207 | -24.73 | 0.75941 | -171.21 | 4.2675 | -2.741638 | 13.7016 | 3.296685 | 10.40491 | 13.7016
4275 | 0.72909 | 133.31 | 0.2061 | -29.2 | 0.2061 | -27.25 | 0.75658 | -173.7 | 4.275 | -2.744377 | 13.71844 | 3.293574 | 10.42487 | 13.71844
4282.5 | 0.72999 | 130.8 | 0.2055 | -31.5 | 0.2052 | -29.47 | 0.75546 | -176.07 | 4.2825 | -2.733662 | 13.74376 | 3.305766 | 10.438 | 13.74376
4290 | 0.73183 | 128.57 | 0.2052 | -33.62 | 0.2053 | -31.52 | 0.75637 | -178.27 | 4.29 | -2.711796 | 13.75645 | 3.330845 | 10.42561 | 13.75645
4297.5 | 0.73391 | 126.55 | 0.2058 | -35.69 | 0.2065 | -33.62 | 0.75904 | 179.65 | 4.2975 | -2.687144 | 13.73109 | 3.359449 | 10.37164 | 13.73109
4305 | 0.73512 | 124.6 | 0.2074 | -37.88 | 0.2084 | -35.88 | 0.76189 | 177.57 | 4.305 | -2.672835 | 13.66382 | 3.376213 | 10.28761 | 13.66382
4312.5 | 0.73467 | 122.53 | 0.2094 | -40.25 | 0.2104 | -38.4 | 0.76323 | 175.37 | 4.3125 | -2.678154 | 13.58047 | 3.369968 | 10.2105 | 13.58047
4320 | 0.73174 | 120.2 | 0.2111 | -42.83 | 0.2118 | -41.07 | 0.76214 | 172.98 | 4.32 | -2.712864 | 13.51024 | 3.329614 | 10.18062 | 13.51024
4327.5 | 0.72703 | 117.6 | 0.2118 | -45.52 | 0.2119 | -43.78 | 0.75933 | 170.43 | 4.3275 | -2.768953 | 13.48148 | 3.265852 | 10.21563 | 13.48148
4335 | 0.72247 | 114.82 | 0.2114 | -48.12 | 0.2113 | -46.35 | 0.75627 | 167.82 | 4.335 | -2.823604 | 13.4979 | 3.205384 | 10.29252 | 13.4979
4342.5 | 0.7202 | 112 | 0.2106 | -50.49 | 0.2107 | -48.64 | 0.75486 | 165.32 | 4.3425 | -2.850938 | 13.53083 | 3.175733 | 10.3551 | 13.53083
4350 | 0.7208 | 109.3 | 0.2102 | -52.68 | 0.2105 | -50.83 | 0.75617 | 163.05 | 4.35 | -2.843704 | 13.54735 | 3.183542 | 10.3638 | 13.54735
4357.5 | 0.72367 | 106.84 | 0.2106 | -54.87 | 0.2113 | -53.04 | 0.75969 | 161.01 | 4.3575 | -2.809189 | 13.53083 | 3.221178 | 10.30965 | 13.53083
4365 | 0.72698 | 104.6 | 0.2118 | -57.16 | 0.2125 | -55.32 | 0.76367 | 159.11 | 4.365 | -2.769551 | 13.48148 | 3.265182 | 10.2163 | 13.48148
4372.5 | 0.72858 | 102.42 | 0.2134 | -59.57 | 0.2143 | -57.79 | 0.76591 | 157.21 | 4.3725 | -2.750455 | 13.41611 | 3.286687 | 10.12942 | 13.41611
4380 | 0.72678 | 100.15 | 0.2148 | -62.07 | 0.2156 | -60.42 | 0.76505 | 155.17 | 4.38 | -2.771941 | 13.35931 | 3.262505 | 10.09681 | 13.35931
4387.5 | 0.72201 | 97.64 | 0.2157 | -64.71 | 0.2158 | -63.03 | 0.76116 | 152.88 | 4.3875 | -2.829136 | 13.323 | 3.199352 | 10.12365 | 13.323
4395 | 0.71702 | 94.87 | 0.2157 | -67.27 | 0.2156 | -65.5 | 0.75584 | 150.38 | 4.395 | -2.889375 | 13.323 | 3.134689 | 10.18831 | 13.323
4402.5 | 0.7147 | 92 | 0.2151 | -69.64 | 0.2156 | -67.84 | 0.7513 | 147.78 | 4.4025 | -2.917524 | 13.34719 | 3.105101 | 10.24209 | 13.34719
4410 | 0.71598 | 89.29 | 0.2148 | -71.89 | 0.2154 | -70.12 | 0.74941 | 145.21 | 4.41 | -2.901982 | 13.35931 | 3.121389 | 10.23793 | 13.35931
4417.5 | 0.72011 | 86.96 | 0.2148 | -74.15 | 0.2156 | -72.4 | 0.75038 | 142.76 | 4.4175 | -2.852023 | 13.35931 | 3.174564 | 10.18475 | 13.35931
4425 | 0.72495 | 85.03 | 0.2154 | -76.46 | 0.2164 | -74.72 | 0.75312 | 140.41 | 4.425 | -2.793839 | 13.33509 | 3.238118 | 10.09697 | 13.33509
4432.5 | 0.72734 | 83.41 | 0.2166 | -78.84 | 0.2177 | -77.14 | 0.75591 | 138.09 | 4.4325 | -2.765251 | 13.28683 | 3.270007 | 10.01682 | 13.28683
4440 | 0.72455 | 81.75 | 0.2181 | -81.37 | 0.2188 | -79.76 | 0.75718 | 135.66 | 4.44 | -2.798633 | 13.22689 | 3.232814 | 9.994072 | 13.22689
4447.5 | 0.71648 | 79.7 | 0.2194 | -84 | 0.2195 | -82.38 | 0.75616 | 133.05 | 4.4475 | -2.895919 | 13.17527 | 3.127776 | 10.04749 | 13.17527
4455 | 0.70635 | 77.06 | 0.2197 | -86.66 | 0.2199 | -84.95 | 0.75385 | 130.31 | 4.455 | -3.019601 | 13.1634 | 3.001019 | 10.16238 | 13.1634
4462.5 | 0.69834 | 73.9 | 0.2194 | -89.22 | 0.2201 | -87.5 | 0.75201 | 127.6 | 4.4625 | -3.118662 | 13.17527 | 2.904576 | 10.27069 | 13.17527
4470 | 0.69486 | 70.5 | 0.2187 | -91.66 | 0.2196 | -89.97 | 0.75245 | 125.12 | 4.47 | -3.162054 | 13.20302 | 2.86367 | 10.33935 | 13.20302
4477.5 | 0.69716 | 67.34 | 0.2179 | -93.99 | 0.219 | -92.36 | 0.75496 | 122.96 | 4.4775 | -3.133351 | 13.23486 | 2.89064 | 10.34422 | 13.23486
4485 | 0.70339 | 64.7 | 0.2176 | -96.23 | 0.2184 | -94.64 | 0.75845 | 121.1 | 4.485 | -3.056076 | 13.24682 | 2.965001 | 10.28182 | 13.24682
4492.5 | 0.70951 | 62.71 | 0.2177 | -98.42 | 0.2183 | -96.91 | 0.76128 | 119.39 | 4.4925 | -2.98083 | 13.24283 | 3.039972 | 10.20286 | 13.24283
4500 | 0.71096 | 61.02 | 0.2186 | -100.73 | 0.2186 | -99.24 | 0.76145 | 117.58 | 4.5 | -2.963097 | 13.207 | 3.058022 | 10.14897 | 13.207
4507.5 | 0.70672 | 59.27 | 0.2196 | -103.12 | 0.2193 | -101.58 | 0.75835 | 115.44 | 4.5075 | -3.015052 | 13.16735 | 3.005553 | 10.1618 | 13.16735
4515 | 0.69835 | 57.08 | 0.2201 | -105.61 | 0.2202 | -104.04 | 0.75295 | 112.9 | 4.515 | -3.118537 | 13.1476 | 2.904695 | 10.2429 | 13.1476
4522.5 | 0.68943 | 54.31 | 0.2203 | -108.15 | 0.2208 | -106.57 | 0.74846 | 110.09 | 4.5225 | -3.230196 | 13.13971 | 2.801003 | 10.33871 | 13.13971
4530 | 0.68341 | 51.11 | 0.2198 | -110.63 | 0.2204 | -109.14 | 0.74644 | 107.33 | 4.53 | -3.306373 | 13.15945 | 2.733129 | 10.42632 | 13.15945
4537.5 | 0.6833 | 47.91 | 0.2189 | -112.97 | 0.2193 | -111.59 | 0.74754 | 104.87 | 4.5375 | -3.307772 | 13.19508 | 2.731904 | 10.46318 | 13.19508
4545 | 0.68885 | 45.14 | 0.218 | -115.17 | 0.2182 | -113.88 | 0.75068 | 102.85 | 4.545 | -3.237507 | 13.23087 | 2.794391 | 10.43648 | 13.23087
4552.5 | 0.69603 | 43.04 | 0.2177 | -117.28 | 0.2175 | -115.99 | 0.75403 | 101.18 | 4.5525 | -3.147441 | 13.24283 | 2.877357 | 10.36547 | 13.24283
4560 | 0.69995 | 41.48 | 0.2182 | -119.39 | 0.2173 | -118.09 | 0.7547 | 99.58 | 4.56 | -3.09866 | 13.22291 | 2.923702 | 10.2992 | 13.22291
4567.5 | 0.69858 | 40.07 | 0.2192 | -121.59 | 0.2185 | -120.23 | 0.75105 | 97.68 | 4.5675 | -3.115677 | 13.18319 | 2.907419 | 10.27577 | 13.18319
4575 | 0.69182 | 38.37 | 0.2203 | -123.96 | 0.22 | -122.64 | 0.74436 | 95.24 | 4.575 | -3.200138 | 13.13971 | 2.828414 | 10.3113 | 13.13971
4582.5 | 0.68225 | 36.07 | 0.2212 | -126.49 | 0.2212 | -125.23 | 0.73763 | 92.26 | 4.5825 | -3.321129 | 13.1043 | 2.720239 | 10.38406 | 13.1043
4590 | 0.67398 | 33.21 | 0.2214 | -129.02 | 0.2213 | -127.91 | 0.73365 | 89.05 | 4.59 | -3.42706 | 13.09645 | 2.630055 | 10.46639 | 13.09645
4597.5 | 0.67102 | 30.06 | 0.2206 | -131.47 | 0.2201 | -130.46 | 0.73375 | 86.02 | 4.5975 | -3.465291 | 13.12789 | 2.598489 | 10.5294 | 13.12789
4605 | 0.67452 | 27.14 | 0.2192 | -133.75 | 0.2184 | -132.76 | 0.73783 | 83.51 | 4.605 | -3.420103 | 13.18319 | 2.635854 | 10.54734 | 13.18319
4612.5 | 0.68123 | 24.82 | 0.2183 | -135.85 | 0.2169 | -134.81 | 0.74371 | 81.62 | 4.6125 | -3.334125 | 13.21893 | 2.708954 | 10.50997 | 13.21893
4620 | 0.68656 | 23.08 | 0.2179 | -137.85 | 0.2166 | -136.72 | 0.74718 | 80.12 | 4.62 | -3.26643 | 13.23486 | 2.768438 | 10.46642 | 13.23486
4627.5 | 0.68775 | 21.65 | 0.2182 | -139.87 | 0.2173 | -138.72 | 0.74544 | 78.55 | 4.6275 | -3.251388 | 13.22291 | 2.781894 | 10.44101 | 13.22291
4635 | 0.68392 | 20.12 | 0.2191 | -142.07 | 0.2189 | -141.01 | 0.73914 | 76.46 | 4.635 | -3.299894 | 13.18715 | 2.738815 | 10.44834 | 13.18715
4642.5 | 0.6765 | 18.17 | 0.2204 | -144.52 | 0.22 | -143.6 | 0.73099 | 73.71 | 4.6425 | -3.394644 | 13.13577 | 2.657222 | 10.47855 | 13.13577
4650 | 0.66848 | 15.66 | 0.2211 | -147.1 | 0.2203 | -146.24 | 0.72457 | 70.41 | 4.65 | -3.498232 | 13.10823 | 2.571693 | 10.53653 | 13.10823
4657.5 | 0.66331 | 12.76 | 0.2207 | -149.65 | 0.2196 | -148.78 | 0.72301 | 66.97 | 4.6575 | -3.565669 | 13.12395 | 2.517966 | 10.60599 | 13.12395
4665 | 0.66258 | 9.81 | 0.2195 | -152.06 | 0.2182 | -151.16 | 0.72745 | 63.95 | 4.665 | -3.575234 | 13.17131 | 2.510466 | 10.66084 | 13.17131
4672.5 | 0.66526 | 7.08 | 0.2183 | -154.28 | 0.2169 | -153.25 | 0.73605 | 61.72 | 4.6725 | -3.540172 | 13.21893 | 2.538103 | 10.68082 | 13.21893
4680 | 0.66876 | 4.68 | 0.2174 | -156.32 | 0.2163 | -155.2 | 0.7441 | 60.28 | 4.68 | -3.494594 | 13.25481 | 2.574633 | 10.68018 | 13.25481
4687.5 | 0.67117 | 2.5 | 0.2172 | -158.28 | 0.2166 | -157.15 | 0.74711 | 59.26 | 4.6875 | -3.463349 | 13.2628 | 2.600079 | 10.66272 | 13.2628
4695 | 0.67127 | 0.35 | 0.2179 | -160.39 | 0.2175 | -159.35 | 0.74405 | 58.11 | 4.695 | -3.462055 | 13.23486 | 2.60114 | 10.63371 | 13.23486
4702.5 | 0.66956 | -1.98 | 0.2191 | -162.7 | 0.2183 | -161.7 | 0.73597 | 56.44 | 4.7025 | -3.48421 | 13.18715 | 2.583054 | 10.6041 | 13.18715
4710 | 0.66736 | -4.47 | 0.22 | -165.15 | 0.2189 | -164.09 | 0.72553 | 54.03 | 4.71 | -3.512797 | 13.15155 | 2.559961 | 10.59158 | 13.15155
4717.5 | 0.66674 | -7.03 | 0.2201 | -167.61 | 0.2188 | -166.44 | 0.71641 | 50.96 | 4.7175 | -3.52087 | 13.1476 | 2.55349 | 10.59411 | 13.1476
4725 | 0.66881 | -9.44 | 0.2194 | -170 | 0.2179 | -168.69 | 0.71279 | 47.62 | 4.725 | -3.493945 | 13.17527 | 2.575159 | 10.60011 | 13.17527
4732.5 | 0.67256 | -11.56 | 0.2186 | -172.25 | 0.217 | -170.81 | 0.71631 | 44.57 | 4.7325 | -3.445379 | 13.207 | 2.614866 | 10.59213 | 13.207
4740 | 0.67589 | -13.33 | 0.2179 | -174.3 | 0.2168 | -172.76 | 0.72364 | 42.19 | 4.74 | -3.40248 | 13.23486 | 2.650621 | 10.58423 | 13.23486
4747.5 | 0.67688 | -14.95 | 0.2178 | -176.26 | 0.2171 | -174.73 | 0.73004 | 40.42 | 4.7475 | -3.389766 | 13.23884 | 2.661342 | 10.5775 | 13.23884
4755 | 0.67438 | -16.75 | 0.2185 | -178.32 | 0.2178 | -176.86 | 0.73293 | 38.92 | 4.755 | -3.421906 | 13.21097 | 2.634349 | 10.57662 | 13.21097
4762.5 | 0.66906 | -18.97 | 0.2198 | 179.37 | 0.2188 | -179.19 | 0.73111 | 37.3 | 4.7625 | -3.490699 | 13.15945 | 2.577788 | 10.58166 | 13.15945
4770 | 0.6635 | -21.68 | 0.2211 | 176.94 | 0.2197 | 178.42 | 0.72504 | 35.26 | 4.77 | -3.563181 | 13.10823 | 2.519921 | 10.5883 | 13.10823
4777.5 | 0.66062 | -24.75 | 0.2215 | 174.44 | 0.2199 | 176 | 0.71727 | 32.68 | 4.7775 | -3.600966 | 13.09253 | 2.490435 | 10.60209 | 13.09253
4785 | 0.66201 | -27.84 | 0.2209 | 171.99 | 0.2193 | 173.63 | 0.71241 | 29.75 | 4.785 | -3.582709 | 13.11609 | 2.504625 | 10.61146 | 13.11609
4792.5 | 0.6669 | -30.55 | 0.2198 | 169.69 | 0.2182 | 171.42 | 0.7131 | 26.9 | 4.7925 | -3.518786 | 13.15945 | 2.555158 | 10.60429 | 13.15945
4800 | 0.67345 | -32.7 | 0.2186 | 167.69 | 0.2175 | 169.45 | 0.71789 | 24.58 | 4.8 | -3.433893 | 13.207 | 2.624376 | 10.58262 | 13.207
4807.5 | 0.67797 | -34.41 | 0.218 | 165.87 | 0.2171 | 167.55 | 0.72334 | 22.84 | 4.8075 | -3.37579 | 13.23087 | 2.673195 | 10.55768 | 13.23087
4815 | 0.67855 | -35.99 | 0.2185 | 163.98 | 0.2174 | 165.55 | 0.72685 | 21.43 | 4.815 | -3.368363 | 13.21097 | 2.679523 | 10.53145 | 13.21097
4822.5 | 0.67528 | -37.79 | 0.2199 | 161.88 | 0.2184 | 163.42 | 0.72593 | 19.96 | 4.8225 | -3.410322 | 13.1555 | 2.644036 | 10.51146 | 13.1555
4830 | 0.67032 | -40.05 | 0.2217 | 159.54 | 0.2199 | 161.15 | 0.72024 | 18.06 | 4.83 | -3.474356 | 13.08469 | 2.591077 | 10.49361 | 13.08469
4837.5 | 0.66588 | -42.78 | 0.2227 | 157.05 | 0.2207 | 158.73 | 0.71217 | 15.49 | 4.8375 | -3.532081 | 13.0456 | 2.544538 | 10.50106 | 13.0456
4845 | 0.66396 | -45.77 | 0.2225 | 154.49 | 0.2207 | 156.24 | 0.70632 | 12.39 | 4.845 | -3.557162 | 13.0534 | 2.524661 | 10.52874 | 13.0534
4852.5 | 0.66565 | -48.69 | 0.2215 | 152.05 | 0.2198 | 153.85 | 0.70627 | 9.29 | 4.8525 | -3.535081 | 13.09253 | 2.542149 | 10.55038 | 13.09253
4860 | 0.67 | -51.27 | 0.2202 | 149.95 | 0.2187 | 151.7 | 0.71152 | 6.76 | 4.86 | -3.478504 | 13.14365 | 2.587696 | 10.55596 | 13.14365
4867.5 | 0.67393 | -53.46 | 0.2188 | 148.11 | 0.2175 | 149.76 | 0.71905 | 5.04 | 4.8675 | -3.427704 | 13.19905 | 2.629519 | 10.56954 | 13.19905
4875 | 0.6761 | -55.44 | 0.2185 | 146.27 | 0.2169 | 147.85 | 0.72547 | 3.98 | 4.875 | -3.399781 | 13.21097 | 2.652891 | 10.55808 | 13.21097
4882.5 | 0.6766 | -57.47 | 0.2194 | 144.37 | 0.2175 | 145.93 | 0.72717 | 3.16 | 4.8825 | -3.39336 | 13.17527 | 2.658305 | 10.51696 | 13.17527
4890 | 0.67637 | -59.67 | 0.2209 | 142.27 | 0.2187 | 143.86 | 0.72203 | 2.02 | 4.89 | -3.396313 | 13.11609 | 2.655813 | 10.46027 | 13.11609
4897.5 | 0.67623 | -62.04 | 0.2222 | 139.97 | 0.2201 | 141.64 | 0.71161 | 0.09 | 4.8975 | -3.398111 | 13.06512 | 2.654298 | 10.41082 | 13.06512
4905 | 0.67682 | -64.47 | 0.2228 | 137.53 | 0.2209 | 139.22 | 0.70022 | -2.76 | 4.905 | -3.390536 | 13.0417 | 2.660691 | 10.38101 | 13.0417
4912.5 | 0.67859 | -66.81 | 0.2227 | 135.09 | 0.221 | 136.79 | 0.69296 | -6.23 | 4.9125 | -3.367851 | 13.0456 | 2.67996 | 10.36564 | 13.0456
4920 | 0.68132 | -68.87 | 0.2219 | 132.96 | 0.2204 | 134.56 | 0.69274 | -9.64 | 4.92 | -3.332977 | 13.07685 | 2.709948 | 10.36691 | 13.07685
4927.5 | 0.68233 | -70.7 | 0.2208 | 130.98 | 0.2192 | 132.46 | 0.69906 | -12.43 | 4.9275 | -3.320111 | 13.12002 | 2.721126 | 10.39889 | 13.12002
4935 | 0.68122 | -72.54 | 0.2203 | 129.06 | 0.2185 | 130.47 | 0.70829 | -14.36 | 4.935 | -3.334252 | 13.13971 | 2.708844 | 10.43087 | 13.13971
4942.5 | 0.67863 | -74.6 | 0.2208 | 127.11 | 0.2188 | 128.49 | 0.71578 | -15.65 | 4.9425 | -3.367339 | 13.12002 | 2.680397 | 10.43962 | 13.12002
4950 | 0.67539 | -77 | 0.2219 | 124.99 | 0.2198 | 126.38 | 0.71801 | -16.74 | 4.95 | -3.408907 | 13.07685 | 2.645222 | 10.43163 | 13.07685
4957.5 | 0.67218 | -79.72 | 0.2231 | 122.64 | 0.221 | 124.1 | 0.71405 | -18.19 | 4.9575 | -3.450288 | 13.03001 | 2.610815 | 10.41919 | 13.03001
4965 | 0.6708 | -82.7 | 0.2238 | 120.13 | 0.2219 | 121.63 | 0.70588 | -20.3 | 4.965 | -3.468139 | 13.0028 | 2.596157 | 10.40664 | 13.0028
4972.5 | 0.67208 | -85.69 | 0.2239 | 117.64 | 0.2222 | 119.08 | 0.69729 | -23.06 | 4.9725 | -3.451581 | 12.99892 | 2.60975 | 10.38917 | 12.99892
4980 | 0.67583 | -88.34 | 0.223 | 115.39 | 0.2215 | 116.73 | 0.69306 | -26.1 | 4.98 | -3.403251 | 13.0339 | 2.649972 | 10.38393 | 13.0339
4987.5 | 0.67928 | -90.63 | 0.2217 | 113.3 | 0.2202 | 114.56 | 0.69523 | -28.83 | 4.9875 | -3.359023 | 13.08469 | 2.687508 | 10.39718 | 13.08469
4995 | 0.68168 | -92.71 | 0.2206 | 111.38 | 0.2189 | 112.6 | 0.70199 | -30.88 | 4.995 | -3.328389 | 13.12789 | 2.713927 | 10.41396 | 13.12789
5002.5 | 0.68312 | -94.74 | 0.2203 | 109.54 | 0.2185 | 110.76 | 0.70978 | -32.2 | 5.0025 | -3.31006 | 13.13971 | 2.729901 | 10.40981 | 13.13971
5010 | 0.68358 | -96.79 | 0.2209 | 107.63 | 0.2188 | 108.87 | 0.71442 | -33.11 | 5.01 | -3.304213 | 13.11609 | 2.735023 | 10.38106 | 13.11609
5017.5 | 0.68292 | -99.02 | 0.2219 | 105.51 | 0.2199 | 106.82 | 0.71262 | -34.13 | 5.0175 | -3.312603 | 13.07685 | 2.727677 | 10.34918 | 13.07685
5025 | 0.68284 | -101.44 | 0.2231 | 103.2 | 0.2214 | 104.57 | 0.70422 | -35.73 | 5.025 | -3.313621 | 13.03001 | 2.726788 | 10.30322 | 13.03001
5032.5 | 0.6844 | -103.85 | 0.224 | 100.8 | 0.2226 | 102.14 | 0.69213 | -38.23 | 5.0325 | -3.2938 | 12.99504 | 2.744178 | 10.25086 | 12.99504
5040 | 0.68653 | -106.06 | 0.2241 | 98.49 | 0.2228 | 99.68 | 0.68202 | -41.5 | 5.04 | -3.26681 | 12.99116 | 2.768099 | 10.22306 | 12.99116
5047.5 | 0.68772 | -108.1 | 0.2236 | 96.25 | 0.2221 | 97.38 | 0.67859 | -45.01 | 5.0475 | -3.251767 | 13.01056 | 2.781554 | 10.22901 | 13.01056
5055 | 0.68784 | -110.09 | 0.2229 | 94.17 | 0.2211 | 95.26 | 0.68306 | -48.09 | 5.055 | -3.250251 | 13.0378 | 2.782915 | 10.25488 | 13.0378
5062.5 | 0.68755 | -112.11 | 0.2222 | 92.23 | 0.2203 | 93.34 | 0.69293 | -50.31 | 5.0625 | -3.253914 | 13.06512 | 2.779628 | 10.28549 | 13.06512
5070 | 0.68656 | -114.25 | 0.2221 | 90.31 | 0.2201 | 91.44 | 0.70311 | -51.69 | 5.07 | -3.26643 | 13.06903 | 2.768438 | 10.30059 | 13.06903
5077.5 | 0.68542 | -116.63 | 0.2225 | 88.26 | 0.2207 | 89.49 | 0.70858 | -52.59 | 5.0775 | -3.280865 | 13.0534 | 2.755607 | 10.29779 | 13.0534
5085 | 0.68559 | -119.21 | 0.2235 | 86.06 | 0.2218 | 87.36 | 0.70633 | -53.59 | 5.085 | -3.278711 | 13.01445 | 2.757517 | 10.25693 | 13.01445
5092.5 | 0.68765 | -121.74 | 0.2245 | 83.79 | 0.2232 | 85.01 | 0.69663 | -55.25 | 5.0925 | -3.252651 | 12.97567 | 2.780761 | 10.19491 | 12.97567
5100 | 0.69018 | -124.04 | 0.2252 | 81.46 | 0.2238 | 82.58 | 0.68373 | -57.82 | 5.1 | -3.220753 | 12.94863 | 2.809576 | 10.13906 | 12.94863
5107.5 | 0.69198 | -126.07 | 0.2252 | 79.14 | 0.2236 | 80.22 | 0.67377 | -61.16 | 5.1075 | -3.198129 | 12.94863 | 2.830259 | 10.11837 | 12.94863
5115 | 0.69204 | -127.93 | 0.2246 | 76.96 | 0.2227 | 78.03 | 0.6718 | -64.71 | 5.115 | -3.197376 | 12.9718 | 2.830951 | 10.14085 | 12.9718
5122.5 | 0.6905 | -129.74 | 0.2237 | 74.93 | 0.2217 | 76.04 | 0.67859 | -67.76 | 5.1225 | -3.216726 | 13.00668 | 2.813242 | 10.19344 | 13.00668
5130 | 0.68758 | -131.73 | 0.223 | 72.97 | 0.221 | 74.16 | 0.69096 | -69.88 | 5.13 | -3.253535 | 13.0339 | 2.779968 | 10.25393 | 13.0339
5137.5 | 0.68413 | -134.08 | 0.2229 | 70.98 | 0.2212 | 72.23 | 0.70278 | -71.07 | 5.1375 | -3.297227 | 13.0378 | 2.74116 | 10.29664 | 13.0378
5145 | 0.68216 | -136.85 | 0.2235 | 68.85 | 0.222 | 70.14 | 0.70893 | -71.75 | 5.145 | -3.322275 | 13.01445 | 2.719241 | 10.29521 | 13.01445
5152.5 | 0.68296 | -139.8 | 0.2245 | 66.64 | 0.2232 | 67.84 | 0.7062 | -72.53 | 5.1525 | -3.312095 | 12.97567 | 2.728121 | 10.24755 | 12.97567
5160 | 0.68624 | -142.66 | 0.2254 | 64.35 | 0.2239 | 65.44 | 0.69551 | -73.94 | 5.16 | -3.270479 | 12.94092 | 2.76483 | 10.17609 | 12.94092
5167.5 | 0.69099 | -145.18 | 0.2257 | 62.03 | 0.224 | 63.05 | 0.68147 | -76.26 | 5.1675 | -3.210565 | 12.92937 | 2.818864 | 10.1105 | 12.92937
5175 | 0.69552 | -147.21 | 0.2253 | 59.82 | 0.2234 | 60.88 | 0.67029 | -79.39 | 5.175 | -3.153808 | 12.94478 | 2.871383 | 10.07339 | 12.94478
5182.5 | 0.69873 | -148.81 | 0.2243 | 57.78 | 0.2225 | 58.92 | 0.66712 | -82.86 | 5.1825 | -3.113812 | 12.98341 | 2.909198 | 10.07422 | 12.98341
5190 | 0.6993 | -150.23 | 0.2236 | 55.88 | 0.2216 | 57.07 | 0.67362 | -85.99 | 5.19 | -3.106729 | 13.01056 | 2.915965 | 10.0946 | 13.01056
5197.5 | 0.69688 | -151.79 | 0.2233 | 53.96 | 0.2217 | 55.23 | 0.68615 | -88.25 | 5.1975 | -3.13684 | 13.02223 | 2.887343 | 10.13488 | 13.02223
5205 | 0.69237 | -153.86 | 0.2239 | 51.97 | 0.2226 | 53.25 | 0.69806 | -89.64 | 5.205 | -3.193235 | 12.99892 | 2.83476 | 10.16416 | 12.99892
5212.5 | 0.68776 | -156.6 | 0.2251 | 49.79 | 0.2238 | 51.01 | 0.7043 | -90.54 | 5.2125 | -3.251262 | 12.95249 | 2.782008 | 10.17048 | 12.95249
5220 | 0.68519 | -159.88 | 0.2261 | 47.47 | 0.2247 | 48.57 | 0.70248 | -91.43 | 5.22 | -3.28378 | 12.91399 | 2.753026 | 10.16096 | 12.91399
5227.5 | 0.68668 | -163.34 | 0.2265 | 45.04 | 0.225 | 46.13 | 0.69326 | -92.7 | 5.2275 | -3.264912 | 12.89864 | 2.769792 | 10.12884 | 12.89864
5235 | 0.69243 | -166.49 | 0.2259 | 42.72 | 0.2241 | 43.87 | 0.68035 | -94.59 | 5.235 | -3.192482 | 12.92168 | 2.835453 | 10.08622 | 12.92168
5242.5 | 0.70204 | -168.86 | 0.2245 | 40.65 | 0.2226 | 41.9 | 0.66893 | -97.1 | 5.2425 | -3.072763 | 12.97567 | 2.948723 | 10.02695 | 12.97567
5250 | 0.7127 | -170.27 | 0.2232 | 38.82 | 0.2212 | 40.13 | 0.66355 | -99.92 | 5.25 | -2.941865 | 13.02612 | 3.079831 | 9.946285 | 13.02612
5257.5 | 0.72079 | -170.9 | 0.2224 | 37.15 | 0.2209 | 38.52 | 0.66442 | -102.61 | 5.2575 | -2.843825 | 13.0573 | 3.183412 | 9.873893 | 13.0573
5265 | 0.72442 | -171.19 | 0.223 | 35.46 | 0.2219 | 36.84 | 0.6679 | -105.05 | 5.265 | -2.800191 | 13.0339 | 3.231093 | 9.80281 | 13.0339
5272.5 | 0.7226 | -171.57 | 0.2249 | 33.6 | 0.2236 | 34.9 | 0.67028 | -107.4 | 5.2725 | -2.822041 | 12.96021 | 3.207091 | 9.75312 | 12.96021
5280 | 0.71527 | -172.47 | 0.2273 | 31.43 | 0.2258 | 32.64 | 0.66963 | -109.99 | 5.28 | -2.9106 | 12.86801 | 3.112343 | 9.755668 | 12.86801
5287.5 | 0.70388 | -174.17 | 0.2294 | 28.96 | 0.2279 | 30.13 | 0.66581 | -113.01 | 5.2875 | -3.050027 | 12.78813 | 2.970933 | 9.817199 | 12.78813
5295 | 0.69195 | -176.76 | 0.2303 | 26.31 | 0.2287 | 27.6 | 0.66161 | -116.45 | 5.295 | -3.198506 | 12.75412 | 2.829913 | 9.924209 | 12.75412
5302.5 | 0.68411 | -179.94 | 0.2297 | 23.75 | 0.2278 | 25.12 | 0.66158 | -120.02 | 5.3025 | -3.297481 | 12.77678 | 2.740937 | 10.03584 | 12.77678
5310 | 0.6821 | 176.79 | 0.2282 | 21.46 | 0.2263 | 22.88 | 0.66874 | -123.07 | 5.31 | -3.323039 | 12.83369 | 2.718577 | 10.11511 | 12.83369
5317.5 | 0.68519 | 173.83 | 0.2263 | 19.44 | 0.2251 | 20.93 | 0.68126 | -125.11 | 5.3175 | -3.28378 | 12.90631 | 2.753026 | 10.15328 | 12.90631
5325 | 0.69119 | 171.3 | 0.2254 | 17.58 | 0.2244 | 19.07 | 0.69374 | -126.17 | 5.325 | -3.208051 | 12.94092 | 2.821162 | 10.11976 | 12.94092
5332.5 | 0.69655 | 169.18 | 0.2256 | 15.81 | 0.2246 | 17.19 | 0.70196 | -126.62 | 5.3325 | -3.140954 | 12.93322 | 2.883462 | 10.04976 | 12.93322
5340 | 0.69874 | 167.19 | 0.227 | 13.85 | 0.2257 | 15.2 | 0.70276 | -127.05 | 5.34 | -3.113688 | 12.87948 | 2.909316 | 9.970167 | 12.87948
5347.5 | 0.69737 | 165.03 | 0.2289 | 11.62 | 0.2272 | 13.03 | 0.69496 | -128.06 | 5.3475 | -3.130735 | 12.80708 | 2.893115 | 9.913969 | 12.80708
5355 | 0.69434 | 162.59 | 0.2301 | 9.2 | 0.2286 | 10.75 | 0.68129 | -130.11 | 5.355 | -3.168556 | 12.76167 | 2.857608 | 9.904059 | 12.76167
5362.5 | 0.6923 | 160.01 | 0.2302 | 6.76 | 0.2286 | 8.43 | 0.66825 | -133.23 | 5.3625 | -3.194113 | 12.75789 | 2.833951 | 9.923942 | 12.75789
5370 | 0.6931 | 157.52 | 0.2295 | 4.48 | 0.2279 | 6.24 | 0.66288 | -136.9 | 5.37 | -3.184082 | 12.78435 | 2.843205 | 9.941141 | 12.78435
5377.5 | 0.69633 | 155.35 | 0.2281 | 2.44 | 0.227 | 4.25 | 0.66716 | -140.25 | 5.3775 | -3.143698 | 12.83749 | 2.880878 | 9.956617 | 12.83749
5385 | 0.70088 | 153.51 | 0.2271 | 0.6 | 0.2262 | 2.45 | 0.67884 | -142.71 | 5.385 | -3.087127 | 12.87566 | 2.934809 | 9.940849 | 12.87566
5392.5 | 0.70407 | 151.9 | 0.2272 | -1.17 | 0.2263 | 0.6 | 0.69207 | -144.16 | 5.3925 | -3.047683 | 12.87183 | 2.973236 | 9.898598 | 12.87183
5400 | 0.70375 | 150.2 | 0.2284 | -3.08 | 0.2272 | -1.31 | 0.70068 | -144.97 | 5.4 | -3.051632 | 12.82608 | 2.969358 | 9.85672 | 12.82608
5407.5 | 0.70009 | 148.11 | 0.2302 | -5.26 | 0.2286 | -3.47 | 0.70091 | -145.83 | 5.4075 | -3.096923 | 12.75789 | 2.925371 | 9.832522 | 12.75789
5415 | 0.69512 | 145.51 | 0.2318 | -7.69 | 0.2302 | -5.75 | 0.69264 | -147.34 | 5.415 | -3.158804 | 12.69773 | 2.866706 | 9.831025 | 12.69773
5422.5 | 0.69199 | 142.55 | 0.2323 | -10.19 | 0.2307 | -8.19 | 0.68063 | -149.83 | 5.4225 | -3.198004 | 12.67902 | 2.830374 | 9.848642 | 12.67902
5430 | 0.69296 | 139.6 | 0.2318 | -12.63 | 0.2306 | -10.53 | 0.67182 | -153.08 | 5.43 | -3.185837 | 12.69773 | 2.841583 | 9.856148 | 12.69773
5437.5 | 0.69821 | 136.99 | 0.2305 | -14.76 | 0.2294 | -12.63 | 0.67099 | -156.44 | 5.4375 | -3.120279 | 12.74658 | 2.903038 | 9.843544 | 12.74658
5445 | 0.70582 | 134.93 | 0.229 | -16.59 | 0.2281 | -14.54 | 0.67924 | -159.18 | 5.445 | -3.026121 | 12.80329 | 2.994537 | 9.808754 | 12.80329
5452.5 | 0.71231 | 133.33 | 0.2284 | -18.31 | 0.2275 | -16.3 | 0.69221 | -160.87 | 5.4525 | -2.946619 | 12.82608 | 3.074928 | 9.75115 | 12.82608
5460 | 0.71522 | 131.84 | 0.2289 | -20.01 | 0.2277 | -18.06 | 0.70336 | -161.66 | 5.46 | -2.911207 | 12.80708 | 3.111707 | 9.695377 | 12.80708
5467.5 | 0.71401 | 130.12 | 0.2305 | -21.95 | 0.229 | -19.95 | 0.70704 | -162.13 | 5.4675 | -2.925914 | 12.74658 | 3.096358 | 9.650223 | 12.74658
5475 | 0.71056 | 127.94 | 0.2322 | -24.16 | 0.2307 | -22.03 | 0.70057 | -163.05 | 5.475 | -2.967985 | 12.68276 | 3.053031 | 9.629724 | 12.68276
5482.5 | 0.7081 | 125.39 | 0.2337 | -26.57 | 0.2323 | -24.38 | 0.68638 | -164.98 | 5.4825 | -2.998108 | 12.62683 | 3.022526 | 9.6043 | 12.62683
5490 | 0.70909 | 122.77 | 0.2342 | -29.02 | 0.2331 | -26.75 | 0.67068 | -168.11 | 5.49 | -2.985973 | 12.60826 | 3.034764 | 9.573498 | 12.60826
5497.5 | 0.71404 | 120.52 | 0.2337 | -31.28 | 0.233 | -29.07 | 0.66148 | -172.1 | 5.4975 | -2.925549 | 12.62683 | 3.096738 | 9.530088 | 12.62683
5505 | 0.72053 | 118.82 | 0.2327 | -33.28 | 0.2321 | -31.13 | 0.66364 | -176.06 | 5.505 | -2.846959 | 12.66407 | 3.180026 | 9.484047 | 12.66407
5512.5 | 0.72492 | 117.59 | 0.232 | -35.09 | 0.2313 | -33 | 0.67597 | -179.1 | 5.5125 | -2.794198 | 12.69024 | 3.23772 | 9.45252 | 12.69024
5520 | 0.72494 | 116.42 | 0.2319 | -36.85 | 0.231 | -34.77 | 0.69234 | 179.09 | 5.52 | -2.793959 | 12.69399 | 3.237986 | 9.455999 | 12.69399
5527.5 | 0.72006 | 114.84 | 0.2328 | -38.73 | 0.2315 | -36.65 | 0.7054 | 178.2 | 5.5275 | -2.852626 | 12.66034 | 3.173914 | 9.486426 | 12.66034
5535 | 0.71286 | 112.53 | 0.2343 | -40.87 | 0.233 | -38.73 | 0.70953 | 177.59 | 5.535 | -2.939915 | 12.60455 | 3.081844 | 9.52271 | 12.60455
5542.5 | 0.70754 | 109.51 | 0.2358 | -43.26 | 0.2346 | -41.02 | 0.7034 | 176.55 | 5.5425 | -3.00498 | 12.54912 | 3.015626 | 9.533498 | 12.54912
5550 | 0.70802 | 106.2 | 0.2365 | -45.75 | 0.2356 | -43.5 | 0.6903 | 174.58 | 5.55 | -2.999089 | 12.52338 | 3.021539 | 9.501838 | 12.52338
5557.5 | 0.71506 | 103.26 | 0.2364 | -48.17 | 0.2358 | -45.92 | 0.67692 | 171.58 | 5.5575 | -2.91315 | 12.52705 | 3.109673 | 9.417378 | 12.52705
5565 | 0.72564 | 101.17 | 0.2355 | -50.31 | 0.2351 | -48.18 | 0.67023 | 168 | 5.565 | -2.785576 | 12.56018 | 3.24729 | 9.312892 | 12.56018
5572.5 | 0.7349 | 99.95 | 0.2345 | -52.21 | 0.234 | -50.13 | 0.67381 | 164.58 | 5.5725 | -2.675435 | 12.59714 | 3.373158 | 9.223985 | 12.59714
5580 | 0.73881 | 99.22 | 0.2342 | -53.95 | 0.233 | -51.86 | 0.68557 | 161.94 | 5.58 | -2.629345 | 12.60826 | 3.427913 | 9.180349 | 12.60826
5587.5 | 0.73546 | 98.39 | 0.2347 | -55.71 | 0.2333 | -53.52 | 0.69979 | 160.23 | 5.5875 | -2.668819 | 12.58974 | 3.38094 | 9.208798 | 12.58974
5595 | 0.72656 | 96.87 | 0.2362 | -57.73 | 0.2349 | -55.42 | 0.70974 | 159.09 | 5.595 | -2.77457 | 12.5344 | 3.259563 | 9.274839 | 12.5344
5602.5 | 0.71635 | 94.4 | 0.238 | -60.04 | 0.2367 | -57.62 | 0.71129 | 157.96 | 5.6025 | -2.897495 | 12.46846 | 3.126114 | 9.342347 | 12.46846
5610 | 0.70997 | 91.08 | 0.2395 | -62.56 | 0.2387 | -60.16 | 0.70467 | 156.31 | 5.61 | -2.9752 | 12.41389 | 3.045686 | 9.368204 | 12.41389
5617.5 | 0.71047 | 87.51 | 0.2398 | -65.16 | 0.2393 | -62.84 | 0.69377 | 153.88 | 5.6175 | -2.969085 | 12.40302 | 3.05191 | 9.351107 | 12.40302
5625 | 0.71785 | 84.35 | 0.2392 | -67.61 | 0.2387 | -65.34 | 0.68509 | 150.85 | 5.625 | -2.879326 | 12.42478 | 3.145347 | 9.279429 | 12.42478
5632.5 | 0.72813 | 82.04 | 0.2379 | -69.75 | 0.2371 | -67.52 | 0.68377 | 147.71 | 5.6325 | -2.755822 | 12.47211 | 3.280623 | 9.191488 | 12.47211
5640 | 0.73659 | 80.54 | 0.2366 | -71.61 | 0.2355 | -69.35 | 0.69104 | 145.08 | 5.64 | -2.655484 | 12.51971 | 3.396704 | 9.123001 | 12.51971
5647.5 | 0.73953 | 79.48 | 0.2361 | -73.33 | 0.2348 | -70.99 | 0.7032 | 143.28 | 5.6475 | -2.620884 | 12.53808 | 3.438104 | 9.099977 | 12.53808
5655 | 0.73681 | 78.29 | 0.2368 | -75.1 | 0.2355 | -72.68 | 0.71427 | 142.16 | 5.655 | -2.65289 | 12.51237 | 3.399783 | 9.112583 | 12.51237
5662.5 | 0.73026 | 76.51 | 0.2384 | -77.11 | 0.2374 | -74.68 | 0.71899 | 141.22 | 5.6625 | -2.73045 | 12.45387 | 3.309433 | 9.144442 | 12.45387
5670 | 0.72396 | 74.01 | 0.2402 | -79.46 | 0.2394 | -76.99 | 0.71519 | 139.9 | 5.67 | -2.805709 | 12.38854 | 3.225008 | 9.163532 | 12.38854
5677.5 | 0.72089 | 70.99 | 0.2415 | -82.05 | 0.2412 | -79.63 | 0.70458 | 137.78 | 5.6775 | -2.84262 | 12.34166 | 3.184715 | 9.156942375 | 12.34166
5685 | 0.72313 | 67.91 | 0.2419 | -84.64 | 0.2412 | -82.32 | 0.69291 | 134.77 | 5.685 | -2.815672 | 12.32728 | 3.214061 | 9.113222 | 12.32728
5692.5 | 0.72933 | 65.26 | 0.2409 | -87.08 | 0.24 | -84.78 | 0.68691 | 131.28 | 5.6925 | -2.741518 | 12.36326 | 3.29682 | 9.066444 | 12.36326
5700 | 0.73653 | 63.28 | 0.2394 | -89.24 | 0.2383 | -86.9 | 0.69036 | 128 | 5.7 | -2.656191 | 12.41752 | 3.395865 | 9.021652 | 12.41752
5707.5 | 0.74097 | 61.83 | 0.2381 | -91.06 | 0.2368 | -88.69 | 0.70211 | 125.54 | 5.7075 | -2.603988 | 12.46481 | 3.458586 | 9.006226 | 12.46481
5715 | 0.74096 | 60.55 | 0.2378 | -92.76 | 0.2365 | -90.32 | 0.71677 | 124.08 | 5.715 | -2.604105 | 12.47576 | 3.458444 | 9.017319 | 12.47576
5722.5 | 0.73676 | 58.98 | 0.2385 | -94.55 | 0.2376 | -92.14 | 0.72759 | 123.28 | 5.7225 | -2.653479 | 12.45023 | 3.399083 | 9.051149 | 12.45023
5730 | 0.73109 | 56.85 | 0.2402 | -96.62 | 0.2396 | -94.21 | 0.72997 | 122.56 | 5.73 | -2.720583 | 12.38854 | 3.320734 | 9.067806 | 12.38854
5737.5 | 0.72696 | 54.16 | 0.2418 | -98.97 | 0.2416 | -96.63 | 0.72267 | 121.28 | 5.7375 | -2.76979 | 12.33087 | 3.264914 | 9.06596 | 12.33087
5745 | 0.72645 | 51.22 | 0.2427 | -101.5 | 0.2422 | -99.28 | 0.70914 | 119.06 | 5.745 | -2.775885 | 12.2986 | 3.258093 | 9.040512 | 12.2986
5752.5 | 0.73013 | 48.46 | 0.2426 | -104.09 | 0.2417 | -101.85 | 0.69635 | 115.87 | 5.7525 | -2.731996 | 12.30218 | 3.307667 | 8.994518 | 12.30218
5760 | 0.73631 | 46.25 | 0.2414 | -106.47 | 0.2402 | -104.21 | 0.69117 | 112.23 | 5.76 | -2.658786 | 12.34525 | 3.392791 | 8.952464 | 12.34525
5767.5 | 0.74091 | 44.66 | 0.2401 | -108.5 | 0.2388 | -106.22 | 0.69696 | 108.89 | 5.7675 | -2.604691 | 12.39216 | 3.45773 | 8.934427 | 12.39216
5775 | 0.7413 | 43.37 | 0.2392 | -110.28 | 0.2381 | -107.94 | 0.71139 | 106.48 | 5.775 | -2.60012 | 12.42478 | 3.4633 | 8.961477 | 12.42478
5782.5 | 0.73729 | 41.94 | 0.2394 | -112.01 | 0.2386 | -109.67 | 0.72808 | 105.12 | 5.7825 | -2.647233 | 12.41752 | 3.406511 | 9.011006 | 12.41752
5790 | 0.73056 | 39.96 | 0.2406 | -113.89 | 0.2402 | -111.63 | 0.73988 | 104.46 | 5.79 | -2.726882 | 12.37409 | 3.313513 | 9.060575 | 12.37409
5797.5 | 0.72413 | 37.32 | 0.2422 | -116.03 | 0.2419 | -113.85 | 0.74222 | 103.89 | 5.7975 | -2.803669 | 12.31652 | 3.227255 | 9.089262 | 12.31652
5805 | 0.72119 | 34.16 | 0.2431 | -118.47 | 0.2427 | -116.34 | 0.73419 | 102.8 | 5.805 | -2.839006 | 12.2843 | 3.188628 | 9.095672 | 12.2843
5812.5 | 0.72392 | 30.96 | 0.2434 | -121.05 | 0.2426 | -118.91 | 0.71958 | 100.81 | 5.8125 | -2.806188 | 12.27359 | 3.224479 | 9.049109 | 12.27359
5820 | 0.73124 | 28.26 | 0.2425 | -123.5 | 0.2415 | -121.37 | 0.70591 | 97.91 | 5.82 | -2.718801 | 12.30577 | 3.322781 | 8.982984 | 12.30577
5827.5 | 0.73913 | 26.37 | 0.2411 | -125.69 | 0.24 | -123.49 | 0.70011 | 94.54 | 5.8275 | -2.625583 | 12.35606 | 3.432438 | 8.923618 | 12.35606
5835 | 0.74387 | 25.12 | 0.24 | -127.56 | 0.2391 | -125.32 | 0.70586 | 91.42 | 5.835 | -2.570059 | 12.39578 | 3.500254 | 8.895521 | 12.39578
5842.5 | 0.74341 | 24.09 | 0.2397 | -129.28 | 0.2392 | -127.05 | 0.71996 | 89.13 | 5.8425 | -2.575432 | 12.40664 | 3.493607 | 8.913032 | 12.40664
5850 | 0.73809 | 22.8 | 0.2408 | -131.01 | 0.2406 | -128.87 | 0.73594 | 87.76 | 5.85 | -2.637814 | 12.36687 | 3.417757 | 8.949114 | 12.36687
5857.5 | 0.72994 | 20.84 | 0.2423 | -132.94 | 0.2421 | -130.94 | 0.74618 | 86.93 | 5.8575 | -2.734257 | 12.31293 | 3.305087 | 9.007845 | 12.31293
5865 | 0.72246 | 18.09 | 0.2438 | -135.22 | 0.2436 | -133.29 | 0.74635 | 86.09 | 5.865 | -2.823724 | 12.25933 | 3.205253 | 9.054073 | 12.25933
5872.5 | 0.71958 | 14.81 | 0.2445 | -137.79 | 0.2438 | -135.84 | 0.73627 | 84.68 | 5.8725 | -2.858418 | 12.23442 | 3.167686 | 9.066736 | 12.23442
5880 | 0.7225 | 11.57 | 0.2439 | -140.41 | 0.243 | -138.38 | 0.72096 | 82.42 | 5.88 | -2.823243 | 12.25576 | 3.205778 | 9.049986 | 12.25576
5887.5 | 0.72956 | 8.93 | 0.2423 | -142.78 | 0.2413 | -140.73 | 0.70845 | 79.44 | 5.8875 | -2.73878 | 12.31293 | 3.299934 | 9.012997 | 12.31293
5895 | 0.73675 | 7.04 | 0.2406 | -144.84 | 0.2398 | -142.73 | 0.70581 | 76.25 | 5.895 | -2.653597 | 12.37409 | 3.398943 | 8.975144 | 12.37409
5902.5 | 0.74185 | 5.79 | 0.2396 | -146.56 | 0.2393 | -144.5 | 0.71431 | 73.55 | 5.9025 | -2.593678 | 12.41026 | 3.471171 | 8.939093 | 12.41026
5910 | 0.74239 | 4.79 | 0.2399 | -148.12 | 0.2399 | -146.17 | 0.72962 | 71.74 | 5.91 | -2.587358 | 12.3994 | 3.478919 | 8.920476 | 12.3994
5917.5 | 0.73811 | 3.57 | 0.2414 | -149.8 | 0.2411 | -147.96 | 0.74389 | 70.69 | 5.9175 | -2.637578 | 12.34525 | 3.418038 | 8.927216 | 12.34525
5925 | 0.73096 | 1.71 | 0.2434 | -151.83 | 0.2429 | -150.06 | 0.75013 | 69.89 | 5.925 | -2.722128 | 12.27359 | 3.318961 | 8.954627 | 12.27359
5932.5 | 0.72427 | -0.87 | 0.2451 | -154.26 | 0.2441 | -152.47 | 0.74517 | 68.73 | 5.9325 | -2.80199 | 12.21313 | 3.229107 | 8.984027 | 12.21313
5940 | 0.72082 | -3.85 | 0.2454 | -156.89 | 0.2442 | -155.03 | 0.73116 | 66.78 | 5.94 | -2.843463 | 12.20251 | 3.183803 | 9.018706 | 12.20251
5947.5 | 0.72141 | -6.81 | 0.2442 | -159.45 | 0.243 | -157.56 | 0.7155 | 63.94 | 5.9475 | -2.836357 | 12.24509 | 3.191502 | 9.053585 | 12.24509
5955 | 0.72507 | -9.33 | 0.2423 | -161.75 | 0.2413 | -159.82 | 0.70736 | 60.62 | 5.955 | -2.792401 | 12.31293 | 3.239711 | 9.07322 | 12.31293
5962.5 | 0.73022 | -11.28 | 0.2406 | -163.69 | 0.2401 | -161.82 | 0.71177 | 57.58 | 5.9625 | -2.730926 | 12.37409 | 3.308889 | 9.065198 | 12.37409
5970 | 0.73377 | -12.74 | 0.2401 | -165.29 | 0.2398 | -163.56 | 0.72663 | 55.49 | 5.97 | -2.688801 | 12.39216 | 3.357515 | 9.034642 | 12.39216
5977.5 | 0.73412 | -14.14 | 0.241 | -166.85 | 0.2404 | -165.22 | 0.74405 | 54.47 | 5.9775 | -2.684659 | 12.35966 | 3.362352 | 8.997307 | 12.35966
5985 | 0.73135 | -15.82 | 0.2427 | -168.66 | 0.2417 | -167.07 | 0.75516 | 54.07 | 5.985 | -2.717495 | 12.2986 | 3.324283 | 8.974322 | 12.2986
5992.5 | 0.72757 | -18.01 | 0.2447 | -170.83 | 0.2432 | -169.23 | 0.754 | 53.6 | 5.9925 | -2.762504 | 12.22732 | 3.273094 | 8.954226 | 12.22732
6000 | 0.72469 | -20.55 | 0.2458 | -173.31 | 0.2442 | -171.66 | 0.7394 | 52.35 | 6 | -2.796955 | 12.18836 | 3.23467 | 8.953693 | 12.18836

## nwf 4
! | 26/11/2025 | 14:09
! | Ref | Plane: | 0 | mm
# | MHZ | S | MA | R | 50
! | [9 empty] | S11 | EMI SE | SE_R | SE_A | SE_T
3000 | 1.02391 | -138.97 | 0.01193 | 53.1 | 0.0119 | 54.98 | 1.00858 | -105.24 | 3 | 0.2052357 | 38.46719 | #NUM! | #NUM! | #NUM!
3007.5 | 1.01853 | -140.94 | 0.01221 | 51.68 | 0.01225 | 53.09 | 1.01087 | -107.16 | 3.0075 | 0.1594765 | 38.26569 | #NUM! | #NUM! | #NUM!
3015 | 1.01552 | -143 | 0.01236 | 50.32 | 0.01214 | 51.67 | 1.01509 | -108.35 | 3.015 | 0.1337696 | 38.15963 | #NUM! | #NUM! | #NUM!
3022.5 | 1.01363 | -145.01 | 0.01284 | 46.78 | 0.0127 | 51.36 | 1.01793 | -109.03 | 3.0225 | 0.1175891 | 37.8287 | #NUM! | #NUM! | #NUM!
3030 | 1.01149 | -146.89 | 0.01303 | 46 | 0.01312 | 49.61 | 1.01669 | -109.72 | 3.03 | 0.09923187 | 37.70111 | #NUM! | #NUM! | #NUM!
3037.5 | 1.00857 | -148.58 | 0.01323 | 44.92 | 0.01344 | 47.52 | 1.01059 | -110.89 | 3.0375 | 0.07412092 | 37.5688 | #NUM! | #NUM! | #NUM!
3045 | 1.00422 | -150.07 | 0.01392 | 42.55 | 0.01363 | 45.25 | 1.00027 | -112.86 | 3.045 | 0.03657733 | 37.12722 | #NUM! | #NUM! | #NUM!
3052.5 | 0.99916 | -151.46 | 0.01432 | 40.6 | 0.0141 | 43.29 | 0.99035 | -115.59 | 3.0525 | -0.007299213 | 36.88114 | 27.74873 | 9.132408 | 36.88114
3060 | 0.99375 | -152.83 | 0.01457 | 39.1 | 0.01441 | 41.1 | 0.98394 | -118.63 | 3.06 | -0.05445717 | 36.73081 | 19.04449 | 17.68632 | 36.73081
3067.5 | 0.98857 | -154.38 | 0.01471 | 36.9 | 0.01475 | 39.13 | 0.98354 | -121.36 | 3.0675 | -0.09985146 | 36.64775 | 16.43413 | 20.21362 | 36.64775
3075 | 0.98358 | -156.15 | 0.01522 | 34.91 | 0.01519 | 37.34 | 0.98823 | -123.28 | 3.075 | -0.1438062 | 36.35171 | 14.87177 | 21.47994 | 36.35171
3082.5 | 0.9785 | -158.24 | 0.01538 | 33.57 | 0.01532 | 34.99 | 0.99449 | -124.28 | 3.0825 | -0.1887834 | 36.26087 | 13.71225 | 22.54862 | 36.26087
3090 | 0.97377 | -160.6 | 0.01567 | 31.7 | 0.01587 | 33.83 | 0.99836 | -124.74 | 3.09 | -0.2308722 | 36.09862 | 12.85905 | 23.23957 | 36.09862
3097.5 | 0.96976 | -163.03 | 0.01632 | 29.51 | 0.01641 | 32.31 | 0.99671 | -125.19 | 3.0975 | -0.2667147 | 35.7456 | 12.25005 | 23.49555 | 35.7456
3105 | 0.96729 | -165.28 | 0.01682 | 28.5 | 0.01681 | 30.52 | 0.989 | -126.18 | 3.105 | -0.288866 | 35.48348 | 11.91451 | 23.56897 | 35.48348
3112.5 | 0.96611 | -167.15 | 0.01739 | 26.09 | 0.0173 | 28.38 | 0.97709 | -128.13 | 3.1125 | -0.2994685 | 35.19401 | 11.76321 | 23.4308 | 35.19401
3120 | 0.96562 | -168.6 | 0.01783 | 24.14 | 0.01771 | 26.45 | 0.96539 | -130.97 | 3.12 | -0.303875 | 34.97697 | 11.70195 | 23.27503 | 34.97697
3127.5 | 0.96469 | -169.77 | 0.01824 | 21.96 | 0.01825 | 23.92 | 0.95866 | -134.25 | 3.1275 | -0.3122445 | 34.7795 | 11.58808 | 23.19142 | 34.7795
3135 | 0.96238 | -170.86 | 0.01881 | 20.11 | 0.01853 | 21.99 | 0.95889 | -137.23 | 3.135 | -0.3330682 | 34.51222 | 11.31798 | 23.19424 | 34.51222
3142.5 | 0.95769 | -172.22 | 0.01932 | 18.33 | 0.01916 | 20.09 | 0.96444 | -139.44 | 3.1425 | -0.3755009 | 34.27986 | 10.81813 | 23.46173 | 34.27986
3150 | 0.95051 | -174.12 | 0.01989 | 16.86 | 0.01963 | 18.72 | 0.9711 | -140.77 | 3.15 | -0.4408662 | 34.0273 | 10.15334 | 23.87396 | 34.0273
3157.5 | 0.94291 | -176.51 | 0.02033 | 14.82 | 0.02041 | 16.76 | 0.97463 | -141.54 | 3.1575 | -0.5105952 | 33.83725 | 9.549873 | 24.28738 | 33.83725
3165 | 0.93693 | -179.26 | 0.02095 | 12.54 | 0.0209 | 15 | 0.97278 | -142.27 | 3.165 | -0.5658571 | 33.57632 | 9.130632 | 24.44569 | 33.57632
3172.5 | 0.93422 | 178.02 | 0.02153 | 10.32 | 0.02165 | 12.7 | 0.96502 | -143.5 | 3.1725 | -0.5910168 | 33.33912 | 8.954003 | 24.38512 | 33.33912
3180 | 0.93438 | 175.67 | 0.02204 | 8.72 | 0.02217 | 10.43 | 0.95479 | -145.52 | 3.18 | -0.5895293 | 33.13577 | 8.96422 | 24.17155 | 33.13577
3187.5 | 0.93636 | 173.85 | 0.02268 | 6.59 | 0.02277 | 8.3 | 0.94564 | -148.22 | 3.1875 | -0.5711429 | 32.88714 | 9.092837 | 23.7943 | 32.88714
3195 | 0.93819 | 172.46 | 0.02331 | 4.39 | 0.02326 | 6.17 | 0.94167 | -151.16 | 3.195 | -0.554184 | 32.64915 | 9.215449 | 23.43371 | 32.64915
3202.5 | 0.93698 | 171.19 | 0.02381 | 2.8 | 0.02375 | 4.17 | 0.94406 | -153.77 | 3.2025 | -0.5653936 | 32.46481 | 9.133965 | 23.33085 | 32.46481
3210 | 0.93161 | 169.58 | 0.02456 | 0.84 | 0.02438 | 2.53 | 0.9497 | -155.74 | 3.21 | -0.6153172 | 32.19543 | 8.79088 | 23.40455 | 32.19543
3217.5 | 0.92416 | 167.36 | 0.02535 | -1.1 | 0.02517 | 0.58 | 0.9549 | -157.03 | 3.2175 | -0.6850567 | 31.92044 | 8.358605 | 23.56184 | 31.92044
3225 | 0.91687 | 164.57 | 0.02607 | -3.1 | 0.02604 | -1 | 0.95643 | -157.97 | 3.225 | -0.7538447 | 31.67718 | 7.976496 | 23.70068 | 31.67718
3232.5 | 0.91271 | 161.47 | 0.02689 | -5.39 | 0.02704 | -3.57 | 0.95237 | -159.05 | 3.2325 | -0.7933438 | 31.40818 | 7.773864 | 23.63432 | 31.40818
3240 | 0.91286 | 158.53 | 0.02768 | -7.51 | 0.02782 | -6.02 | 0.94435 | -160.65 | 3.24 | -0.7919165 | 31.15668 | 7.780993 | 23.37569 | 31.15668
3247.5 | 0.91664 | 156.09 | 0.02844 | -9.92 | 0.02845 | -8.34 | 0.93529 | -162.92 | 3.2475 | -0.7560239 | 30.92141 | 7.965017 | 22.95639 | 30.92141
3255 | 0.9215 | 154.24 | 0.02927 | -11.81 | 0.02921 | -10.52 | 0.92901 | -165.7 | 3.255 | -0.7100932 | 30.67155 | 8.2149 | 22.45665 | 30.67155
3262.5 | 0.92393 | 152.77 | 0.03017 | -13.92 | 0.02981 | -12.27 | 0.92792 | -168.58 | 3.2625 | -0.6872186 | 30.40849 | 8.345973 | 22.06252 | 30.40849
3270 | 0.92109 | 151.22 | 0.03111 | -16.28 | 0.03085 | -14.19 | 0.93072 | -171.12 | 3.27 | -0.7139587 | 30.142 | 8.193202 | 21.9488 | 30.142
3277.5 | 0.9144 | 149.21 | 0.03194 | -18.35 | 0.0319 | -16.55 | 0.93488 | -173.1 | 3.2775 | -0.7772757 | 29.9133 | 7.854935 | 22.05837 | 29.9133
3285 | 0.90686 | 146.57 | 0.0329 | -20.42 | 0.03295 | -18.68 | 0.93765 | -174.55 | 3.285 | -0.8491951 | 29.65608 | 7.50545 | 22.15063 | 29.65608
3292.5 | 0.90134 | 143.4 | 0.03389 | -22.74 | 0.03405 | -21.18 | 0.93685 | -175.81 | 3.2925 | -0.9022271 | 29.39857 | 7.267991 | 22.13058 | 29.39857
3300 | 0.90046 | 140.13 | 0.03486 | -24.98 | 0.03507 | -23.61 | 0.93194 | -177.25 | 3.3 | -0.9107115 | 29.15345 | 7.231436 | 21.92202 | 29.15345
3307.5 | 0.90434 | 137.2 | 0.03605 | -27.45 | 0.03602 | -26.05 | 0.92417 | -179.2 | 3.3075 | -0.8733652 | 28.86189 | 7.395251 | 21.46664 | 28.86189
3315 | 0.91075 | 134.96 | 0.03713 | -29.81 | 0.03713 | -28.33 | 0.91674 | 178.19 | 3.315 | -0.8120164 | 28.6055 | 7.681879 | 20.92362 | 28.6055
3322.5 | 0.91614 | 133.37 | 0.03832 | -32.2 | 0.03835 | -30.67 | 0.91163 | 175.08 | 3.3225 | -0.7607631 | 28.33149 | 7.940179 | 20.39131 | 28.33149
3330 | 0.9166 | 132.07 | 0.0395 | -34.46 | 0.0395 | -33.21 | 0.91033 | 171.78 | 3.33 | -0.7564029 | 28.06806 | 7.963025 | 20.10503 | 28.06806
3337.5 | 0.91235 | 130.6 | 0.04068 | -37.04 | 0.0408 | -35.45 | 0.91162 | 168.7 | 3.3375 | -0.7967705 | 27.81238 | 7.756807 | 20.05557 | 27.81238
3345 | 0.90527 | 128.58 | 0.042 | -39.32 | 0.0422 | -37.86 | 0.91478 | 166.05 | 3.345 | -0.8644374 | 27.53501 | 7.435559 | 20.09945 | 27.53501
3352.5 | 0.89778 | 125.82 | 0.04322 | -41.79 | 0.04344 | -40.41 | 0.91724 | 163.85 | 3.3525 | -0.9366015 | 27.2863 | 7.122183 | 20.16412 | 27.2863
3360 | 0.89312 | 122.43 | 0.04466 | -44.33 | 0.04476 | -43.24 | 0.9173 | 161.96 | 3.36 | -0.9818037 | 27.00163 | 6.939254 | 20.06237 | 27.00163
3367.5 | 0.89301 | 118.79 | 0.04611 | -47.1 | 0.04613 | -45.93 | 0.91498 | 160.06 | 3.3675 | -0.9828736 | 26.7241 | 6.935039 | 19.78906 | 26.7241
3375 | 0.89704 | 115.38 | 0.04751 | -49.87 | 0.04749 | -48.54 | 0.91107 | 157.94 | 3.375 | -0.9437638 | 26.4643 | 7.09255 | 19.37175 | 26.4643
3382.5 | 0.90222 | 112.46 | 0.04898 | -52.55 | 0.04896 | -51.35 | 0.90706 | 155.5 | 3.3825 | -0.893751 | 26.19962 | 7.304892 | 18.89473 | 26.19962
3390 | 0.9055 | 110.06 | 0.05035 | -55.21 | 0.05043 | -53.9 | 0.90372 | 152.72 | 3.39 | -0.8622309 | 25.96001 | 7.445592 | 18.51442 | 25.96001
3397.5 | 0.90562 | 107.95 | 0.05171 | -57.75 | 0.05184 | -56.46 | 0.90205 | 149.84 | 3.3975 | -0.8610799 | 25.72851 | 7.450837 | 18.27767 | 25.72851
3405 | 0.90348 | 105.82 | 0.05312 | -60.31 | 0.05341 | -59 | 0.902 | 147 | 3.405 | -0.8816291 | 25.49484 | 7.358344 | 18.13649 | 25.49484
3412.5 | 0.89951 | 103.44 | 0.05469 | -62.93 | 0.05509 | -61.69 | 0.90254 | 144.33 | 3.4125 | -0.9198801 | 25.24184 | 7.192356 | 18.04949 | 25.24184
3420 | 0.896 | 100.62 | 0.05638 | -65.58 | 0.05657 | -64.53 | 0.90249 | 141.78 | 3.42 | -0.9538398 | 24.9775 | 7.051283 | 17.92622 | 24.9775
3427.5 | 0.89431 | 97.45 | 0.05839 | -68.46 | 0.0584 | -67.44 | 0.90097 | 139.22 | 3.4275 | -0.9702383 | 24.67323 | 6.985151 | 17.68808 | 24.67323
3435 | 0.89513 | 94.16 | 0.06017 | -71.53 | 0.06025 | -70.44 | 0.89838 | 136.48 | 3.435 | -0.9622777 | 24.4124 | 7.017097 | 17.3953 | 24.4124
3442.5 | 0.89666 | 90.89 | 0.06214 | -74.86 | 0.06213 | -73.53 | 0.89566 | 133.53 | 3.4425 | -0.9474441 | 24.13258 | 7.077421 | 17.05515 | 24.13258
3450 | 0.89752 | 87.83 | 0.06377 | -77.89 | 0.06396 | -76.57 | 0.89367 | 130.42 | 3.45 | -0.9391173 | 23.90767 | 7.111745 | 16.79593 | 23.90767
3457.5 | 0.89723 | 84.89 | 0.06537 | -80.92 | 0.0657 | -79.61 | 0.89316 | 127.38 | 3.4575 | -0.9419243 | 23.69243 | 7.100137 | 16.59229 | 23.69243
3465 | 0.89546 | 81.98 | 0.06686 | -83.74 | 0.06734 | -82.51 | 0.89461 | 124.59 | 3.465 | -0.9590762 | 23.49667 | 7.030029 | 16.46664 | 23.49667
3472.5 | 0.89292 | 78.9 | 0.0685 | -86.49 | 0.06892 | -85.45 | 0.89664 | 122.11 | 3.4725 | -0.983749 | 23.28619 | 6.931594 | 16.35459 | 23.28619
3480 | 0.89098 | 75.55 | 0.07041 | -89.42 | 0.07054 | -88.22 | 0.89737 | 119.86 | 3.48 | -1.002641 | 23.04731 | 6.858069 | 16.18924 | 23.04731
3487.5 | 0.89095 | 72.04 | 0.07234 | -92.41 | 0.07243 | -91.19 | 0.89562 | 117.58 | 3.4875 | -1.002933 | 22.81243 | 6.856943 | 15.95549 | 22.81243
3495 | 0.89286 | 68.54 | 0.07445 | -95.66 | 0.07456 | -94.32 | 0.89133 | 114.98 | 3.495 | -0.9843327 | 22.56271 | 6.929299 | 15.63341 | 22.56271
3502.5 | 0.89547 | 65.22 | 0.07658 | -99.05 | 0.07653 | -97.64 | 0.8862 | 111.9 | 3.5025 | -0.9589792 | 22.31769 | 7.030421 | 15.28727 | 22.31769
3510 | 0.89738 | 62.23 | 0.07845 | -102.47 | 0.07863 | -100.89 | 0.88122 | 108.38 | 3.51 | -0.9404723 | 22.10814 | 7.106137 | 15.002 | 22.10814
3517.5 | 0.89743 | 59.49 | 0.08037 | -105.72 | 0.08064 | -104.17 | 0.87875 | 104.68 | 3.5175 | -0.9399883 | 21.89812 | 7.108139 | 14.78998 | 21.89812
3525 | 0.89562 | 56.81 | 0.082 | -108.71 | 0.08239 | -107.49 | 0.87993 | 101.08 | 3.525 | -0.9575243 | 21.72372 | 7.036314 | 14.68741 | 21.72372
3532.5 | 0.8924 | 53.97 | 0.08378 | -111.67 | 0.08408 | -110.5 | 0.883 | 97.86 | 3.5325 | -0.9888088 | 21.53719 | 6.911748 | 14.62544 | 21.53719
3540 | 0.88938 | 50.84 | 0.08568 | -114.71 | 0.08575 | -113.53 | 0.88575 | 95.03 | 3.54 | -1.018253 | 21.34241 | 6.79847 | 14.54394 | 21.34241
3547.5 | 0.88798 | 47.42 | 0.08773 | -117.8 | 0.08783 | -116.54 | 0.88615 | 92.42 | 3.5475 | -1.031936 | 21.13704 | 6.74707 | 14.38997 | 21.13704
3555 | 0.88787 | 43.81 | 0.08992 | -121.14 | 0.08982 | -119.81 | 0.8839 | 89.7 | 3.555 | -1.033012 | 20.92287 | 6.743061 | 14.17981 | 20.92287
3562.5 | 0.88836 | 40.21 | 0.09201 | -124.76 | 0.09204 | -123.29 | 0.87927 | 86.61 | 3.5625 | -1.02822 | 20.7233 | 6.760954 | 13.96235 | 20.7233
3570 | 0.88849 | 36.82 | 0.09375 | -128.39 | 0.09389 | -126.87 | 0.8736 | 83.12 | 3.57 | -1.026949 | 20.56057 | 6.765715 | 13.79486 | 20.56057
3577.5 | 0.88752 | 33.66 | 0.09536 | -131.93 | 0.09565 | -130.47 | 0.86987 | 79.32 | 3.5775 | -1.036437 | 20.41268 | 6.730331 | 13.68234 | 20.41268
3585 | 0.88562 | 30.69 | 0.09678 | -135.18 | 0.09722 | -133.94 | 0.86941 | 75.51 | 3.585 | -1.055052 | 20.28429 | 6.661957 | 13.62233 | 20.28429
3592.5 | 0.88353 | 27.77 | 0.09834 | -138.24 | 0.09851 | -137.14 | 0.87222 | 72.01 | 3.5925 | -1.075574 | 20.1454 | 6.588134 | 13.55726 | 20.1454
3600 | 0.88137 | 24.79 | 0.1001 | -141.3 | 0.1001 | -140.11 | 0.87597 | 68.92 | 3.6 | -1.096835 | 19.99132 | 6.513313 | 13.47801 | 19.99132
3607.5 | 0.87946 | 21.56 | 0.1019 | -144.38 | 0.1019 | -143.12 | 0.87855 | 66.15 | 3.6075 | -1.115678 | 19.83652 | 6.448357 | 13.38816 | 19.83652
3615 | 0.87742 | 18.07 | 0.1039 | -147.73 | 0.1039 | -146.42 | 0.87814 | 63.41 | 3.615 | -1.135849 | 19.66769 | 6.380189 | 13.2875 | 19.66769
3622.5 | 0.87471 | 14.39 | 0.1058 | -151.3 | 0.1058 | -149.89 | 0.87432 | 60.41 | 3.6225 | -1.162718 | 19.51029 | 6.291495 | 13.21879 | 19.51029
3630 | 0.87191 | 10.69 | 0.1072 | -155.02 | 0.1074 | -153.63 | 0.86837 | 57.03 | 3.63 | -1.190567 | 19.3961 | 6.201998 | 13.19411 | 19.3961
3637.5 | 0.86966 | 7.12 | 0.1083 | -158.69 | 0.1086 | -157.35 | 0.86287 | 53.32 | 3.6375 | -1.21301 | 19.30743 | 6.131596 | 13.17583 | 19.30743
3645 | 0.86843 | 3.79 | 0.1092 | -162.07 | 0.1095 | -160.96 | 0.86058 | 49.51 | 3.645 | -1.225304 | 19.23555 | 6.093663 | 13.14188 | 19.23555
3652.5 | 0.86813 | 0.75 | 0.1102 | -165.18 | 0.1104 | -164.15 | 0.86231 | 45.92 | 3.6525 | -1.228305 | 19.15637 | 6.084469 | 13.0719 | 19.15637
3660 | 0.86851 | -2.13 | 0.1116 | -168.18 | 0.1115 | -167.06 | 0.86667 | 42.73 | 3.66 | -1.224504 | 19.04672 | 6.096118 | 12.9506 | 19.04672
3667.5 | 0.8679 | -5.05 | 0.1132 | -171.21 | 0.1131 | -169.97 | 0.87089 | 39.89 | 3.6675 | -1.230606 | 18.92307 | 6.077436 | 12.84564 | 18.92307
3675 | 0.86525 | -8.16 | 0.1148 | -174.41 | 0.1148 | -173.02 | 0.87184 | 37.13 | 3.675 | -1.257168 | 18.80116 | 5.997342 | 12.80382 | 18.80116
3682.5 | 0.86059 | -11.55 | 0.1162 | -178.03 | 0.1164 | -176.5 | 0.86829 | 34.15 | 3.6825 | -1.304074 | 18.69588 | 5.860554 | 12.83532 | 18.69588
3690 | 0.85539 | -15.15 | 0.1173 | 178.37 | 0.1175 | 179.76 | 0.86146 | 30.78 | 3.69 | -1.356717 | 18.61404 | 5.713665 | 12.90038 | 18.61404
3697.5 | 0.85048 | -18.81 | 0.1177 | 174.75 | 0.1183 | 176.05 | 0.85441 | 27.04 | 3.6975 | -1.406718 | 18.58447 | 5.580163 | 13.00431 | 18.58447
3705 | 0.8473 | -22.33 | 0.1181 | 171.36 | 0.1183 | 172.52 | 0.85089 | 23.16 | 3.705 | -1.439256 | 18.555 | 5.496235 | 13.05877 | 18.555
3712.5 | 0.84676 | -25.6 | 0.1185 | 168.21 | 0.1186 | 169.35 | 0.85286 | 19.5 | 3.7125 | -1.444793 | 18.52563 | 5.482174 | 13.04346 | 18.52563
3720 | 0.84757 | -28.65 | 0.1193 | 165.21 | 0.1191 | 166.45 | 0.85876 | 16.33 | 3.72 | -1.436488 | 18.46719 | 5.503286 | 12.9639 | 18.46719
3727.5 | 0.84795 | -31.61 | 0.1204 | 162.22 | 0.1202 | 163.69 | 0.8652 | 13.69 | 3.7275 | -1.432595 | 18.38747 | 5.513234 | 12.87424 | 18.38747
3735 | 0.84616 | -34.73 | 0.1214 | 159.13 | 0.1215 | 160.71 | 0.86796 | 11.32 | 3.735 | -1.45095 | 18.31563 | 5.466614 | 12.84901 | 18.31563
3742.5 | 0.84253 | -38.07 | 0.1224 | 155.89 | 0.1225 | 157.52 | 0.86478 | 8.86 | 3.7425 | -1.488293 | 18.24437 | 5.373876 | 12.8705 | 18.24437
3750 | 0.8377 | -41.59 | 0.123 | 152.53 | 0.1233 | 154.01 | 0.85667 | 6.06 | 3.75 | -1.53823 | 18.2019 | 5.254069 | 12.94783 | 18.2019
3757.5 | 0.83359 | -45.13 | 0.123 | 149.17 | 0.1234 | 150.49 | 0.84663 | 2.7 | 3.7575 | -1.58095 | 18.2019 | 5.155183 | 13.04671 | 18.2019
3765 | 0.83188 | -48.44 | 0.1229 | 145.96 | 0.1231 | 147.17 | 0.83914 | -1.08 | 3.765 | -1.598786 | 18.20896 | 5.114836 | 13.09413 | 18.20896
3772.5 | 0.83355 | -51.32 | 0.123 | 142.93 | 0.1229 | 144.17 | 0.83744 | -4.95 | 3.7725 | -1.581367 | 18.2019 | 5.154234 | 13.04766 | 18.2019
3780 | 0.83615 | -53.79 | 0.1235 | 140.01 | 0.1235 | 141.41 | 0.84163 | -8.55 | 3.78 | -1.554316 | 18.16666 | 5.216454 | 12.95021 | 18.16666
3787.5 | 0.83709 | -56.12 | 0.1242 | 137.15 | 0.1239 | 138.71 | 0.84863 | -11.66 | 3.7875 | -1.544557 | 18.11757 | 5.239218 | 12.87835 | 18.11757
3795 | 0.83401 | -58.6 | 0.1251 | 134.22 | 0.1251 | 135.94 | 0.854 | -14.33 | 3.795 | -1.576575 | 18.05485 | 5.165164 | 12.88969 | 18.05485
3802.5 | 0.82739 | -61.54 | 0.1257 | 131.19 | 0.126 | 132.82 | 0.85465 | -16.8 | 3.8025 | -1.645795 | 18.01329 | 5.011028 | 13.00227 | 18.01329
3810 | 0.81909 | -64.96 | 0.1261 | 128.07 | 0.1265 | 129.58 | 0.85009 | -19.35 | 3.81 | -1.733368 | 17.9857 | 4.826832 | 13.15887 | 17.9857
3817.5 | 0.81249 | -68.75 | 0.1259 | 125 | 0.1262 | 126.3 | 0.84239 | -22.2 | 3.8175 | -1.80364 | 17.99949 | 4.686999 | 13.31249 | 17.99949
3825 | 0.81041 | -72.52 | 0.1255 | 121.88 | 0.1254 | 123.16 | 0.8352 | -25.34 | 3.825 | -1.825904 | 18.02713 | 4.644076 | 13.38305 | 18.02713
3832.5 | 0.81359 | -75.83 | 0.1252 | 118.98 | 0.125 | 120.33 | 0.83217 | -28.63 | 3.8325 | -1.791888 | 18.04791 | 4.709917 | 13.338 | 18.04791
3840 | 0.81941 | -78.54 | 0.125 | 116.22 | 0.1248 | 117.66 | 0.83395 | -31.79 | 3.84 | -1.729975 | 18.0618 | 4.833757 | 13.22804 | 18.0618
3847.5 | 0.82412 | -80.78 | 0.1254 | 113.51 | 0.1252 | 115.18 | 0.83871 | -34.67 | 3.8475 | -1.680191 | 18.03405 | 4.937301 | 13.09675 | 18.03405
3855 | 0.82445 | -82.84 | 0.126 | 110.85 | 0.1261 | 112.54 | 0.84299 | -37.25 | 3.855 | -1.676714 | 17.99259 | 4.944672 | 13.04792 | 17.99259
3862.5 | 0.81967 | -85.14 | 0.1265 | 108.09 | 0.1269 | 109.71 | 0.84377 | -39.71 | 3.8625 | -1.727219 | 17.95819 | 4.839394 | 13.1188 | 17.95819
3870 | 0.81168 | -87.91 | 0.1269 | 105.29 | 0.1274 | 106.73 | 0.84014 | -42.25 | 3.87 | -1.812303 | 17.93077 | 4.670221 | 13.26055 | 17.93077
3877.5 | 0.80373 | -91.15 | 0.127 | 102.44 | 0.1271 | 103.72 | 0.83337 | -45.07 | 3.8775 | -1.897796 | 17.92393 | 4.509745 | 13.41418 | 17.92393
3885 | 0.79984 | -94.61 | 0.1269 | 99.56 | 0.1266 | 100.83 | 0.8269 | -48.18 | 3.885 | -1.939938 | 17.93077 | 4.433888 | 13.49688 | 17.93077
3892.5 | 0.80104 | -97.9 | 0.1265 | 96.65 | 0.126 | 98.08 | 0.82386 | -51.43 | 3.8925 | -1.926916 | 17.95819 | 4.457109 | 13.50108 | 17.95819
3900 | 0.80559 | -100.74 | 0.1261 | 93.89 | 0.126 | 95.47 | 0.82565 | -54.53 | 3.9 | -1.877719 | 17.9857 | 4.546623 | 13.43908 | 17.9857
3907.5 | 0.81024 | -103.13 | 0.1262 | 91.3 | 0.1261 | 92.93 | 0.83103 | -57.28 | 3.9075 | -1.827726 | 17.97881 | 4.640592 | 13.33822 | 17.97881
3915 | 0.81158 | -105.31 | 0.1263 | 88.72 | 0.1268 | 90.36 | 0.83653 | -59.61 | 3.915 | -1.813373 | 17.97193 | 4.668155 | 13.30378 | 17.97193
3922.5 | 0.80879 | -107.58 | 0.1268 | 86.2 | 0.1274 | 87.68 | 0.839 | -61.72 | 3.9225 | -1.843285 | 17.93761 | 4.611013 | 13.3266 | 17.93761
3930 | 0.80244 | -110.2 | 0.1272 | 83.77 | 0.1274 | 84.89 | 0.83699 | -63.83 | 3.93 | -1.911749 | 17.91026 | 4.484402 | 13.42586 | 17.91026
3937.5 | 0.796 | -113.25 | 0.1273 | 81.09 | 0.1274 | 82.21 | 0.83086 | -66.19 | 3.9375 | -1.981739 | 17.90343 | 4.360635 | 13.5428 | 17.90343
3945 | 0.79314 | -116.54 | 0.1273 | 78.42 | 0.1272 | 79.58 | 0.8233 | -68.93 | 3.945 | -2.013003 | 17.90343 | 4.307093 | 13.59634 | 17.90343
3952.5 | 0.795 | -119.66 | 0.127 | 75.64 | 0.1268 | 76.99 | 0.81768 | -71.99 | 3.9525 | -1.992657 | 17.92393 | 4.341817 | 13.58211 | 17.92393
3960 | 0.79981 | -122.33 | 0.1268 | 72.99 | 0.1268 | 74.5 | 0.81657 | -75.17 | 3.96 | -1.940263 | 17.93761 | 4.43331 | 13.50431 | 17.93761
3967.5 | 0.80469 | -124.54 | 0.1266 | 70.38 | 0.1269 | 71.93 | 0.81987 | -78.17 | 3.9675 | -1.887428 | 17.95133 | 4.528729 | 13.4226 | 17.95133
3975 | 0.80651 | -126.43 | 0.1267 | 67.83 | 0.1273 | 69.35 | 0.82555 | -80.8 | 3.975 | -1.867805 | 17.94447 | 4.565011 | 13.37946 | 17.94447
3982.5 | 0.80362 | -128.35 | 0.1269 | 65.48 | 0.1275 | 66.76 | 0.83003 | -83.09 | 3.9825 | -1.898985 | 17.93077 | 4.507577 | 13.42319 | 17.93077
3990 | 0.79654 | -130.66 | 0.1275 | 63.13 | 0.1278 | 64.29 | 0.83137 | -85.18 | 3.99 | -1.975848 | 17.8898 | 4.370841 | 13.51896 | 17.8898
3997.5 | 0.78881 | -133.57 | 0.1279 | 60.67 | 0.1281 | 61.87 | 0.82901 | -87.26 | 3.9975 | -2.060552 | 17.86259 | 4.227624 | 13.63496 | 17.86259
4005 | 0.78371 | -136.96 | 0.1282 | 58.08 | 0.128 | 59.37 | 0.82477 | -89.54 | 4.005 | -2.116892 | 17.84224 | 4.136393 | 13.70585 | 17.84224
4012.5 | 0.7834 | -140.48 | 0.1281 | 55.45 | 0.1281 | 56.9 | 0.82088 | -92.01 | 4.0125 | -2.120329 | 17.84902 | 4.130928 | 13.71809 | 17.84902
4020 | 0.78728 | -143.73 | 0.1278 | 52.75 | 0.128 | 54.34 | 0.8195 | -94.57 | 4.02 | -2.077416 | 17.86938 | 4.199991 | 13.66939 | 17.86938
4027.5 | 0.79324 | -146.46 | 0.1273 | 50.15 | 0.1279 | 51.86 | 0.82086 | -97.01 | 4.0275 | -2.011908 | 17.90343 | 4.308951 | 13.59448 | 17.90343
4035 | 0.798 | -148.68 | 0.1271 | 47.72 | 0.128 | 49.33 | 0.82383 | -99.24 | 4.035 | -1.959942 | 17.91709 | 4.398589 | 13.5185 | 17.91709
4042.5 | 0.79951 | -150.6 | 0.1272 | 45.57 | 0.128 | 46.95 | 0.82558 | -101.26 | 4.0425 | -1.943522 | 17.91026 | 4.42753 | 13.48273 | 17.91026
4050 | 0.7978 | -152.53 | 0.1279 | 43.44 | 0.1281 | 44.72 | 0.82475 | -103.27 | 4.05 | -1.962119 | 17.86259 | 4.394775 | 13.46781 | 17.86259
4057.5 | 0.7941 | -154.73 | 0.1288 | 41.11 | 0.1286 | 42.52 | 0.82106 | -105.5 | 4.0575 | -2.002496 | 17.80168 | 4.32497 | 13.47671 | 17.80168
4065 | 0.79064 | -157.26 | 0.1293 | 38.6 | 0.1293 | 40.25 | 0.81596 | -108.12 | 4.065 | -2.040424 | 17.76803 | 4.26098 | 13.50705 | 17.76803
4072.5 | 0.78863 | -160.02 | 0.1298 | 35.94 | 0.1298 | 37.74 | 0.81157 | -111.09 | 4.0725 | -2.062534 | 17.73451 | 4.224361 | 13.51014 | 17.73451
4080 | 0.78863 | -162.79 | 0.1297 | 33.2 | 0.1302 | 35.05 | 0.8104 | -114.21 | 4.08 | -2.062534 | 17.7412 | 4.224361 | 13.51684 | 17.7412
4087.5 | 0.78981 | -165.45 | 0.1294 | 30.51 | 0.1303 | 32.33 | 0.81321 | -117.15 | 4.0875 | -2.049547 | 17.76131 | 4.24581 | 13.5155 | 17.76131
4095 | 0.79054 | -167.92 | 0.1291 | 28.05 | 0.1301 | 29.63 | 0.81918 | -119.65 | 4.095 | -2.041523 | 17.78148 | 4.259149 | 13.52233 | 17.78148
4102.5 | 0.78989 | -170.31 | 0.1292 | 25.89 | 0.1296 | 27.24 | 0.82549 | -121.6 | 4.1025 | -2.048668 | 17.77475 | 4.247269 | 13.52748 | 17.77475
4110 | 0.78796 | -172.85 | 0.1296 | 23.72 | 0.1294 | 25.12 | 0.8299 | -123.13 | 4.11 | -2.069917 | 17.7479 | 4.212244 | 13.53566 | 17.7479
4117.5 | 0.78592 | -175.62 | 0.1305 | 21.45 | 0.1299 | 23.11 | 0.83058 | -124.53 | 4.1175 | -2.092433 | 17.68779 | 4.175619 | 13.51217 | 17.68779
4125 | 0.78524 | -178.6 | 0.131 | 19.09 | 0.1311 | 20.97 | 0.82723 | -126.12 | 4.125 | -2.099952 | 17.65457 | 4.1635 | 13.49107 | 17.65457
4132.5 | 0.78696 | 178.4 | 0.1315 | 16.58 | 0.1319 | 18.61 | 0.82103 | -128.15 | 4.1325 | -2.080947 | 17.62148 | 4.19424 | 13.42724 | 17.62148
4140 | 0.79061 | 175.64 | 0.1317 | 14.04 | 0.1323 | 15.97 | 0.81443 | -130.67 | 4.14 | -2.040754 | 17.60828 | 4.260431 | 13.34785 | 17.60828
4147.5 | 0.79498 | 173.31 | 0.1316 | 11.45 | 0.1323 | 13.32 | 0.81023 | -133.54 | 4.1475 | -1.992876 | 17.61488 | 4.341442 | 13.27344 | 17.61488
4155 | 0.79811 | 171.4 | 0.1314 | 9.01 | 0.132 | 10.74 | 0.8097 | -136.51 | 4.155 | -1.958745 | 17.62809 | 4.400689 | 13.2274 | 17.62809
4162.5 | 0.79902 | 169.78 | 0.1315 | 6.81 | 0.1318 | 8.52 | 0.81219 | -139.31 | 4.1625 | -1.948847 | 17.62148 | 4.418112 | 13.20337 | 17.62148
4170 | 0.79719 | 168.14 | 0.1324 | 4.64 | 0.1321 | 6.5 | 0.81663 | -141.81 | 4.17 | -1.968763 | 17.56224 | 4.383166 | 13.17907 | 17.56224
4177.5 | 0.79349 | 166.19 | 0.1334 | 2.38 | 0.1332 | 4.43 | 0.82055 | -144.06 | 4.1775 | -2.009171 | 17.49688 | 4.3136 | 13.18328 | 17.49688
4185 | 0.7892 | 163.79 | 0.1344 | -0.02 | 0.135 | 2.18 | 0.82282 | -146.19 | 4.185 | -2.056258 | 17.43201 | 4.234705 | 13.19731 | 17.43201
4192.5 | 0.78591 | 160.94 | 0.1353 | -2.53 | 0.1358 | -0.27 | 0.82254 | -148.37 | 4.1925 | -2.092544 | 17.37404 | 4.17544 | 13.1986 | 17.37404
4200 | 0.78481 | 157.87 | 0.1357 | -5.14 | 0.1363 | -3.01 | 0.82066 | -150.67 | 4.2 | -2.104709 | 17.3484 | 4.155859 | 13.19254 | 17.3484
4207.5 | 0.78574 | 154.87 | 0.1356 | -7.76 | 0.136 | -5.67 | 0.8187 | -153.06 | 4.2075 | -2.094423 | 17.35481 | 4.172407 | 13.1824 | 17.35481
4215 | 0.78795 | 152.19 | 0.1351 | -10.2 | 0.1354 | -8.24 | 0.81779 | -155.45 | 4.215 | -2.070027 | 17.38689 | 4.212064 | 13.17483 | 17.38689
4222.5 | 0.78999 | 149.91 | 0.1349 | -12.4 | 0.1348 | -10.37 | 0.81856 | -157.73 | 4.2225 | -2.047568 | 17.39976 | 4.249094 | 13.15067 | 17.39976
4230 | 0.79107 | 147.87 | 0.1352 | -14.55 | 0.135 | -12.39 | 0.82084 | -159.83 | 4.23 | -2.035702 | 17.38047 | 4.268866 | 13.1116 | 17.38047
4237.5 | 0.79094 | 145.87 | 0.1361 | -16.75 | 0.1359 | -14.39 | 0.82374 | -161.84 | 4.2375 | -2.037129 | 17.32284 | 4.26648 | 13.05636 | 17.32284
4245 | 0.78948 | 143.67 | 0.137 | -19.04 | 0.1375 | -16.66 | 0.82599 | -163.89 | 4.245 | -2.053177 | 17.26559 | 4.239798 | 13.02579 | 17.26559
4252.5 | 0.78735 | 141.22 | 0.1382 | -21.45 | 0.1389 | -19.18 | 0.82634 | -166.06 | 4.2525 | -2.076643 | 17.18984 | 4.20125 | 12.98859 | 17.18984
4260 | 0.78545 | 138.49 | 0.139 | -24 | 0.1397 | -21.91 | 0.82468 | -168.41 | 4.26 | -2.097629 | 17.1397 | 4.167238 | 12.97247 | 17.1397
4267.5 | 0.78396 | 135.66 | 0.1392 | -26.62 | 0.1396 | -24.61 | 0.82196 | -170.91 | 4.2675 | -2.114122 | 17.12722 | 4.140807 | 12.98641 | 17.12722
4275 | 0.78338 | 132.95 | 0.1389 | -29.1 | 0.1389 | -27.13 | 0.81936 | -173.43 | 4.275 | -2.12055 | 17.14596 | 4.130576 | 13.01538 | 17.14596
4282.5 | 0.78387 | 130.5 | 0.1383 | -31.41 | 0.1382 | -29.36 | 0.81835 | -175.82 | 4.2825 | -2.115119 | 17.18356 | 4.139217 | 13.04434 | 17.18356
4290 | 0.78549 | 128.31 | 0.1381 | -33.49 | 0.1382 | -31.34 | 0.81948 | -178.03 | 4.29 | -2.097187 | 17.19613 | 4.16795 | 13.02818 | 17.19613
4297.5 | 0.78745 | 126.33 | 0.1385 | -35.52 | 0.1391 | -33.41 | 0.82257 | 179.87 | 4.2975 | -2.07554 | 17.171 | 4.20305 | 12.96795 | 17.171
4305 | 0.78869 | 124.39 | 0.1396 | -37.67 | 0.1403 | -35.64 | 0.82591 | 177.77 | 4.305 | -2.061873 | 17.10229 | 4.225449 | 12.87684 | 17.10229
4312.5 | 0.78847 | 122.35 | 0.1409 | -40.01 | 0.1417 | -38.12 | 0.82776 | 175.55 | 4.3125 | -2.064297 | 17.02178 | 4.221464 | 12.80032 | 17.02178
4320 | 0.78579 | 120.06 | 0.1422 | -42.57 | 0.1427 | -40.76 | 0.82713 | 173.14 | 4.32 | -2.09387 | 16.94201 | 4.173299 | 12.76871 | 16.94201
4327.5 | 0.78137 | 117.52 | 0.1427 | -45.28 | 0.1428 | -43.49 | 0.82453 | 170.56 | 4.3275 | -2.142865 | 16.91152 | 4.095361 | 12.81616 | 16.91152
4335 | 0.77681 | 114.8 | 0.1423 | -47.87 | 0.1423 | -46.07 | 0.8215 | 167.93 | 4.335 | -2.193704 | 16.9359 | 4.016843 | 12.91906 | 16.9359
4342.5 | 0.77432 | 112.06 | 0.1417 | -50.2 | 0.1418 | -48.32 | 0.81996 | 165.42 | 4.3425 | -2.22159 | 16.9726 | 3.97475 | 12.99785 | 16.9726
4350 | 0.77474 | 109.45 | 0.1413 | -52.34 | 0.1416 | -50.46 | 0.82119 | 163.14 | 4.35 | -2.21688 | 16.99716 | 3.981812 | 13.01534 | 16.99716
4357.5 | 0.77748 | 107.04 | 0.1416 | -54.47 | 0.1421 | -52.6 | 0.82482 | 161.09 | 4.3575 | -2.186215 | 16.97873 | 4.028262 | 12.95047 | 16.97873
4365 | 0.7809 | 104.85 | 0.1424 | -56.72 | 0.143 | -54.83 | 0.82922 | 159.17 | 4.365 | -2.148092 | 16.9298 | 4.087181 | 12.84262 | 16.9298
4372.5 | 0.78271 | 102.71 | 0.1435 | -59.07 | 0.1442 | -57.27 | 0.83209 | 157.26 | 4.3725 | -2.127982 | 16.86296 | 4.118796 | 12.74417 | 16.86296
4380 | 0.7811 | 100.5 | 0.1446 | -61.5 | 0.1452 | -59.84 | 0.83204 | 155.19 | 4.38 | -2.145867 | 16.79663 | 4.090659 | 12.70597 | 16.79663
4387.5 | 0.77661 | 98.06 | 0.1452 | -64.13 | 0.1453 | -62.4 | 0.82879 | 152.87 | 4.3875 | -2.19594 | 16.76067 | 4.013442 | 12.74723 | 16.76067
4395 | 0.77161 | 95.38 | 0.1451 | -66.65 | 0.1452 | -64.84 | 0.82375 | 150.35 | 4.395 | -2.252043 | 16.76665 | 3.929548 | 12.8371 | 16.76665
4402.5 | 0.76925 | 92.62 | 0.1448 | -68.96 | 0.1451 | -67.13 | 0.81937 | 147.74 | 4.4025 | -2.27865 | 16.78463 | 3.890691 | 12.89394 | 16.78463
4410 | 0.77047 | 90 | 0.1445 | -71.12 | 0.145 | -69.32 | 0.81753 | 145.18 | 4.41 | -2.264885 | 16.80264 | 3.91072 | 12.89192 | 16.80264
4417.5 | 0.77452 | 87.73 | 0.1446 | -73.33 | 0.1451 | -71.54 | 0.81872 | 142.73 | 4.4175 | -2.219347 | 16.79663 | 3.978111 | 12.81852 | 16.79663
4425 | 0.77978 | 85.86 | 0.145 | -75.56 | 0.1458 | -73.8 | 0.82204 | 140.38 | 4.425 | -2.160558 | 16.77264 | 4.067769 | 12.70487 | 16.77264
4432.5 | 0.78293 | 84.27 | 0.146 | -77.87 | 0.1468 | -76.12 | 0.8255 | 138.05 | 4.4325 | -2.125541 | 16.71294 | 4.122659 | 12.59028 | 16.71294
4440 | 0.78122 | 82.66 | 0.1472 | -80.35 | 0.1478 | -78.71 | 0.82744 | 135.61 | 4.44 | -2.144533 | 16.64184 | 4.092748 | 12.5491 | 16.64184
4447.5 | 0.7742 | 80.69 | 0.1482 | -82.91 | 0.1483 | -81.28 | 0.82679 | 132.98 | 4.4475 | -2.222937 | 16.58304 | 3.972735 | 12.6103 | 16.58304
4455 | 0.76526 | 78.15 | 0.1486 | -85.52 | 0.1488 | -83.77 | 0.82443 | 130.24 | 4.455 | -2.32382 | 16.55962 | 3.826042 | 12.73358 | 16.55962
4462.5 | 0.75802 | 75.1 | 0.1485 | -88.04 | 0.1491 | -86.29 | 0.82226 | 127.54 | 4.4625 | -2.406387 | 16.56547 | 3.711967 | 12.8535 | 16.56547
4470 | 0.75524 | 71.83 | 0.1481 | -90.41 | 0.1488 | -88.68 | 0.82224 | 125.08 | 4.47 | -2.4383 | 16.5889 | 3.66923 | 12.91967 | 16.5889
4477.5 | 0.75798 | 68.75 | 0.1477 | -92.67 | 0.1485 | -91.02 | 0.82469 | 122.93 | 4.4775 | -2.406845 | 16.61239 | 3.711348 | 12.90104 | 16.61239
4485 | 0.76482 | 66.15 | 0.1476 | -94.86 | 0.1483 | -93.24 | 0.82847 | 121.07 | 4.485 | -2.328815 | 16.61827 | 3.818992 | 12.79928 | 16.61827
4492.5 | 0.77197 | 64.16 | 0.1479 | -96.97 | 0.1484 | -95.41 | 0.832 | 119.34 | 4.4925 | -2.247992 | 16.60064 | 3.935516 | 12.66512 | 16.60064
4500 | 0.77478 | 62.46 | 0.1487 | -99.24 | 0.1489 | -97.7 | 0.83329 | 117.5 | 4.5 | -2.216432 | 16.55378 | 3.982485 | 12.5713 | 16.55378
4507.5 | 0.77182 | 60.73 | 0.1497 | -101.59 | 0.1496 | -100.01 | 0.83089 | 115.34 | 4.5075 | -2.249679 | 16.49556 | 3.933028 | 12.56254 | 16.49556
4515 | 0.76506 | 58.58 | 0.1505 | -104.04 | 0.1506 | -102.44 | 0.82598 | 112.79 | 4.515 | -2.32609 | 16.44927 | 3.822836 | 12.62643 | 16.44927
4522.5 | 0.75749 | 55.89 | 0.1508 | -106.57 | 0.1512 | -104.97 | 0.82146 | 110 | 4.5225 | -2.412462 | 16.43197 | 3.703775 | 12.7282 | 16.43197
4530 | 0.7524 | 52.77 | 0.1508 | -109.05 | 0.1512 | -107.55 | 0.8194 | 107.26 | 4.53 | -2.471024 | 16.43197 | 3.626161 | 12.80581 | 16.43197
4537.5 | 0.75307 | 49.63 | 0.1503 | -111.37 | 0.1508 | -109.96 | 0.82039 | 104.82 | 4.5375 | -2.463293 | 16.46082 | 3.636269 | 12.82455 | 16.46082
4545 | 0.75941 | 46.84 | 0.1499 | -113.57 | 0.1502 | -112.25 | 0.82382 | 102.8 | 4.545 | -2.390474 | 16.48397 | 3.733554 | 12.75041 | 16.48397
4552.5 | 0.7677 | 44.69 | 0.15 | -115.64 | 0.15 | -114.35 | 0.82799 | 101.11 | 4.5525 | -2.296169 | 16.47817 | 3.865422 | 12.61275 | 16.47817
4560 | 0.7729 | 43.03 | 0.1507 | -117.75 | 0.1501 | -116.45 | 0.82978 | 99.47 | 4.56 | -2.237534 | 16.43773 | 3.950986 | 12.48675 | 16.43773
4567.5 | 0.77288 | 41.54 | 0.1518 | -119.99 | 0.1513 | -118.6 | 0.82723 | 97.54 | 4.5675 | -2.237759 | 16.37456 | 3.950653 | 12.42391 | 16.37456
4575 | 0.76789 | 39.78 | 0.1529 | -122.4 | 0.1527 | -121.03 | 0.82131 | 95.08 | 4.575 | -2.29402 | 16.31185 | 3.868509 | 12.44334 | 16.31185
4582.5 | 0.75983 | 37.48 | 0.1539 | -124.99 | 0.1541 | -123.68 | 0.81511 | 92.11 | 4.5825 | -2.385671 | 16.25523 | 3.740105 | 12.51512 | 16.25523
4590 | 0.75255 | 34.64 | 0.1543 | -127.58 | 0.1544 | -126.45 | 0.81115 | 88.95 | 4.59 | -2.469293 | 16.23268 | 3.628421 | 12.60426 | 16.23268
4597.5 | 0.75039 | 31.5 | 0.1539 | -130.12 | 0.1537 | -129.1 | 0.81104 | 85.95 | 4.5975 | -2.494259 | 16.25523 | 3.596032 | 12.6592 | 16.25523
4605 | 0.75447 | 28.54 | 0.1533 | -132.48 | 0.1527 | -131.45 | 0.81515 | 83.46 | 4.605 | -2.44716 | 16.28916 | 3.657495 | 12.63166 | 16.28916
4612.5 | 0.76168 | 26.11 | 0.1527 | -134.65 | 0.1518 | -133.57 | 0.82138 | 81.55 | 4.6125 | -2.364549 | 16.32322 | 3.769125 | 12.55409 | 16.32322
4620 | 0.76759 | 24.22 | 0.1526 | -136.69 | 0.1517 | -135.53 | 0.82553 | 80.02 | 4.62 | -2.297414 | 16.32891 | 3.863637 | 12.46527 | 16.32891
4627.5 | 0.76951 | 22.64 | 0.1531 | -138.75 | 0.1525 | -137.56 | 0.82462 | 78.41 | 4.6275 | -2.275715 | 16.3005 | 3.894949 | 12.40555 | 16.3005
4635 | 0.7665 | 20.97 | 0.154 | -141.04 | 0.154 | -139.93 | 0.81917 | 76.3 | 4.635 | -2.309757 | 16.24959 | 3.845995 | 12.40359 | 16.24959
4642.5 | 0.75995 | 18.93 | 0.1552 | -143.58 | 0.155 | -142.68 | 0.81162 | 73.55 | 4.6425 | -2.3843 | 16.18217 | 3.74198 | 12.44019 | 16.18217
4650 | 0.75256 | 16.36 | 0.1558 | -146.31 | 0.1554 | -145.45 | 0.80546 | 70.28 | 4.65 | -2.469177 | 16.14865 | 3.628572 | 12.52008 | 16.14865
4657.5 | 0.7478 | 13.44 | 0.1556 | -148.99 | 0.155 | -148.11 | 0.80352 | 66.89 | 4.6575 | -2.524291 | 16.15981 | 3.557632 | 12.60218 | 16.15981
4665 | 0.7474 | 10.44 | 0.1548 | -151.53 | 0.154 | -150.6 | 0.80741 | 63.9 | 4.665 | -2.528938 | 16.20458 | 3.551743 | 12.65284 | 16.20458
4672.5 | 0.75012 | 7.62 | 0.154 | -153.85 | 0.153 | -152.81 | 0.81572 | 61.67 | 4.6725 | -2.497385 | 16.24959 | 3.592007 | 12.65758 | 16.24959
4680 | 0.75356 | 5.08 | 0.1533 | -155.98 | 0.1526 | -154.8 | 0.82382 | 60.21 | 4.68 | -2.457643 | 16.28916 | 3.643682 | 12.64548 | 16.28916
4687.5 | 0.75578 | 2.77 | 0.1532 | -157.99 | 0.1529 | -156.83 | 0.82718 | 59.14 | 4.6875 | -2.432092 | 16.29482 | 3.677487 | 12.61734 | 16.29482
4695 | 0.75561 | 0.49 | 0.1538 | -160.2 | 0.1535 | -159.15 | 0.82489 | 57.94 | 4.695 | -2.434046 | 16.26087 | 3.674885 | 12.58599 | 16.26087
4702.5 | 0.75347 | -1.94 | 0.1546 | -162.59 | 0.1542 | -161.57 | 0.81772 | 56.23 | 4.7025 | -2.458681 | 16.21581 | 3.642319 | 12.57349 | 16.21581
4710 | 0.75063 | -4.49 | 0.1554 | -165.18 | 0.1547 | -164.1 | 0.80804 | 53.8 | 4.71 | -2.491482 | 16.17098 | 3.599614 | 12.57137 | 16.17098
4717.5 | 0.74928 | -7.09 | 0.1553 | -167.77 | 0.1545 | -166.56 | 0.79927 | 50.75 | 4.7175 | -2.507117 | 16.17657 | 3.579517 | 12.59705 | 16.17657
4725 | 0.75064 | -9.54 | 0.1548 | -170.24 | 0.1537 | -168.92 | 0.79563 | 47.44 | 4.725 | -2.491366 | 16.20458 | 3.599764 | 12.60482 | 16.20458
4732.5 | 0.75356 | -11.73 | 0.154 | -172.57 | 0.153 | -171.09 | 0.79902 | 44.42 | 4.7325 | -2.457643 | 16.24959 | 3.643682 | 12.6059 | 16.24959
4740 | 0.75628 | -13.6 | 0.1534 | -174.69 | 0.1526 | -173.12 | 0.80627 | 42.04 | 4.74 | -2.426348 | 16.28349 | 3.685151 | 12.59834 | 16.28349
4747.5 | 0.75674 | -15.35 | 0.1532 | -176.69 | 0.1527 | -175.14 | 0.81276 | 40.27 | 4.7475 | -2.421066 | 16.29482 | 3.692218 | 12.60261 | 16.29482
4755 | 0.75379 | -17.26 | 0.1536 | -178.81 | 0.1532 | -177.34 | 0.81606 | 38.74 | 4.755 | -2.454993 | 16.27218 | 3.647167 | 12.62501 | 16.27218
4762.5 | 0.7482 | -19.55 | 0.1545 | 178.83 | 0.1538 | -179.74 | 0.81468 | 37.1 | 4.7625 | -2.519646 | 16.22143 | 3.563532 | 12.6579 | 16.22143
4770 | 0.74204 | -22.31 | 0.1553 | 176.3 | 0.1544 | 177.82 | 0.8089 | 35.03 | 4.77 | -2.591454 | 16.17657 | 3.473895 | 12.70268 | 16.17657
4777.5 | 0.73865 | -25.38 | 0.1555 | 173.71 | 0.1545 | 175.3 | 0.80123 | 32.44 | 4.7775 | -2.631226 | 16.16539 | 3.425653 | 12.73974 | 16.16539
4785 | 0.73928 | -28.44 | 0.1549 | 171.17 | 0.1538 | 172.86 | 0.79604 | 29.54 | 4.785 | -2.623821 | 16.19897 | 3.434561 | 12.76441 | 16.19897
4792.5 | 0.74328 | -31.15 | 0.1538 | 168.81 | 0.1528 | 170.6 | 0.79642 | 26.71 | 4.7925 | -2.576951 | 16.26087 | 3.491731 | 12.76914 | 16.26087
4800 | 0.7488 | -33.34 | 0.1528 | 166.8 | 0.1521 | 168.59 | 0.80103 | 24.39 | 4.8 | -2.512683 | 16.31753 | 3.572402 | 12.74513 | 16.31753
4807.5 | 0.75244 | -35.09 | 0.1522 | 165 | 0.1516 | 166.67 | 0.80661 | 22.64 | 4.8075 | -2.470563 | 16.35171 | 3.626764 | 12.72494 | 16.35171
4815 | 0.7521 | -36.74 | 0.1523 | 163.09 | 0.1517 | 164.69 | 0.81056 | 21.2 | 4.815 | -2.474488 | 16.346 | 3.621646 | 12.72436 | 16.346
4822.5 | 0.7481 | -38.6 | 0.1532 | 161.01 | 0.1524 | 162.55 | 0.8104 | 19.71 | 4.8225 | -2.520807 | 16.29482 | 3.562056 | 12.73277 | 16.29482
4830 | 0.74253 | -40.9 | 0.1545 | 158.63 | 0.1534 | 160.25 | 0.80522 | 17.77 | 4.83 | -2.58572 | 16.22143 | 3.480931 | 12.7405 | 16.22143
4837.5 | 0.73775 | -43.62 | 0.1551 | 156.06 | 0.1538 | 157.76 | 0.79735 | 15.2 | 4.8375 | -2.641816 | 16.18776 | 3.412972 | 12.77479 | 16.18776
4845 | 0.73547 | -46.56 | 0.1549 | 153.46 | 0.1537 | 155.24 | 0.7911 | 12.13 | 4.845 | -2.668701 | 16.19897 | 3.38108 | 12.81789 | 16.19897
4852.5 | 0.73653 | -49.44 | 0.154 | 150.99 | 0.1528 | 152.81 | 0.79033 | 9.06 | 4.8525 | -2.656191 | 16.24959 | 3.395865 | 12.85372 | 16.24959
4860 | 0.7403 | -52.01 | 0.1527 | 148.87 | 0.1518 | 150.66 | 0.79478 | 6.56 | 4.86 | -2.611845 | 16.32322 | 3.449039 | 12.87418 | 16.32322
4867.5 | 0.74347 | -54.2 | 0.1516 | 147.06 | 0.1507 | 148.74 | 0.8019 | 4.84 | 4.8675 | -2.574731 | 16.38602 | 3.494474 | 12.89154 | 16.38602
4875 | 0.74468 | -56.22 | 0.1512 | 145.28 | 0.1501 | 146.87 | 0.8085 | 3.75 | 4.875 | -2.560606 | 16.40896 | 3.511994 | 12.89697 | 16.40896
4882.5 | 0.74437 | -58.26 | 0.1517 | 143.42 | 0.1504 | 144.98 | 0.81096 | 2.88 | 4.8825 | -2.564223 | 16.38029 | 3.507496 | 12.87279 | 16.38029
4890 | 0.74323 | -60.48 | 0.1528 | 141.33 | 0.1513 | 142.93 | 0.80679 | 1.68 | 4.89 | -2.577535 | 16.31753 | 3.49101 | 12.82652 | 16.31753
4897.5 | 0.74242 | -62.83 | 0.1537 | 139.03 | 0.1523 | 140.7 | 0.79728 | -0.3 | 4.8975 | -2.587007 | 16.26652 | 3.47935 | 12.78717 | 16.26652
4905 | 0.74249 | -65.25 | 0.1541 | 136.53 | 0.1528 | 138.25 | 0.78621 | -3.17 | 4.905 | -2.586188 | 16.24395 | 3.480356 | 12.76359 | 16.24395
4912.5 | 0.74394 | -67.55 | 0.1538 | 134.08 | 0.1528 | 135.81 | 0.7787 | -6.59 | 4.9125 | -2.569242 | 16.26087 | 3.501267 | 12.75961 | 16.26087
4920 | 0.7464 | -69.6 | 0.1531 | 131.94 | 0.1521 | 133.56 | 0.77776 | -9.93 | 4.92 | -2.540567 | 16.3005 | 3.53707 | 12.76343 | 16.3005
4927.5 | 0.74724 | -71.41 | 0.1522 | 129.99 | 0.1511 | 131.5 | 0.78325 | -12.67 | 4.9275 | -2.530798 | 16.35171 | 3.549391 | 12.80232 | 16.35171
4935 | 0.74587 | -73.26 | 0.1516 | 128.12 | 0.1505 | 129.54 | 0.79198 | -14.59 | 4.935 | -2.546737 | 16.38602 | 3.529322 | 12.85669 | 16.38602
4942.5 | 0.7431 | -75.34 | 0.1519 | 126.2 | 0.1506 | 127.62 | 0.79939 | -15.89 | 4.9425 | -2.579055 | 16.36884 | 3.489136 | 12.87971 | 16.36884
4950 | 0.73959 | -77.73 | 0.1527 | 124.1 | 0.1513 | 125.52 | 0.80195 | -17.04 | 4.95 | -2.620179 | 16.32322 | 3.438954 | 12.88426 | 16.32322
4957.5 | 0.73619 | -80.45 | 0.1535 | 121.76 | 0.1522 | 123.25 | 0.7985 | -18.55 | 4.9575 | -2.660202 | 16.27783 | 3.391115 | 12.88672 | 16.27783
4965 | 0.73453 | -83.4 | 0.1541 | 119.22 | 0.1528 | 120.76 | 0.79058 | -20.69 | 4.965 | -2.679809 | 16.24395 | 3.368027 | 12.87592 | 16.24395
4972.5 | 0.73564 | -86.34 | 0.154 | 116.71 | 0.1529 | 118.19 | 0.78173 | -23.44 | 4.9725 | -2.666693 | 16.24959 | 3.383446 | 12.86614 | 16.24959
4980 | 0.73924 | -88.94 | 0.1532 | 114.45 | 0.1523 | 115.81 | 0.7769 | -26.43 | 4.98 | -2.624291 | 16.29482 | 3.433995 | 12.86083 | 16.29482
4987.5 | 0.74247 | -91.18 | 0.1522 | 112.4 | 0.1512 | 113.67 | 0.77821 | -29.12 | 4.9875 | -2.586422 | 16.35171 | 3.480069 | 12.87164 | 16.35171
4995 | 0.74457 | -93.26 | 0.1512 | 110.5 | 0.1502 | 111.78 | 0.78438 | -31.14 | 4.995 | -2.561889 | 16.40896 | 3.510397 | 12.89857 | 16.40896
5002.5 | 0.7456 | -95.28 | 0.151 | 108.73 | 0.1497 | 109.97 | 0.79199 | -32.47 | 5.0025 | -2.549882 | 16.42046 | 3.525382 | 12.89508 | 16.42046
5010 | 0.74566 | -97.35 | 0.1513 | 106.88 | 0.1499 | 108.14 | 0.79686 | -33.44 | 5.01 | -2.549183 | 16.40322 | 3.526257 | 12.87696 | 16.40322
5017.5 | 0.74455 | -99.59 | 0.152 | 104.76 | 0.1508 | 106.12 | 0.7959 | -34.53 | 5.0175 | -2.562123 | 16.36313 | 3.510107 | 12.85302 | 16.36313
5025 | 0.74407 | -101.99 | 0.153 | 102.46 | 0.1518 | 103.89 | 0.78825 | -36.21 | 5.025 | -2.567724 | 16.30617 | 3.503149 | 12.80302 | 16.30617
5032.5 | 0.74541 | -104.38 | 0.1536 | 100.06 | 0.1527 | 101.45 | 0.77654 | -38.73 | 5.0325 | -2.552096 | 16.27218 | 3.522612 | 12.74956 | 16.27218
5040 | 0.74749 | -106.55 | 0.1537 | 97.73 | 0.1528 | 98.93 | 0.76631 | -41.97 | 5.04 | -2.527892 | 16.26652 | 3.553067 | 12.71346 | 16.26652
5047.5 | 0.74876 | -108.55 | 0.1532 | 95.5 | 0.1522 | 96.62 | 0.7623 | -45.38 | 5.0475 | -2.513147 | 16.29482 | 3.57181 | 12.72301 | 16.29482
5055 | 0.74901 | -110.51 | 0.1525 | 93.44 | 0.1513 | 94.54 | 0.76589 | -48.37 | 5.055 | -2.510248 | 16.3346 | 3.575513 | 12.75909 | 16.3346
5062.5 | 0.74884 | -112.53 | 0.1519 | 91.55 | 0.1507 | 92.68 | 0.7749 | -50.55 | 5.0625 | -2.512219 | 16.36884 | 3.572994 | 12.79585 | 16.36884
5070 | 0.74789 | -114.66 | 0.1517 | 89.67 | 0.1505 | 90.86 | 0.78457 | -51.95 | 5.07 | -2.523245 | 16.38029 | 3.558958 | 12.82133 | 16.38029
5077.5 | 0.74669 | -117.04 | 0.1521 | 87.65 | 0.1509 | 88.93 | 0.79006 | -52.91 | 5.0775 | -2.537193 | 16.35742 | 3.541318 | 12.8161 | 16.35742
5085 | 0.74661 | -119.61 | 0.1528 | 85.47 | 0.1517 | 86.8 | 0.78831 | -54 | 5.085 | -2.538124 | 16.31753 | 3.540146 | 12.77739 | 16.31753
5092.5 | 0.74852 | -122.13 | 0.1535 | 83.23 | 0.1527 | 84.46 | 0.77926 | -55.73 | 5.0925 | -2.515932 | 16.27783 | 3.568259 | 12.70957 | 16.27783
5100 | 0.75083 | -124.39 | 0.154 | 80.88 | 0.1531 | 82 | 0.76671 | -58.31 | 5.1 | -2.489168 | 16.24959 | 3.602603 | 12.64698 | 16.24959
5107.5 | 0.75245 | -126.4 | 0.154 | 78.54 | 0.153 | 79.63 | 0.75658 | -61.58 | 5.1075 | -2.470447 | 16.24959 | 3.626914 | 12.62267 | 16.24959
5115 | 0.75273 | -128.22 | 0.1534 | 76.38 | 0.1522 | 77.44 | 0.75385 | -65.02 | 5.115 | -2.467215 | 16.28349 | 3.631136 | 12.65236 | 16.28349
5122.5 | 0.75145 | -130.03 | 0.1527 | 74.39 | 0.1514 | 75.48 | 0.75958 | -67.98 | 5.1225 | -2.481998 | 16.32322 | 3.611885 | 12.71133 | 16.32322
5130 | 0.74903 | -132.02 | 0.1521 | 72.47 | 0.1508 | 73.67 | 0.77083 | -70.06 | 5.13 | -2.510016 | 16.35742 | 3.575809 | 12.78161 | 16.35742
5137.5 | 0.74595 | -134.37 | 0.152 | 70.53 | 0.1509 | 71.79 | 0.78201 | -71.28 | 5.1375 | -2.545806 | 16.36313 | 3.53049 | 12.83264 | 16.36313
5145 | 0.74418 | -137.13 | 0.1524 | 68.44 | 0.1515 | 69.74 | 0.78798 | -72.04 | 5.145 | -2.56644 | 16.3403 | 3.504742 | 12.83556 | 16.3403
5152.5 | 0.74502 | -140.06 | 0.1531 | 66.25 | 0.1523 | 67.45 | 0.78547 | -72.91 | 5.1525 | -2.556641 | 16.3005 | 3.516935 | 12.78356 | 16.3005
5160 | 0.74797 | -142.87 | 0.1538 | 63.95 | 0.1529 | 65.05 | 0.77552 | -74.4 | 5.16 | -2.522316 | 16.26087 | 3.560138 | 12.70074 | 16.26087
5167.5 | 0.7523 | -145.34 | 0.154 | 61.63 | 0.1528 | 62.64 | 0.76195 | -76.73 | 5.1675 | -2.472179 | 16.24959 | 3.624655 | 12.62493 | 16.24959
5175 | 0.75649 | -147.34 | 0.1536 | 59.44 | 0.1524 | 60.48 | 0.75094 | -79.79 | 5.175 | -2.423936 | 16.27218 | 3.688375 | 12.5838 | 16.27218
5182.5 | 0.75963 | -148.94 | 0.1529 | 57.42 | 0.1517 | 58.56 | 0.74729 | -83.16 | 5.1825 | -2.387958 | 16.31185 | 3.736984 | 12.57487 | 16.31185
5190 | 0.76033 | -150.35 | 0.1523 | 55.58 | 0.151 | 56.76 | 0.75301 | -86.18 | 5.19 | -2.379957 | 16.346 | 3.747922 | 12.59808 | 16.346
5197.5 | 0.75843 | -151.94 | 0.152 | 53.7 | 0.1511 | 55 | 0.76478 | -88.4 | 5.1975 | -2.40169 | 16.36313 | 3.718319 | 12.64481 | 16.36313
5205 | 0.75466 | -154.02 | 0.1525 | 51.78 | 0.1517 | 53.08 | 0.77619 | -89.81 | 5.205 | -2.444973 | 16.3346 | 3.660387 | 12.67422 | 16.3346
5212.5 | 0.7507 | -156.74 | 0.1533 | 49.61 | 0.1526 | 50.84 | 0.78222 | -90.77 | 5.2125 | -2.490672 | 16.28916 | 3.60066 | 12.6885 | 16.28916
5220 | 0.74847 | -159.97 | 0.1541 | 47.3 | 0.1532 | 48.43 | 0.78066 | -91.74 | 5.22 | -2.516512 | 16.24395 | 3.56752 | 12.67643 | 16.24395
5227.5 | 0.74971 | -163.36 | 0.1544 | 44.87 | 0.1535 | 45.96 | 0.7719 | -93.07 | 5.2275 | -2.502134 | 16.22705 | 3.585904 | 12.64115 | 16.22705
5235 | 0.75469 | -166.42 | 0.1539 | 42.55 | 0.1528 | 43.72 | 0.75938 | -94.98 | 5.235 | -2.444628 | 16.25523 | 3.660843 | 12.59438 | 16.25523
5242.5 | 0.76333 | -168.75 | 0.1529 | 40.52 | 0.1516 | 41.79 | 0.7482 | -97.47 | 5.2425 | -2.345753 | 16.31185 | 3.795232 | 12.51662 | 16.31185
5250 | 0.77311 | -170.16 | 0.1519 | 38.78 | 0.1506 | 40.09 | 0.74303 | -100.23 | 5.25 | -2.235174 | 16.36884 | 3.95449 | 12.41435 | 16.36884
5257.5 | 0.78076 | -170.83 | 0.1513 | 37.15 | 0.1505 | 38.55 | 0.74415 | -102.88 | 5.2575 | -2.149649 | 16.40322 | 4.084748 | 12.31847 | 16.40322
5265 | 0.78447 | -171.18 | 0.1518 | 35.55 | 0.1512 | 36.94 | 0.74809 | -105.3 | 5.265 | -2.108473 | 16.37456 | 4.14983 | 12.22473 | 16.37456
5272.5 | 0.7834 | -171.61 | 0.1533 | 33.76 | 0.1525 | 35.01 | 0.75094 | -107.67 | 5.2725 | -2.120329 | 16.28916 | 4.130928 | 12.15823 | 16.28916
5280 | 0.77725 | -172.54 | 0.1551 | 31.57 | 0.1541 | 32.83 | 0.75057 | -110.27 | 5.28 | -2.188785 | 16.18776 | 4.024338 | 12.16343 | 16.18776
5287.5 | 0.76705 | -174.23 | 0.1567 | 29.08 | 0.1557 | 30.28 | 0.7465 | -113.27 | 5.2875 | -2.303527 | 16.09862 | 3.854884 | 12.24374 | 16.09862
5295 | 0.75651 | -176.78 | 0.1574 | 26.38 | 0.1563 | 27.73 | 0.74126 | -116.64 | 5.295 | -2.423707 | 16.05991 | 3.688682 | 12.37122 | 16.05991
5302.5 | 0.74975 | -179.87 | 0.1569 | 23.83 | 0.1556 | 25.22 | 0.73967 | -120.12 | 5.3025 | -2.501671 | 16.08754 | 3.586499 | 12.50104 | 16.08754
5310 | 0.74858 | 176.94 | 0.1558 | 21.54 | 0.1545 | 22.99 | 0.74506 | -123.09 | 5.31 | -2.515236 | 16.14865 | 3.569147 | 12.5795 | 16.14865
5317.5 | 0.75225 | 174.02 | 0.1543 | 19.57 | 0.1536 | 21.12 | 0.75614 | -125.1 | 5.3175 | -2.472756 | 16.23268 | 3.623903 | 12.60878 | 16.23268
5325 | 0.75873 | 171.49 | 0.1537 | 17.79 | 0.1532 | 19.33 | 0.76785 | -126.15 | 5.325 | -2.398255 | 16.26652 | 3.722975 | 12.54355 | 16.26652
5332.5 | 0.76477 | 169.33 | 0.154 | 16.08 | 0.1533 | 17.48 | 0.77616 | -126.66 | 5.3325 | -2.329383 | 16.24959 | 3.818192 | 12.43139 | 16.24959
5340 | 0.76734 | 167.3 | 0.155 | 14.16 | 0.1543 | 15.54 | 0.77763 | -127.17 | 5.34 | -2.300243 | 16.19337 | 3.859582 | 12.33378 | 16.19337
5347.5 | 0.76625 | 165.13 | 0.1565 | 11.97 | 0.1554 | 13.4 | 0.77066 | -128.26 | 5.3475 | -2.31259 | 16.10971 | 3.841962 | 12.26775 | 16.10971
5355 | 0.76331 | 162.72 | 0.1574 | 9.53 | 0.1564 | 11.09 | 0.75763 | -130.34 | 5.355 | -2.345981 | 16.05991 | 3.794914 | 12.26499 | 16.05991
5362.5 | 0.76142 | 160.18 | 0.1576 | 7.07 | 0.1565 | 8.76 | 0.74454 | -133.43 | 5.3625 | -2.367514 | 16.04888 | 3.76503 | 12.28385 | 16.04888
5370 | 0.76227 | 157.75 | 0.1571 | 4.79 | 0.1561 | 6.58 | 0.73863 | -137 | 5.37 | -2.357823 | 16.07648 | 3.778436 | 12.29804 | 16.07648
5377.5 | 0.76577 | 155.59 | 0.156 | 2.76 | 0.1555 | 4.58 | 0.74215 | -140.26 | 5.3775 | -2.318033 | 16.13751 | 3.834233 | 12.30327 | 16.13751
5385 | 0.77073 | 153.73 | 0.1554 | 0.96 | 0.1549 | 2.83 | 0.75317 | -142.66 | 5.385 | -2.261955 | 16.17098 | 3.915004 | 12.25598 | 16.17098
5392.5 | 0.77467 | 152.08 | 0.1555 | -0.76 | 0.155 | 1.03 | 0.76628 | -144.11 | 5.3925 | -2.217665 | 16.16539 | 3.980634 | 12.18476 | 16.16539
5400 | 0.77498 | 150.32 | 0.1564 | -2.63 | 0.1558 | -0.81 | 0.77521 | -144.98 | 5.4 | -2.21419 | 16.11527 | 3.985854 | 12.12941 | 16.11527
5407.5 | 0.77207 | 148.19 | 0.1579 | -4.8 | 0.1569 | -3.02 | 0.77597 | -145.89 | 5.4075 | -2.246866 | 16.03236 | 3.937176 | 12.09518 | 16.03236
5415 | 0.76752 | 145.6 | 0.1592 | -7.25 | 0.1582 | -5.3 | 0.76816 | -147.45 | 5.415 | -2.298206 | 15.96114 | 3.862501 | 12.09864 | 15.96114
5422.5 | 0.76474 | 142.68 | 0.1597 | -9.8 | 0.1586 | -7.76 | 0.75611 | -149.96 | 5.4225 | -2.329724 | 15.9339 | 3.817712 | 12.11619 | 15.9339
5430 | 0.76564 | 139.79 | 0.1593 | -12.28 | 0.1586 | -10.15 | 0.74682 | -153.16 | 5.43 | -2.319508 | 15.95568 | 3.832144 | 12.12354 | 15.95568
5437.5 | 0.77086 | 137.22 | 0.1583 | -14.41 | 0.1578 | -12.25 | 0.74519 | -156.44 | 5.4375 | -2.26049 | 16.01038 | 3.917149 | 12.09323 | 16.01038
5445 | 0.77844 | 135.15 | 0.1573 | -16.22 | 0.1568 | -14.13 | 0.75285 | -159.11 | 5.445 | -2.175497 | 16.06543 | 4.044694 | 12.02073 | 16.06543
5452.5 | 0.78512 | 133.5 | 0.1568 | -17.89 | 0.1563 | -15.88 | 0.76576 | -160.78 | 5.4525 | -2.101279 | 16.09308 | 4.161366 | 11.93171 | 16.09308
5460 | 0.78819 | 131.93 | 0.1572 | -19.56 | 0.1565 | -17.58 | 0.77727 | -161.61 | 5.46 | -2.067382 | 16.07095 | 4.216399 | 11.85455 | 16.07095
5467.5 | 0.78726 | 130.14 | 0.1586 | -21.47 | 0.1576 | -19.47 | 0.78172 | -162.15 | 5.4675 | -2.077636 | 15.99394 | 4.199631 | 11.79431 | 15.99394
5475 | 0.78398 | 127.93 | 0.1599 | -23.67 | 0.1589 | -21.56 | 0.77621 | -163.15 | 5.475 | -2.1139 | 15.92303 | 4.141161 | 11.78187 | 15.92303
5482.5 | 0.78134 | 125.4 | 0.161 | -26.14 | 0.1602 | -23.93 | 0.7627 | -165.13 | 5.4825 | -2.143199 | 15.86348 | 4.094838 | 11.76864 | 15.86348
5490 | 0.78216 | 122.83 | 0.1615 | -28.62 | 0.1608 | -26.35 | 0.7471 | -168.26 | 5.49 | -2.134088 | 15.83655 | 4.109157 | 11.72739 | 15.83655
5497.5 | 0.78688 | 120.6 | 0.1611 | -30.92 | 0.1608 | -28.69 | 0.73753 | -172.16 | 5.4975 | -2.08183 | 15.85809 | 4.192804 | 11.66529 | 15.85809
5505 | 0.79336 | 118.92 | 0.1603 | -32.93 | 0.1601 | -30.77 | 0.73907 | -176.01 | 5.505 | -2.010594 | 15.90133 | 4.311181 | 11.59015 | 15.90133
5512.5 | 0.79797 | 117.64 | 0.1598 | -34.71 | 0.1596 | -32.6 | 0.75092 | -178.98 | 5.5125 | -1.960269 | 15.92846 | 4.398017 | 11.53045 | 15.92846
5520 | 0.79829 | 116.41 | 0.1598 | -36.45 | 0.1592 | -34.35 | 0.76728 | 179.22 | 5.52 | -1.956786 | 15.92846 | 4.404128 | 11.52434 | 15.92846
5527.5 | 0.79399 | 114.75 | 0.1605 | -38.31 | 0.1596 | -36.19 | 0.7804 | 178.3 | 5.5275 | -2.003699 | 15.8905 | 4.322917 | 11.56758 | 15.8905
5535 | 0.78721 | 112.42 | 0.1616 | -40.47 | 0.1608 | -38.29 | 0.78497 | 177.61 | 5.535 | -2.078188 | 15.83117 | 4.198732 | 11.63244 | 15.83117
5542.5 | 0.78202 | 109.4 | 0.1628 | -42.88 | 0.1621 | -40.6 | 0.77914 | 176.5 | 5.5425 | -2.135643 | 15.76691 | 4.106708 | 11.6602 | 15.76691
5550 | 0.78236 | 106.15 | 0.1634 | -45.42 | 0.1628 | -43.14 | 0.76612 | 174.49 | 5.55 | -2.131867 | 15.73496 | 4.112659 | 11.6223 | 15.73496
5557.5 | 0.78887 | 103.28 | 0.1633 | -47.89 | 0.163 | -45.59 | 0.75253 | 171.49 | 5.5575 | -2.059891 | 15.74028 | 4.228713 | 11.51156 | 15.74028
5565 | 0.79895 | 101.21 | 0.1625 | -50.03 | 0.1624 | -47.89 | 0.74555 | 167.98 | 5.565 | -1.949608 | 15.78293 | 4.416768 | 11.36616 | 15.78293
5572.5 | 0.80785 | 99.95 | 0.1618 | -51.92 | 0.1615 | -49.82 | 0.74891 | 164.64 | 5.5725 | -1.853385 | 15.82043 | 4.591972 | 11.22846 | 15.82043
5580 | 0.81163 | 99.15 | 0.1615 | -53.62 | 0.1608 | -51.5 | 0.76077 | 162.06 | 5.58 | -1.812838 | 15.83655 | 4.669188 | 11.16736 | 15.83655
5587.5 | 0.8085 | 98.25 | 0.1618 | -55.34 | 0.161 | -53.13 | 0.77514 | 160.34 | 5.5875 | -1.8464 | 15.82043 | 4.605127 | 11.2153 | 15.82043
5595 | 0.80015 | 96.66 | 0.163 | -57.34 | 0.1623 | -54.99 | 0.78545 | 159.17 | 5.595 | -1.936572 | 15.75625 | 4.439872 | 11.31638 | 15.75625
5602.5 | 0.79046 | 94.17 | 0.1645 | -59.68 | 0.1637 | -57.2 | 0.78722 | 157.99 | 5.6025 | -2.042402 | 15.67668 | 4.257684 | 11.419 | 15.67668
5610 | 0.78441 | 90.91 | 0.1656 | -62.24 | 0.1652 | -59.81 | 0.78035 | 156.29 | 5.61 | -2.109138 | 15.61879 | 4.148767 | 11.47003 | 15.61879
5617.5 | 0.78491 | 87.41 | 0.1658 | -64.9 | 0.1657 | -62.58 | 0.7691 | 153.84 | 5.6175 | -2.103603 | 15.60831 | 4.157635 | 11.45067 | 15.60831
5625 | 0.79217 | 84.32 | 0.1653 | -67.39 | 0.1651 | -65.1 | 0.75988 | 150.84 | 5.625 | -2.023632 | 15.63454 | 4.289126 | 11.34542 | 15.63454
5632.5 | 0.80195 | 82.02 | 0.1643 | -69.55 | 0.1639 | -67.3 | 0.7581 | 147.76 | 5.6325 | -1.917054 | 15.68725 | 4.474824 | 11.21242 | 15.68725
5640 | 0.80995 | 80.5 | 0.1633 | -71.38 | 0.1626 | -69.1 | 0.76522 | 145.19 | 5.64 | -1.830836 | 15.74028 | 4.634655 | 11.10562 | 15.74028
5647.5 | 0.81255 | 79.37 | 0.1628 | -73.04 | 0.1619 | -70.65 | 0.77772 | 143.4 | 5.6475 | -1.802998 | 15.76691 | 4.688246 | 11.07867 | 15.76691
5655 | 0.80961 | 78.11 | 0.1634 | -74.74 | 0.1625 | -72.3 | 0.78938 | 142.25 | 5.655 | -1.834483 | 15.73496 | 4.627709 | 11.10725 | 15.73496
5662.5 | 0.80314 | 76.3 | 0.1646 | -76.73 | 0.164 | -74.31 | 0.79477 | 141.26 | 5.6625 | -1.904175 | 15.6714 | 4.498131 | 11.17327 | 15.6714
5670 | 0.79687 | 73.81 | 0.166 | -79.11 | 0.1655 | -76.65 | 0.79143 | 139.88 | 5.67 | -1.97225 | 15.59784 | 4.377093 | 11.22075 | 15.59784
5677.5 | 0.79395 | 70.83 | 0.167 | -81.77 | 0.167 | -79.32 | 0.78085 | 137.71 | 5.6775 | -2.004137 | 15.54567 | 4.32217 | 11.2235 | 15.54567
5685 | 0.7961 | 67.81 | 0.1673 | -84.41 | 0.167 | -82.09 | 0.76893 | 134.72 | 5.685 | -1.980648 | 15.53008 | 4.362523 | 11.16756 | 15.53008
5692.5 | 0.80212 | 65.22 | 0.1665 | -86.88 | 0.166 | -84.56 | 0.76227 | 131.27 | 5.6925 | -1.915213 | 15.57172 | 4.478144 | 11.09357 | 15.57172
5700 | 0.80895 | 63.23 | 0.1653 | -89.05 | 0.1646 | -86.68 | 0.76537 | 128.07 | 5.7 | -1.841566 | 15.63454 | 4.614264 | 11.02028 | 15.63454
5707.5 | 0.81309 | 61.76 | 0.1644 | -90.84 | 0.1635 | -88.41 | 0.77698 | 125.66 | 5.7075 | -1.797228 | 15.68196 | 4.699481 | 10.98248 | 15.68196
5715 | 0.81283 | 60.44 | 0.164 | -92.45 | 0.1632 | -90.01 | 0.79172 | 124.2 | 5.715 | -1.800006 | 15.70312 | 4.694067 | 11.00906 | 15.70312
5722.5 | 0.80855 | 58.81 | 0.1646 | -94.21 | 0.1641 | -91.79 | 0.80307 | 123.35 | 5.7225 | -1.845862 | 15.6714 | 4.606141 | 11.06526 | 15.6714
5730 | 0.80279 | 56.65 | 0.1659 | -96.26 | 0.1656 | -93.84 | 0.80596 | 122.56 | 5.73 | -1.907961 | 15.60307 | 4.491259 | 11.11181 | 15.60307
5737.5 | 0.79877 | 53.99 | 0.1672 | -98.63 | 0.1673 | -96.27 | 0.79919 | 121.21 | 5.7375 | -1.951565 | 15.53527 | 4.413316 | 11.12196 | 15.53527
5745 | 0.79812 | 51.09 | 0.1679 | -101.22 | 0.1677 | -99.02 | 0.7858 | 118.94 | 5.745 | -1.958636 | 15.49899 | 4.40088 | 11.09811 | 15.49899
5752.5 | 0.80172 | 48.38 | 0.1678 | -103.89 | 0.1673 | -101.6 | 0.77273 | 115.77 | 5.7525 | -1.919546 | 15.50416 | 4.470338 | 11.03382 | 15.50416
5760 | 0.80776 | 46.2 | 0.1668 | -106.29 | 0.1661 | -103.96 | 0.76721 | 112.19 | 5.76 | -1.854353 | 15.55608 | 4.590155 | 10.96592 | 15.55608
5767.5 | 0.81223 | 44.61 | 0.1658 | -108.25 | 0.1649 | -105.97 | 0.77246 | 108.94 | 5.7675 | -1.806419 | 15.60831 | 4.681605 | 10.9267 | 15.60831
5775 | 0.81254 | 43.29 | 0.1651 | -110 | 0.1644 | -107.62 | 0.78662 | 106.58 | 5.775 | -1.803105 | 15.64506 | 4.688038 | 10.95702 | 15.64506
5782.5 | 0.80851 | 41.8 | 0.1652 | -111.67 | 0.1648 | -109.3 | 0.80321 | 105.21 | 5.7825 | -1.846292 | 15.6398 | 4.60533 | 11.03447 | 15.6398
5790 | 0.802 | 39.8 | 0.1662 | -113.53 | 0.1661 | -111.25 | 0.81552 | 104.5 | 5.79 | -1.916513 | 15.58738 | 4.4758 | 11.11158 | 15.58738
5797.5 | 0.79568 | 37.15 | 0.1674 | -115.67 | 0.1674 | -113.47 | 0.81828 | 103.85 | 5.7975 | -1.985231 | 15.52489 | 4.354602 | 11.17029 | 15.52489
5805 | 0.79262 | 34.04 | 0.1682 | -118.16 | 0.168 | -115.99 | 0.8107 | 102.67 | 5.805 | -2.018699 | 15.48348 | 4.297449 | 11.18603 | 15.48348
5812.5 | 0.79516 | 30.89 | 0.1683 | -120.79 | 0.168 | -118.64 | 0.79621 | 100.63 | 5.8125 | -1.990909 | 15.47832 | 4.344821 | 11.1335 | 15.47832
5820 | 0.80208 | 28.24 | 0.1676 | -123.28 | 0.1671 | -121.11 | 0.78239 | 97.74 | 5.82 | -1.915646 | 15.51452 | 4.477363 | 11.03716 | 15.51452
5827.5 | 0.80959 | 26.35 | 0.1666 | -125.44 | 0.1659 | -123.2 | 0.77624 | 94.43 | 5.8275 | -1.834697 | 15.5665 | 4.627301 | 10.9392 | 15.5665
5835 | 0.81391 | 25.08 | 0.1657 | -127.28 | 0.1652 | -125.02 | 0.78165 | 91.4 | 5.835 | -1.788472 | 15.61355 | 4.716612 | 10.89694 | 15.61355
5842.5 | 0.81326 | 24 | 0.1655 | -128.94 | 0.1652 | -126.69 | 0.79582 | 89.16 | 5.8425 | -1.795412 | 15.62404 | 4.703026 | 10.92101 | 15.62404
5850 | 0.80818 | 22.66 | 0.1663 | -130.62 | 0.1664 | -128.45 | 0.81222 | 87.78 | 5.85 | -1.849838 | 15.58216 | 4.598645 | 10.98351 | 15.58216
5857.5 | 0.80022 | 20.69 | 0.1675 | -132.51 | 0.1675 | -130.52 | 0.82314 | 86.89 | 5.8575 | -1.935812 | 15.5197 | 4.441224 | 11.07848 | 15.5197
5865 | 0.79308 | 17.95 | 0.1687 | -134.83 | 0.1687 | -132.9 | 0.82389 | 85.96 | 5.865 | -2.01366 | 15.4577 | 4.305979 | 11.15172 | 15.4577
5872.5 | 0.79016 | 14.72 | 0.1692 | -137.47 | 0.1688 | -135.48 | 0.81385 | 84.47 | 5.8725 | -2.045699 | 15.43199 | 4.252199 | 11.17979 | 15.43199
5880 | 0.79294 | 11.54 | 0.1689 | -140.14 | 0.1683 | -138.09 | 0.79843 | 82.17 | 5.88 | -2.015193 | 15.44741 | 4.30338 | 11.14403 | 15.44741
5887.5 | 0.79951 | 8.94 | 0.1676 | -142.53 | 0.1669 | -140.43 | 0.78534 | 79.21 | 5.8875 | -1.943522 | 15.51452 | 4.42753 | 11.08699 | 15.51452
5895 | 0.80615 | 7.06 | 0.1662 | -144.54 | 0.1658 | -142.42 | 0.78211 | 76.11 | 5.895 | -1.871683 | 15.58738 | 4.557804 | 11.02958 | 15.58738
5902.5 | 0.81063 | 5.77 | 0.1654 | -146.23 | 0.1655 | -144.14 | 0.79062 | 73.49 | 5.9025 | -1.823547 | 15.62929 | 4.648591 | 10.9807 | 15.62929
5910 | 0.81121 | 4.73 | 0.1657 | -147.71 | 0.1658 | -145.77 | 0.80646 | 71.71 | 5.91 | -1.817334 | 15.61355 | 4.660522 | 10.95303 | 15.61355
5917.5 | 0.80694 | 3.46 | 0.1669 | -149.33 | 0.1668 | -147.5 | 0.82164 | 70.62 | 5.9175 | -1.863175 | 15.55087 | 4.57364 | 10.97723 | 15.55087
5925 | 0.80009 | 1.58 | 0.1685 | -151.35 | 0.1682 | -149.59 | 0.82893 | 69.72 | 5.925 | -1.937223 | 15.468 | 4.438713 | 11.02929 | 15.468
5932.5 | 0.79374 | -0.98 | 0.1698 | -153.84 | 0.1692 | -152.07 | 0.82444 | 68.46 | 5.9325 | -2.006435 | 15.40125 | 4.318255 | 11.08299 | 15.40125
5940 | 0.79025 | -3.92 | 0.17 | -156.55 | 0.1692 | -154.68 | 0.81033 | 66.43 | 5.94 | -2.04471 | 15.39102 | 4.253843 | 11.13718 | 15.39102
5947.5 | 0.79085 | -6.82 | 0.169 | -159.14 | 0.1684 | -157.24 | 0.79389 | 63.59 | 5.9475 | -2.038118 | 15.44227 | 4.264829 | 11.17744 | 15.44227
5955 | 0.79416 | -9.31 | 0.1676 | -161.44 | 0.167 | -159.49 | 0.78478 | 60.34 | 5.955 | -2.00184 | 15.51452 | 4.326091 | 11.18843 | 15.51452
5962.5 | 0.7989 | -11.26 | 0.1663 | -163.34 | 0.1661 | -161.48 | 0.78864 | 57.41 | 5.9625 | -1.950152 | 15.58216 | 4.415809 | 11.16635 | 15.58216
5970 | 0.80216 | -12.75 | 0.1659 | -164.86 | 0.1658 | -163.14 | 0.80358 | 55.38 | 5.97 | -1.91478 | 15.60307 | 4.478926 | 11.12415 | 15.60307
5977.5 | 0.80241 | -14.19 | 0.1666 | -166.36 | 0.1663 | -164.74 | 0.82189 | 54.34 | 5.9775 | -1.912073 | 15.5665 | 4.483815 | 11.08269 | 15.5665
5985 | 0.79962 | -15.92 | 0.168 | -168.14 | 0.1674 | -166.54 | 0.8344 | 53.85 | 5.985 | -1.942327 | 15.49381 | 4.429648 | 11.06417 | 15.49381
5992.5 | 0.7957 | -18.11 | 0.1696 | -170.31 | 0.1687 | -168.73 | 0.8345 | 53.24 | 5.9925 | -1.985013 | 15.41148 | 4.354979 | 11.0565 | 15.41148
6000 | 0.79283 | -20.63 | 0.1704 | -172.87 | 0.1695 | -171.22 | 0.82058 | 51.86 | 6 | -2.016398 | 15.37061 | 4.30134 | 11.06927 | 15.37061

## NWF 5
! | 26/11/2025 | 14:21
! | Ref | Plane: | 0 | mm
# | MHZ | S | MA | R | 50
! | [9 empty] | S11 | EMI SE | SE_R | SE_A | SE_T
3000 | 1.02471 | -138.64 | 0.008442 | 51.3 | 0.008472 | 53.13 | 1.02159 | -105.54 | 3 | 0.2120195 | 41.47109 | #NUM! | #NUM! | #NUM!
3007.5 | 1.01944 | -140.6 | 0.008654 | 49.71 | 0.008739 | 51.18 | 1.02372 | -107.45 | 3.0075 | 0.1672334 | 41.25566 | #NUM! | #NUM! | #NUM!
3015 | 1.01647 | -142.67 | 0.008719 | 48.55 | 0.008554 | 49.35 | 1.02764 | -108.65 | 3.015 | 0.1418913 | 41.19067 | #NUM! | #NUM! | #NUM!
3022.5 | 1.0148 | -144.69 | 0.009163 | 44.18 | 0.008979 | 49.94 | 1.03016 | -109.36 | 3.0225 | 0.1276092 | 40.75925 | #NUM! | #NUM! | #NUM!
3030 | 1.01287 | -146.57 | 0.00918 | 43.45 | 0.009297 | 48.55 | 1.02895 | -110.1 | 3.03 | 0.1110742 | 40.74315 | #NUM! | #NUM! | #NUM!
3037.5 | 1.01008 | -148.26 | 0.009275 | 42.81 | 0.009573 | 45.64 | 1.02305 | -111.3 | 3.0375 | 0.08711544 | 40.65372 | #NUM! | #NUM! | #NUM!
3045 | 1.00593 | -149.74 | 0.009874 | 40.73 | 0.009682 | 43.3 | 1.01321 | -113.28 | 3.045 | 0.05135521 | 40.11014 | #NUM! | #NUM! | #NUM!
3052.5 | 1.00095 | -151.12 | 0.01015 | 38.98 | 0.009981 | 41.28 | 1.00362 | -115.99 | 3.0525 | 0.008247678 | 39.87068 | #NUM! | #NUM! | #NUM!
3060 | 0.99565 | -152.49 | 0.01034 | 37.73 | 0.01019 | 39.48 | 0.99735 | -118.99 | 3.06 | -0.03786604 | 39.70959 | 20.61426 | 19.09533 | 39.70959
3067.5 | 0.99058 | -154.03 | 0.01036 | 35.37 | 0.01044 | 37.4 | 0.99677 | -121.68 | 3.0675 | -0.0822089 | 39.6928 | 17.26969 | 22.42311 | 39.6928
3075 | 0.98569 | -155.8 | 0.0108 | 33.32 | 0.01075 | 35.87 | 1.00106 | -123.58 | 3.075 | -0.125193 | 39.33152 | 15.46449 | 23.86704 | 39.33152
3082.5 | 0.98087 | -157.9 | 0.01082 | 31.77 | 0.01085 | 33.13 | 1.0069 | -124.61 | 3.0825 | -0.167771 | 39.31545 | 14.21429 | 25.10116 | 39.31545
3090 | 0.97637 | -160.26 | 0.01098 | 29.78 | 0.01122 | 32.08 | 1.01058 | -125.1 | 3.09 | -0.2077115 | 39.18795 | 13.30668 | 25.88127 | 39.18795
3097.5 | 0.97252 | -162.68 | 0.0116 | 27.67 | 0.01166 | 30.43 | 1.00892 | -125.59 | 3.0975 | -0.2420292 | 38.71084 | 12.65962 | 26.05122 | 38.71084
3105 | 0.97019 | -164.94 | 0.01197 | 26.5 | 0.0119 | 28.81 | 1.00154 | -126.62 | 3.105 | -0.2628641 | 38.43812 | 12.3113 | 26.12682 | 38.43812
3112.5 | 0.96918 | -166.8 | 0.01232 | 24.67 | 0.01222 | 26.61 | 0.99004 | -128.57 | 3.1125 | -0.2719111 | 38.18779 | 12.16882 | 26.01897 | 38.18779
3120 | 0.96884 | -168.26 | 0.01264 | 22.74 | 0.01253 | 24.92 | 0.97879 | -131.38 | 3.12 | -0.2749588 | 37.96506 | 12.12192 | 25.84314 | 37.96506
3127.5 | 0.9681 | -169.42 | 0.01297 | 20.8 | 0.01297 | 22.36 | 0.97217 | -134.61 | 3.1275 | -0.2815956 | 37.7412 | 12.02162 | 25.71958 | 37.7412
3135 | 0.96601 | -170.52 | 0.01341 | 18.58 | 0.01322 | 20.73 | 0.97213 | -137.56 | 3.135 | -0.3003676 | 37.45142 | 11.75063 | 25.70079 | 37.45142
3142.5 | 0.96152 | -171.88 | 0.0137 | 16.82 | 0.01357 | 18.56 | 0.97721 | -139.75 | 3.1425 | -0.3408336 | 37.26559 | 11.22172 | 26.04387 | 37.26559
3150 | 0.95464 | -173.77 | 0.01414 | 15.42 | 0.0139 | 17.5 | 0.98342 | -141.12 | 3.15 | -0.4032074 | 36.99101 | 10.5226 | 26.46841 | 36.99101
3157.5 | 0.94732 | -176.17 | 0.01437 | 13.2 | 0.01447 | 15.61 | 0.98683 | -141.91 | 3.1575 | -0.4700659 | 36.85086 | 9.889169 | 26.9617 | 36.85086
3165 | 0.94147 | -178.91 | 0.01494 | 11.11 | 0.01487 | 13.58 | 0.98499 | -142.68 | 3.165 | -0.5238703 | 36.51299 | 9.444908 | 27.06808 | 36.51299
3172.5 | 0.93897 | 178.37 | 0.01534 | 8.92 | 0.01537 | 11.4 | 0.97759 | -143.92 | 3.1725 | -0.5469657 | 36.28349 | 9.268855 | 27.01464 | 36.28349
3180 | 0.9393 | 176.02 | 0.01561 | 7.56 | 0.01575 | 9.09 | 0.96769 | -145.92 | 3.18 | -0.5439136 | 36.13194 | 9.291663 | 26.84028 | 36.13194
3187.5 | 0.94144 | 174.2 | 0.01611 | 5.5 | 0.0162 | 7.09 | 0.95884 | -148.59 | 3.1875 | -0.5241471 | 35.85809 | 9.44275 | 26.41534 | 35.85809
3195 | 0.94348 | 172.79 | 0.01656 | 3.21 | 0.01654 | 4.95 | 0.95494 | -151.48 | 3.195 | -0.505346 | 35.61879 | 9.592178 | 26.02662 | 35.61879
3202.5 | 0.94267 | 171.52 | 0.01692 | 1.4 | 0.01689 | 3.19 | 0.95707 | -154.05 | 3.2025 | -0.5128063 | 35.43199 | 9.53219 | 25.8998 | 35.43199
3210 | 0.93768 | 169.92 | 0.01747 | -0.56 | 0.01736 | 1.17 | 0.96245 | -156.02 | 3.21 | -0.5589069 | 35.15414 | 9.180905 | 25.97324 | 35.15414
3217.5 | 0.93058 | 167.7 | 0.01804 | -2.24 | 0.01785 | -0.7 | 0.96724 | -157.33 | 3.2175 | -0.6249257 | 34.87527 | 8.728276 | 26.14699 | 34.87527
3225 | 0.92354 | 164.91 | 0.01863 | -4.14 | 0.01858 | -2.03 | 0.9687 | -158.31 | 3.225 | -0.6908858 | 34.59574 | 8.324645 | 26.2711 | 34.59574
3232.5 | 0.91953 | 161.81 | 0.01911 | -6.46 | 0.01921 | -4.64 | 0.96484 | -159.41 | 3.2325 | -0.7286819 | 34.37479 | 8.111711 | 26.26308 | 34.37479
3240 | 0.91993 | 158.87 | 0.01973 | -8.46 | 0.01979 | -7.12 | 0.95709 | -161.02 | 3.24 | -0.7249044 | 34.09746 | 8.132448 | 25.96501 | 34.09746
3247.5 | 0.92385 | 156.42 | 0.02023 | -11.01 | 0.02019 | -9.3 | 0.94846 | -163.26 | 3.2475 | -0.6879707 | 33.88008 | 8.341589 | 25.53849 | 33.88008
3255 | 0.92902 | 154.56 | 0.0208 | -12.66 | 0.02075 | -11.38 | 0.9425 | -166 | 3.255 | -0.6394987 | 33.63873 | 8.635273 | 25.00346 | 33.63873
3262.5 | 0.93178 | 153.08 | 0.0215 | -14.86 | 0.02117 | -13.02 | 0.94137 | -168.83 | 3.2625 | -0.6137323 | 33.35123 | 8.801306 | 24.54992 | 33.35123
3270 | 0.92942 | 151.53 | 0.0222 | -17.19 | 0.02194 | -14.87 | 0.94414 | -171.36 | 3.27 | -0.6357597 | 33.07294 | 8.658916 | 24.41402 | 33.07294
3277.5 | 0.92311 | 149.52 | 0.02269 | -19.27 | 0.02266 | -17.18 | 0.94798 | -173.34 | 3.2775 | -0.6949309 | 32.88331 | 8.30126 | 24.58205 | 32.88331
3285 | 0.91595 | 146.88 | 0.02342 | -21.22 | 0.02347 | -19.45 | 0.95051 | -174.82 | 3.285 | -0.7625647 | 32.60826 | 7.930781 | 24.67748 | 32.60826
3292.5 | 0.91065 | 143.72 | 0.02414 | -23.46 | 0.02425 | -21.93 | 0.94982 | -176.11 | 3.2925 | -0.8129702 | 32.34525 | 7.677243 | 24.66801 | 32.34525
3300 | 0.91005 | 140.43 | 0.02487 | -25.78 | 0.02498 | -24.43 | 0.9451 | -177.57 | 3.3 | -0.8186949 | 32.08648 | 7.649541 | 24.43694 | 32.08648
3307.5 | 0.91407 | 137.51 | 0.02573 | -28.25 | 0.02563 | -26.72 | 0.93786 | -179.51 | 3.3075 | -0.7804109 | 31.7912 | 7.838974 | 23.95223 | 31.7912
3315 | 0.92084 | 135.26 | 0.0265 | -30.53 | 0.02642 | -28.98 | 0.9309 | 177.92 | 3.315 | -0.7163165 | 31.53508 | 8.18003 | 23.35505 | 31.53508
3322.5 | 0.92658 | 133.65 | 0.02736 | -32.94 | 0.02738 | -31.24 | 0.92629 | 174.86 | 3.3225 | -0.6623416 | 31.25768 | 8.493986 | 22.76369 | 31.25768
3330 | 0.92743 | 132.34 | 0.02819 | -34.98 | 0.02818 | -33.96 | 0.92507 | 171.6 | 3.33 | -0.6543772 | 30.9981 | 8.542643 | 22.45546 | 30.9981
3337.5 | 0.92368 | 130.87 | 0.02905 | -37.55 | 0.02911 | -35.86 | 0.92627 | 168.52 | 3.3375 | -0.6895692 | 30.73708 | 8.332288 | 22.40479 | 30.73708
3345 | 0.91709 | 128.85 | 0.03005 | -39.92 | 0.0302 | -38.38 | 0.92919 | 165.85 | 3.345 | -0.7517608 | 30.44311 | 7.987506 | 22.4556 | 30.44311
3352.5 | 0.91006 | 126.09 | 0.03089 | -42.29 | 0.03101 | -40.96 | 0.93153 | 163.63 | 3.3525 | -0.8185995 | 30.20364 | 7.650001 | 22.55364 | 30.20364
3360 | 0.90584 | 122.7 | 0.03195 | -44.76 | 0.03201 | -43.68 | 0.93155 | 161.71 | 3.36 | -0.8589701 | 29.91058 | 7.460471 | 22.45011 | 29.91058
3367.5 | 0.90621 | 119.06 | 0.03294 | -47.54 | 0.03297 | -46.31 | 0.92966 | 159.82 | 3.3675 | -0.855423 | 29.64553 | 7.476727 | 22.1688 | 29.64553
3375 | 0.91066 | 115.65 | 0.03404 | -50.29 | 0.03394 | -48.88 | 0.92626 | 157.72 | 3.375 | -0.8128748 | 29.36021 | 7.677706 | 21.6825 | 29.36021
3382.5 | 0.91627 | 112.72 | 0.03504 | -52.89 | 0.03515 | -51.69 | 0.92274 | 155.32 | 3.3825 | -0.7595307 | 29.10872 | 7.946622 | 21.1621 | 29.10872
3390 | 0.91978 | 110.31 | 0.03605 | -55.46 | 0.03609 | -54.31 | 0.91977 | 152.58 | 3.39 | -0.7263208 | 28.86189 | 8.124659 | 20.73724 | 28.86189
3397.5 | 0.9204 | 108.19 | 0.03707 | -58.11 | 0.03718 | -56.82 | 0.91833 | 149.72 | 3.3975 | -0.7204678 | 28.61955 | 8.156952 | 20.4626 | 28.61955
3405 | 0.91859 | 106.06 | 0.03808 | -60.56 | 0.03832 | -59.25 | 0.91826 | 146.87 | 3.405 | -0.7375657 | 28.38606 | 8.063401 | 20.32266 | 28.38606
3412.5 | 0.91513 | 103.67 | 0.03921 | -63.15 | 0.03951 | -61.94 | 0.91878 | 144.17 | 3.4125 | -0.7703441 | 28.13206 | 7.890475 | 20.24159 | 28.13206
3420 | 0.9121 | 100.84 | 0.0405 | -65.77 | 0.04057 | -64.74 | 0.91883 | 141.59 | 3.42 | -0.7991509 | 27.8509 | 7.745005 | 20.10589 | 27.8509
3427.5 | 0.91088 | 97.68 | 0.04197 | -68.62 | 0.04194 | -67.63 | 0.91772 | 139 | 3.4275 | -0.8107767 | 27.54122 | 7.687914 | 19.85331 | 27.54122
3435 | 0.91241 | 94.38 | 0.04326 | -71.68 | 0.0433 | -70.64 | 0.91564 | 136.27 | 3.435 | -0.7961993 | 27.27827 | 7.759645 | 19.51863 | 27.27827
3442.5 | 0.91457 | 91.1 | 0.04468 | -75 | 0.04464 | -73.7 | 0.91362 | 133.36 | 3.4425 | -0.775661 | 26.99774 | 7.863183 | 19.13455 | 26.99774
3450 | 0.91594 | 88.05 | 0.04586 | -77.96 | 0.04601 | -76.67 | 0.91209 | 130.29 | 3.45 | -0.7626595 | 26.77132 | 7.930287 | 18.84103 | 26.77132
3457.5 | 0.91617 | 85.11 | 0.04708 | -81.01 | 0.04729 | -79.71 | 0.91187 | 127.29 | 3.4575 | -0.7604787 | 26.54327 | 7.941665 | 18.60161 | 26.54327
3465 | 0.91481 | 82.2 | 0.04817 | -83.77 | 0.04846 | -82.6 | 0.91322 | 124.49 | 3.465 | -0.7733819 | 26.34447 | 7.874857 | 18.46961 | 26.34447
3472.5 | 0.91272 | 79.11 | 0.04947 | -86.51 | 0.04977 | -85.54 | 0.91531 | 121.98 | 3.4725 | -0.7932487 | 26.11316 | 7.774339 | 18.33882 | 26.11316
3480 | 0.91113 | 75.76 | 0.05082 | -89.47 | 0.05088 | -88.24 | 0.91622 | 119.69 | 3.48 | -0.8083931 | 25.87931 | 7.699546 | 18.17976 | 25.87931
3487.5 | 0.91157 | 72.25 | 0.0522 | -92.39 | 0.05227 | -91.18 | 0.9148 | 117.37 | 3.4875 | -0.8041995 | 25.64659 | 7.720102 | 17.92649 | 25.64659
3495 | 0.91404 | 68.74 | 0.05379 | -95.67 | 0.0538 | -94.33 | 0.91135 | 114.75 | 3.495 | -0.780696 | 25.38597 | 7.837526 | 17.54844 | 25.38597
3502.5 | 0.91709 | 65.42 | 0.05535 | -98.98 | 0.05527 | -97.65 | 0.90713 | 111.68 | 3.5025 | -0.7517608 | 25.13765 | 7.987506 | 17.15014 | 25.13765
3510 | 0.9194 | 62.43 | 0.05673 | -102.41 | 0.05682 | -100.86 | 0.9031 | 108.2 | 3.51 | -0.72991 | 24.92374 | 8.104995 | 16.81875 | 24.92374
3517.5 | 0.91989 | 59.69 | 0.05818 | -105.64 | 0.05833 | -104.13 | 0.90121 | 104.53 | 3.5175 | -0.725282 | 24.70453 | 8.130369 | 16.57416 | 24.70453
3525 | 0.91844 | 57.01 | 0.0594 | -108.66 | 0.05975 | -107.48 | 0.90261 | 100.94 | 3.525 | -0.7389842 | 24.52427 | 8.055746 | 16.46853 | 24.52427
3532.5 | 0.91573 | 54.17 | 0.06077 | -111.59 | 0.06101 | -110.46 | 0.90569 | 97.69 | 3.5325 | -0.7646512 | 24.32622 | 7.919927 | 16.40629 | 24.32622
3540 | 0.9132 | 51.05 | 0.06218 | -114.62 | 0.06229 | -113.47 | 0.90852 | 94.81 | 3.54 | -0.7886819 | 24.12699 | 7.797199 | 16.32979 | 24.12699
3547.5 | 0.9124 | 47.63 | 0.06375 | -117.75 | 0.06377 | -116.45 | 0.9092 | 92.15 | 3.5475 | -0.7962945 | 23.9104 | 7.759172 | 16.15122 | 23.9104
3555 | 0.9129 | 44.01 | 0.06537 | -121.09 | 0.06515 | -119.71 | 0.90761 | 89.38 | 3.555 | -0.7915359 | 23.69243 | 7.782896 | 15.90953 | 23.69243
3562.5 | 0.91388 | 40.42 | 0.06694 | -124.65 | 0.06692 | -123.22 | 0.90392 | 86.28 | 3.5625 | -0.7822165 | 23.48629 | 7.829813 | 15.65647 | 23.48629
3570 | 0.9143 | 37.03 | 0.06821 | -128.31 | 0.06831 | -126.84 | 0.89926 | 82.81 | 3.57 | -0.7782256 | 23.32304 | 7.850092 | 15.47295 | 23.32304
3577.5 | 0.91363 | 33.88 | 0.06949 | -131.79 | 0.06975 | -130.4 | 0.8963 | 79.04 | 3.5775 | -0.784593 | 23.16155 | 7.817791 | 15.34376 | 23.16155
3585 | 0.912 | 30.92 | 0.07052 | -135.08 | 0.07087 | -133.9 | 0.89619 | 75.25 | 3.585 | -0.8001032 | 23.03375 | 7.740294 | 15.29346 | 23.03375
3592.5 | 0.91025 | 28 | 0.07174 | -138.13 | 0.07188 | -137.07 | 0.89903 | 71.73 | 3.5925 | -0.8167862 | 22.88477 | 7.658753 | 15.22602 | 22.88477
3600 | 0.90847 | 25.01 | 0.07307 | -141.18 | 0.0731 | -140.04 | 0.90288 | 68.58 | 3.6 | -0.8337882 | 22.72522 | 7.577512 | 15.14771 | 22.72522
3607.5 | 0.90731 | 21.8 | 0.07447 | -144.3 | 0.07443 | -143.09 | 0.90567 | 65.75 | 3.6075 | -0.844886 | 22.56037 | 7.525458 | 15.03491 | 22.56037
3615 | 0.90577 | 18.31 | 0.07588 | -147.68 | 0.07586 | -146.37 | 0.90581 | 62.96 | 3.615 | -0.8596414 | 22.39745 | 7.457403 | 14.94005 | 22.39745
3622.5 | 0.9035 | 14.64 | 0.07741 | -151.26 | 0.07745 | -149.9 | 0.90286 | 59.92 | 3.6225 | -0.8814369 | 22.22406 | 7.359198 | 14.86486 | 22.22406
3630 | 0.90101 | 10.95 | 0.07837 | -155.01 | 0.07864 | -153.63 | 0.89785 | 56.54 | 3.63 | -0.9054078 | 22.117 | 7.254243 | 14.86276 | 22.117
3637.5 | 0.89896 | 7.4 | 0.07927 | -158.65 | 0.07948 | -157.36 | 0.89314 | 52.86 | 3.6375 | -0.9251926 | 22.01782 | 7.169908 | 14.84791 | 22.01782
3645 | 0.89779 | 4.08 | 0.07994 | -162.07 | 0.08028 | -160.98 | 0.89119 | 49.06 | 3.645 | -0.9365047 | 21.94472 | 7.122585 | 14.82213 | 21.94472
3652.5 | 0.8976 | 1.04 | 0.08078 | -165.18 | 0.08094 | -164.17 | 0.89296 | 45.46 | 3.6525 | -0.9383431 | 21.85392 | 7.114954 | 14.73897 | 21.85392
3660 | 0.89844 | -1.84 | 0.08185 | -168.19 | 0.08177 | -167.12 | 0.8973 | 42.23 | 3.66 | -0.9302184 | 21.73963 | 7.148804 | 14.59082 | 21.73963
3667.5 | 0.89821 | -4.75 | 0.08307 | -171.27 | 0.08297 | -169.97 | 0.90171 | 39.32 | 3.6675 | -0.9324423 | 21.61112 | 7.139506 | 14.47161 | 21.61112
3675 | 0.89608 | -7.86 | 0.08428 | -174.46 | 0.0843 | -173.03 | 0.9031 | 36.47 | 3.675 | -0.9530643 | 21.48551 | 7.054442 | 14.43107 | 21.48551
3682.5 | 0.89199 | -11.24 | 0.08534 | -178.14 | 0.08554 | -176.6 | 0.90035 | 33.43 | 3.6825 | -0.9928003 | 21.37695 | 6.896172 | 14.48078 | 21.37695
3690 | 0.8869 | -14.82 | 0.08623 | 178.27 | 0.08641 | 179.62 | 0.89437 | 30.06 | 3.69 | -1.042507 | 21.28683 | 6.707885 | 14.57895 | 21.28683
3697.5 | 0.88209 | -18.45 | 0.08655 | 174.66 | 0.08693 | 175.91 | 0.88803 | 26.34 | 3.6975 | -1.089742 | 21.25466 | 6.53809 | 14.71657 | 21.25466
3705 | 0.87883 | -21.97 | 0.08683 | 171.22 | 0.08705 | 172.4 | 0.88482 | 22.49 | 3.705 | -1.121903 | 21.2266 | 6.427174 | 14.79943 | 21.2266
3712.5 | 0.87844 | -25.21 | 0.08715 | 168.07 | 0.08725 | 169.16 | 0.88676 | 18.84 | 3.7125 | -1.125758 | 21.19465 | 6.41412 | 14.78053 | 21.19465
3720 | 0.87964 | -28.26 | 0.08778 | 164.98 | 0.08768 | 166.24 | 0.89252 | 15.64 | 3.72 | -1.113901 | 21.13209 | 6.454431 | 14.67766 | 21.13209
3727.5 | 0.8802 | -31.21 | 0.08863 | 162 | 0.08851 | 163.44 | 0.89888 | 12.92 | 3.7275 | -1.108373 | 21.04839 | 6.473391 | 14.57499 | 21.04839
3735 | 0.87907 | -34.33 | 0.08938 | 158.87 | 0.08957 | 160.47 | 0.90168 | 10.48 | 3.735 | -1.119531 | 20.97519 | 6.43523 | 14.53996 | 20.97519
3742.5 | 0.87547 | -37.66 | 0.09009 | 155.65 | 0.09024 | 157.24 | 0.89916 | 7.95 | 3.7425 | -1.155175 | 20.90647 | 6.316159 | 14.59031 | 20.90647
3750 | 0.87073 | -41.17 | 0.09056 | 152.28 | 0.09084 | 153.75 | 0.89186 | 5.11 | 3.75 | -1.20233 | 20.86127 | 6.164911 | 14.69636 | 20.86127
3757.5 | 0.86643 | -44.69 | 0.09058 | 148.91 | 0.09091 | 150.16 | 0.88255 | 1.76 | 3.7575 | -1.24533 | 20.85935 | 6.032794 | 14.82656 | 20.85935
3765 | 0.86438 | -47.98 | 0.0905 | 145.63 | 0.09063 | 146.81 | 0.8756 | -1.97 | 3.765 | -1.265906 | 20.86703 | 5.971418 | 14.89561 | 20.86703
3772.5 | 0.866 | -50.86 | 0.09059 | 142.62 | 0.09069 | 143.75 | 0.874 | -5.82 | 3.7725 | -1.249642 | 20.85839 | 6.019836 | 14.83856 | 20.85839
3780 | 0.86867 | -53.33 | 0.09095 | 139.66 | 0.091 | 141.06 | 0.87801 | -9.43 | 3.78 | -1.222904 | 20.82395 | 6.101034 | 14.72291 | 20.82395
3787.5 | 0.87005 | -55.66 | 0.0915 | 136.77 | 0.09138 | 138.3 | 0.88477 | -12.6 | 3.7875 | -1.209116 | 20.77158 | 6.143705 | 14.62787 | 20.77158
3795 | 0.86747 | -58.15 | 0.09218 | 133.81 | 0.09228 | 135.54 | 0.89008 | -15.35 | 3.795 | -1.234911 | 20.70727 | 6.064322 | 14.64294 | 20.70727
3802.5 | 0.86142 | -61.07 | 0.09265 | 130.74 | 0.0929 | 132.34 | 0.89077 | -17.89 | 3.8025 | -1.295701 | 20.66309 | 5.884551 | 14.77854 | 20.66309
3810 | 0.85326 | -64.46 | 0.09291 | 127.61 | 0.09335 | 129.11 | 0.88666 | -20.47 | 3.81 | -1.378372 | 20.63875 | 5.655151 | 14.9836 | 20.63875
3817.5 | 0.84648 | -68.23 | 0.09273 | 124.57 | 0.09309 | 125.8 | 0.87964 | -23.3 | 3.8175 | -1.447666 | 20.65559 | 5.474904 | 15.18069 | 20.65559
3825 | 0.84402 | -71.97 | 0.09246 | 121.45 | 0.09253 | 122.6 | 0.87291 | -26.4 | 3.825 | -1.472945 | 20.68092 | 5.411655 | 15.26927 | 20.68092
3832.5 | 0.84679 | -75.27 | 0.09222 | 118.5 | 0.09222 | 119.88 | 0.86998 | -29.65 | 3.8325 | -1.444486 | 20.7035 | 5.482954 | 15.22054 | 20.7035
3840 | 0.85255 | -77.99 | 0.09216 | 115.73 | 0.09207 | 117.13 | 0.87156 | -32.81 | 3.84 | -1.385603 | 20.70915 | 5.635853 | 15.0733 | 20.70915
3847.5 | 0.85753 | -80.24 | 0.09249 | 112.99 | 0.09242 | 114.66 | 0.87602 | -35.72 | 3.8475 | -1.335014 | 20.6781 | 5.773407 | 14.9047 | 20.6781
3855 | 0.85816 | -82.32 | 0.09283 | 110.31 | 0.09291 | 111.96 | 0.88006 | -38.36 | 3.855 | -1.328635 | 20.64623 | 5.791182 | 14.85505 | 20.64623
3862.5 | 0.85371 | -84.62 | 0.09326 | 107.51 | 0.09357 | 109.17 | 0.88092 | -40.9 | 3.8625 | -1.373793 | 20.60609 | 5.667436 | 14.93866 | 20.60609
3870 | 0.84588 | -87.36 | 0.09354 | 104.74 | 0.09388 | 106.15 | 0.87756 | -43.49 | 3.87 | -1.453825 | 20.58005 | 5.459375 | 15.12068 | 20.58005
3877.5 | 0.83772 | -90.58 | 0.09354 | 101.88 | 0.09365 | 103.13 | 0.87146 | -46.31 | 3.8775 | -1.538022 | 20.58005 | 5.254557 | 15.3255 | 20.58005
3885 | 0.83355 | -94.02 | 0.09343 | 98.98 | 0.09325 | 100.29 | 0.8654 | -49.37 | 3.885 | -1.581367 | 20.59027 | 5.154234 | 15.43604 | 20.59027
3892.5 | 0.83448 | -97.3 | 0.09307 | 96.06 | 0.09278 | 97.53 | 0.86253 | -52.56 | 3.8925 | -1.571681 | 20.62381 | 5.176365 | 15.44744 | 20.62381
3900 | 0.83898 | -100.14 | 0.0928 | 93.32 | 0.09278 | 94.94 | 0.86416 | -55.62 | 3.9 | -1.524968 | 20.64904 | 5.285432 | 15.36361 | 20.64904
3907.5 | 0.84371 | -102.55 | 0.09285 | 90.69 | 0.09289 | 92.32 | 0.86909 | -58.37 | 3.9075 | -1.476136 | 20.64436 | 5.403762 | 15.2406 | 20.64436
3915 | 0.84545 | -104.74 | 0.09297 | 88.16 | 0.09343 | 89.72 | 0.87411 | -60.75 | 3.915 | -1.458241 | 20.63314 | 5.448287 | 15.18486 | 20.63314
3922.5 | 0.84293 | -107.01 | 0.09332 | 85.56 | 0.09386 | 87.05 | 0.87639 | -62.92 | 3.9225 | -1.48417 | 20.60051 | 5.383979 | 15.21653 | 20.60051
3930 | 0.8367 | -109.61 | 0.09358 | 83.11 | 0.09379 | 84.26 | 0.87448 | -65.08 | 3.93 | -1.548605 | 20.57634 | 5.229756 | 15.34658 | 20.57634
3937.5 | 0.83 | -112.65 | 0.0937 | 80.48 | 0.09377 | 81.54 | 0.86884 | -67.47 | 3.9375 | -1.618438 | 20.56521 | 5.071 | 15.49421 | 20.56521
3945 | 0.82679 | -115.91 | 0.09358 | 77.79 | 0.09359 | 78.94 | 0.86179 | -70.19 | 3.945 | -1.652096 | 20.57634 | 4.997384 | 15.57896 | 20.57634
3952.5 | 0.82824 | -119.02 | 0.09336 | 74.98 | 0.0932 | 76.36 | 0.85668 | -73.19 | 3.9525 | -1.636876 | 20.59678 | 5.030448 | 15.56634 | 20.59678
3960 | 0.83285 | -121.71 | 0.09322 | 72.38 | 0.09319 | 73.91 | 0.85557 | -76.3 | 3.96 | -1.588664 | 20.60982 | 5.137667 | 15.47215 | 20.60982
3967.5 | 0.83778 | -123.93 | 0.09305 | 69.7 | 0.0933 | 71.33 | 0.85858 | -79.26 | 3.9675 | -1.5374 | 20.62567 | 5.256021 | 15.36965 | 20.62567
3975 | 0.8398 | -125.83 | 0.09303 | 67.2 | 0.09362 | 68.69 | 0.86373 | -81.91 | 3.975 | -1.516483 | 20.62754 | 5.305669 | 15.32187 | 20.62754
3982.5 | 0.83718 | -127.75 | 0.09319 | 64.85 | 0.09366 | 66.11 | 0.86772 | -84.24 | 3.9825 | -1.543623 | 20.61261 | 5.241405 | 15.37121 | 20.61261
3990 | 0.83034 | -130.06 | 0.09358 | 62.5 | 0.09384 | 63.65 | 0.86888 | -86.37 | 3.99 | -1.614881 | 20.57634 | 5.078888 | 15.49745 | 20.57634
3997.5 | 0.82268 | -132.95 | 0.0939 | 60.07 | 0.094 | 61.24 | 0.86669 | -88.48 | 3.9975 | -1.695381 | 20.54669 | 4.905318 | 15.64137 | 20.54669
4005 | 0.81738 | -136.31 | 0.09404 | 57.51 | 0.09393 | 58.77 | 0.86284 | -90.74 | 4.005 | -1.75152 | 20.53375 | 4.790059 | 15.74369 | 20.53375
4012.5 | 0.8168 | -139.81 | 0.09396 | 54.85 | 0.09399 | 56.29 | 0.85924 | -93.14 | 4.0125 | -1.757685 | 20.54114 | 4.777674 | 15.76347 | 20.54114
4020 | 0.82038 | -143.05 | 0.09374 | 52.17 | 0.09384 | 53.73 | 0.85799 | -95.64 | 4.02 | -1.719699 | 20.5615 | 4.854833 | 15.70667 | 20.5615
4027.5 | 0.82598 | -145.8 | 0.09337 | 49.55 | 0.09388 | 51.28 | 0.85937 | -98.04 | 4.0275 | -1.660609 | 20.59585 | 4.979048 | 15.6168 | 20.59585
4035 | 0.83052 | -148.04 | 0.09317 | 47.17 | 0.09387 | 48.75 | 0.86194 | -100.25 | 4.035 | -1.612998 | 20.61448 | 5.083071 | 15.53141 | 20.61448
4042.5 | 0.83198 | -149.96 | 0.09321 | 45.02 | 0.09383 | 46.39 | 0.86328 | -102.31 | 4.0425 | -1.597742 | 20.61075 | 5.117183 | 15.49357 | 20.61075
4050 | 0.83022 | -151.89 | 0.09373 | 42.91 | 0.09389 | 44.18 | 0.86233 | -104.38 | 4.05 | -1.616136 | 20.56243 | 5.076102 | 15.48633 | 20.56243
4057.5 | 0.82651 | -154.08 | 0.09438 | 40.61 | 0.09422 | 41.97 | 0.85876 | -106.65 | 4.0575 | -1.655038 | 20.5024 | 4.991035 | 15.51137 | 20.5024
4065 | 0.82285 | -156.59 | 0.09464 | 38.1 | 0.0946 | 39.71 | 0.85408 | -109.26 | 4.065 | -1.693587 | 20.47851 | 4.909079 | 15.56943 | 20.47851
4072.5 | 0.82085 | -159.33 | 0.09502 | 35.44 | 0.09508 | 37.26 | 0.85024 | -112.19 | 4.0725 | -1.714724 | 20.4437 | 4.86509 | 15.57861 | 20.4437
4080 | 0.82083 | -162.09 | 0.09494 | 32.72 | 0.09534 | 34.56 | 0.84947 | -115.22 | 4.08 | -1.714936 | 20.45102 | 4.864653 | 15.58636 | 20.45102
4087.5 | 0.82198 | -164.74 | 0.09459 | 30.09 | 0.09536 | 31.95 | 0.85226 | -118.07 | 4.0875 | -1.702775 | 20.4831 | 4.889876 | 15.59322 | 20.4831
4095 | 0.82258 | -167.2 | 0.0944 | 27.63 | 0.09518 | 29.17 | 0.85767 | -120.52 | 4.095 | -1.696437 | 20.50056 | 4.903108 | 15.59745 | 20.50056
4102.5 | 0.82185 | -169.59 | 0.09443 | 25.5 | 0.0948 | 26.81 | 0.86328 | -122.47 | 4.1025 | -1.704149 | 20.4978 | 4.887016 | 15.61078 | 20.4978
4110 | 0.81988 | -172.11 | 0.09471 | 23.36 | 0.09461 | 24.7 | 0.86711 | -124.04 | 4.11 | -1.724994 | 20.47208 | 4.843953 | 15.62813 | 20.47208
4117.5 | 0.81773 | -174.86 | 0.09534 | 21.09 | 0.0949 | 22.74 | 0.86752 | -125.5 | 4.1175 | -1.747801 | 20.4145 | 4.797554 | 15.61694 | 20.4145
4125 | 0.81685 | -177.82 | 0.09566 | 18.8 | 0.09582 | 20.61 | 0.86446 | -127.13 | 4.125 | -1.757154 | 20.38539 | 4.77874 | 15.60665 | 20.38539
4132.5 | 0.81818 | 179.2 | 0.09599 | 16.32 | 0.09641 | 18.33 | 0.85894 | -129.15 | 4.1325 | -1.743023 | 20.35548 | 4.807215 | 15.54827 | 20.35548
4140 | 0.8216 | 176.45 | 0.09615 | 13.78 | 0.09668 | 15.73 | 0.85331 | -131.61 | 4.14 | -1.706791 | 20.34101 | 4.881521 | 15.45949 | 20.34101
4147.5 | 0.82566 | 174.12 | 0.09605 | 11.26 | 0.09666 | 13.09 | 0.84976 | -134.41 | 4.1475 | -1.663975 | 20.35005 | 4.971831 | 15.37822 | 20.35005
4155 | 0.82856 | 172.22 | 0.09592 | 8.84 | 0.09646 | 10.55 | 0.84943 | -137.31 | 4.155 | -1.633521 | 20.36182 | 5.037786 | 15.32403 | 20.36182
4162.5 | 0.82934 | 170.6 | 0.096 | 6.73 | 0.09627 | 8.39 | 0.8516 | -140.08 | 4.1625 | -1.625348 | 20.35458 | 5.055738 | 15.29884 | 20.35458
4170 | 0.82769 | 168.98 | 0.09664 | 4.56 | 0.09648 | 6.36 | 0.85537 | -142.6 | 4.17 | -1.642646 | 20.29686 | 5.01787 | 15.27899 | 20.29686
4177.5 | 0.82418 | 167.06 | 0.09741 | 2.37 | 0.09727 | 4.32 | 0.85884 | -144.88 | 4.1775 | -1.679559 | 20.22793 | 4.93864 | 15.28929 | 20.22793
4185 | 0.82018 | 164.7 | 0.09819 | 0.01 | 0.09862 | 2.19 | 0.86092 | -147.05 | 4.185 | -1.721817 | 20.15865 | 4.850477 | 15.30818 | 20.15865
4192.5 | 0.81714 | 161.88 | 0.09872 | -2.45 | 0.09907 | -0.18 | 0.86091 | -149.24 | 4.1925 | -1.754071 | 20.1119 | 4.784929 | 15.32697 | 20.1119
4200 | 0.8162 | 158.86 | 0.099 | -5.03 | 0.09948 | -2.88 | 0.85942 | -151.5 | 4.2 | -1.764068 | 20.0873 | 4.764908 | 15.32239 | 20.0873
4207.5 | 0.8172 | 155.89 | 0.09894 | -7.59 | 0.09934 | -5.54 | 0.85801 | -153.82 | 4.2075 | -1.753433 | 20.09256 | 4.786211 | 15.30635 | 20.09256
4215 | 0.81925 | 153.23 | 0.09862 | -9.95 | 0.09887 | -8.05 | 0.85732 | -156.14 | 4.215 | -1.731671 | 20.1207 | 4.830293 | 15.29041 | 20.1207
4222.5 | 0.82123 | 150.97 | 0.09848 | -12.13 | 0.09843 | -10.07 | 0.8578 | -158.37 | 4.2225 | -1.710704 | 20.13304 | 4.873406 | 15.25963 | 20.13304
4230 | 0.82243 | 148.95 | 0.09885 | -14.17 | 0.09866 | -12.09 | 0.85977 | -160.46 | 4.23 | -1.698021 | 20.10047 | 4.899795 | 15.20067 | 20.10047
4237.5 | 0.82246 | 146.98 | 0.09947 | -16.34 | 0.09932 | -14.03 | 0.86218 | -162.51 | 4.2375 | -1.697704 | 20.04616 | 4.900458 | 15.1457 | 20.04616
4245 | 0.82143 | 144.82 | 0.1002 | -18.56 | 0.1006 | -16.23 | 0.86433 | -164.6 | 4.245 | -1.708589 | 19.98265 | 4.87779 | 15.10486 | 19.98265
4252.5 | 0.8198 | 142.41 | 0.101 | -20.92 | 0.1016 | -18.68 | 0.86491 | -166.8 | 4.2525 | -1.725842 | 19.91357 | 4.842216 | 15.07136 | 19.91357
4260 | 0.81845 | 139.71 | 0.1017 | -23.43 | 0.1024 | -21.34 | 0.86397 | -169.14 | 4.26 | -1.740157 | 19.85358 | 4.813024 | 15.04056 | 19.85358
4267.5 | 0.81732 | 136.92 | 0.1019 | -25.99 | 0.1023 | -23.97 | 0.86189 | -171.58 | 4.2675 | -1.752157 | 19.83652 | 4.788776 | 15.04774 | 19.83652
4275 | 0.81693 | 134.25 | 0.1018 | -28.39 | 0.1018 | -26.41 | 0.85968 | -174.02 | 4.275 | -1.756303 | 19.84504 | 4.780446 | 15.0646 | 19.84504
4282.5 | 0.81756 | 131.83 | 0.1014 | -30.65 | 0.1014 | -28.58 | 0.85868 | -176.34 | 4.2825 | -1.749607 | 19.87924 | 4.793912 | 15.08533 | 19.87924
4290 | 0.81946 | 129.67 | 0.1014 | -32.64 | 0.1015 | -30.53 | 0.85934 | -178.52 | 4.29 | -1.729445 | 19.87924 | 4.83484 | 15.0444 | 19.87924
4297.5 | 0.82182 | 127.7 | 0.1018 | -34.62 | 0.1023 | -32.56 | 0.862 | 179.37 | 4.2975 | -1.704466 | 19.84504 | 4.886356 | 14.95869 | 19.84504
4305 | 0.82397 | 125.78 | 0.1026 | -36.73 | 0.1032 | -34.73 | 0.86505 | 177.22 | 4.305 | -1.681772 | 19.77705 | 4.933956 | 14.8431 | 19.77705
4312.5 | 0.82462 | 123.75 | 0.1038 | -39.04 | 0.1044 | -37.19 | 0.86703 | 174.95 | 4.3125 | -1.674923 | 19.67605 | 4.948475 | 14.72758 | 19.67605
4320 | 0.82312 | 121.5 | 0.1049 | -41.56 | 0.1053 | -39.78 | 0.86692 | 172.52 | 4.32 | -1.690737 | 19.58449 | 4.91506 | 14.66943 | 19.58449
4327.5 | 0.8196 | 118.98 | 0.1054 | -44.22 | 0.1056 | -42.4 | 0.86499 | 169.97 | 4.3275 | -1.727961 | 19.54319 | 4.837875 | 14.70531 | 19.54319
4335 | 0.81574 | 116.31 | 0.1052 | -46.76 | 0.1053 | -44.95 | 0.86243 | 167.42 | 4.335 | -1.768965 | 19.55969 | 4.755153 | 14.80453 | 19.55969
4342.5 | 0.81385 | 113.61 | 0.1049 | -49.01 | 0.1051 | -47.15 | 0.86106 | 164.98 | 4.3425 | -1.789113 | 19.58449 | 4.715356 | 14.86913 | 19.58449
4350 | 0.81493 | 111.01 | 0.1048 | -51.12 | 0.1051 | -49.28 | 0.86191 | 162.77 | 4.35 | -1.777594 | 19.59277 | 4.738041 | 14.85473 | 19.59277
4357.5 | 0.81832 | 108.61 | 0.1052 | -53.21 | 0.1057 | -51.39 | 0.86508 | 160.72 | 4.3575 | -1.741537 | 19.55969 | 4.810226 | 14.74946 | 19.55969
4365 | 0.82271 | 106.4 | 0.106 | -55.47 | 0.1065 | -53.56 | 0.86905 | 158.76 | 4.365 | -1.695064 | 19.49388 | 4.905982 | 14.5879 | 19.49388
4372.5 | 0.82577 | 104.24 | 0.107 | -57.83 | 0.1075 | -55.98 | 0.87185 | 156.77 | 4.3725 | -1.662818 | 19.41232 | 4.97431 | 14.43801 | 19.41232
4380 | 0.82551 | 102.02 | 0.1079 | -60.26 | 0.1085 | -58.57 | 0.87225 | 154.65 | 4.38 | -1.665553 | 19.33957 | 4.968452 | 14.37112 | 19.33957
4387.5 | 0.82217 | 99.57 | 0.1086 | -62.87 | 0.1088 | -61.15 | 0.86984 | 152.32 | 4.3875 | -1.700767 | 19.2834 | 4.894061 | 14.38934 | 19.2834
4395 | 0.81793 | 96.91 | 0.1087 | -65.37 | 0.1088 | -63.6 | 0.86567 | 149.84 | 4.395 | -1.745677 | 19.27541 | 4.801845 | 14.47356 | 19.27541
4402.5 | 0.81618 | 94.15 | 0.1086 | -67.66 | 0.109 | -65.87 | 0.86184 | 147.3 | 4.4025 | -1.764281 | 19.2834 | 4.764483 | 14.51892 | 19.2834
4410 | 0.81787 | 91.52 | 0.1087 | -69.86 | 0.1091 | -68.04 | 0.86002 | 144.82 | 4.41 | -1.746314 | 19.27541 | 4.800557 | 14.47485 | 19.27541
4417.5 | 0.82243 | 89.22 | 0.1088 | -72.09 | 0.1094 | -70.3 | 0.86092 | 142.41 | 4.4175 | -1.698021 | 19.26742 | 4.899795 | 14.36763 | 19.26742
4425 | 0.8286 | 87.29 | 0.1094 | -74.34 | 0.11 | -72.61 | 0.86373 | 140.04 | 4.425 | -1.633101 | 19.21965 | 5.038705 | 14.18095 | 19.21965
4432.5 | 0.83309 | 85.64 | 0.1104 | -76.71 | 0.111 | -74.93 | 0.86687 | 137.63 | 4.4325 | -1.586162 | 19.14062 | 5.143339 | 13.99728 | 19.14062
4440 | 0.83274 | 83.95 | 0.1114 | -79.21 | 0.112 | -77.62 | 0.86894 | 135.11 | 4.44 | -1.589811 | 19.0623 | 5.13507 | 13.92723 | 19.0623
4447.5 | 0.8272 | 81.94 | 0.1124 | -81.84 | 0.1125 | -80.19 | 0.86877 | 132.43 | 4.4475 | -1.647789 | 18.98467 | 5.006702 | 13.97797 | 18.98467
4455 | 0.81943 | 79.39 | 0.1128 | -84.48 | 0.113 | -82.71 | 0.86696 | 129.71 | 4.455 | -1.729763 | 18.95382 | 4.834191 | 14.11963 | 18.95382
4462.5 | 0.81307 | 76.35 | 0.1129 | -87.03 | 0.1134 | -85.3 | 0.86532 | 127.06 | 4.4625 | -1.797441 | 18.94612 | 4.699064 | 14.24706 | 18.94612
4470 | 0.81059 | 73.07 | 0.1127 | -89.44 | 0.1133 | -87.73 | 0.86534 | 124.69 | 4.47 | -1.823975 | 18.96152 | 4.64777 | 14.31375 | 18.96152
4477.5 | 0.81345 | 69.95 | 0.1126 | -91.79 | 0.1133 | -90.13 | 0.86731 | 122.6 | 4.4775 | -1.793383 | 18.96923 | 4.706992 | 14.26224 | 18.96923
4485 | 0.82065 | 67.29 | 0.1127 | -94.03 | 0.1133 | -92.41 | 0.87044 | 120.74 | 4.485 | -1.716841 | 18.96152 | 4.860722 | 14.1008 | 18.96152
4492.5 | 0.82835 | 65.19 | 0.1131 | -96.22 | 0.1136 | -94.68 | 0.87352 | 118.94 | 4.4925 | -1.635722 | 18.93075 | 5.032969 | 13.89778 | 18.93075
4500 | 0.83178 | 63.39 | 0.1138 | -98.58 | 0.114 | -97.03 | 0.87458 | 117 | 4.5 | -1.599831 | 18.87715 | 5.112491 | 13.76466 | 18.87715
4507.5 | 0.82964 | 61.57 | 0.1147 | -100.99 | 0.1147 | -99.42 | 0.87257 | 114.74 | 4.5075 | -1.622206 | 18.80873 | 5.062667 | 13.74606 | 18.80873
4515 | 0.82361 | 59.36 | 0.1153 | -103.49 | 0.1155 | -101.96 | 0.86819 | 112.16 | 4.515 | -1.685568 | 18.76341 | 4.925941 | 13.83747 | 18.76341
4522.5 | 0.81649 | 56.64 | 0.1157 | -106.07 | 0.1161 | -104.47 | 0.86453 | 109.4 | 4.5225 | -1.760983 | 18.73333 | 4.771073 | 13.96226 | 18.73333
4530 | 0.81151 | 53.52 | 0.1158 | -108.64 | 0.1161 | -107.09 | 0.86287 | 106.74 | 4.53 | -1.814122 | 18.72583 | 4.666709 | 14.05912 | 18.72583
4537.5 | 0.81188 | 50.36 | 0.1155 | -111.03 | 0.1159 | -109.65 | 0.86381 | 104.37 | 4.5375 | -1.810163 | 18.74836 | 4.674356 | 14.074 | 18.74836
4545 | 0.81798 | 47.52 | 0.1153 | -113.28 | 0.1155 | -112 | 0.86669 | 102.38 | 4.545 | -1.745146 | 18.76341 | 4.802918 | 13.9605 | 18.76341
4552.5 | 0.82619 | 45.29 | 0.1154 | -115.47 | 0.1155 | -114.19 | 0.87026 | 100.64 | 4.5525 | -1.658401 | 18.75588 | 4.983793 | 13.77209 | 18.75588
4560 | 0.83135 | 43.52 | 0.116 | -117.65 | 0.1156 | -116.39 | 0.87162 | 98.9 | 4.56 | -1.604322 | 18.71084 | 5.102423 | 13.60842 | 18.71084
4567.5 | 0.83166 | 41.93 | 0.1169 | -119.94 | 0.1166 | -118.59 | 0.86902 | 96.84 | 4.5675 | -1.601084 | 18.64371 | 5.109678 | 13.53403 | 18.64371
4575 | 0.82694 | 40.11 | 0.1178 | -122.45 | 0.1177 | -121.11 | 0.86363 | 94.3 | 4.575 | -1.65052 | 18.57709 | 5.00079 | 13.5763 | 18.57709
4582.5 | 0.81903 | 37.78 | 0.1186 | -125.07 | 0.1188 | -123.8 | 0.85833 | 91.32 | 4.5825 | -1.734004 | 18.51831 | 4.825536 | 13.69277 | 18.51831
4590 | 0.81184 | 34.92 | 0.119 | -127.74 | 0.1191 | -126.62 | 0.85514 | 88.22 | 4.59 | -1.810591 | 18.48906 | 4.673529 | 13.81553 | 18.48906
4597.5 | 0.80939 | 31.79 | 0.1188 | -130.34 | 0.1186 | -129.34 | 0.85523 | 85.32 | 4.5975 | -1.836843 | 18.50367 | 4.623221 | 13.88045 | 18.50367
4605 | 0.81306 | 28.81 | 0.1183 | -132.75 | 0.1179 | -131.78 | 0.85888 | 82.88 | 4.605 | -1.797548 | 18.54031 | 4.698856 | 13.84145 | 18.54031
4612.5 | 0.81995 | 26.34 | 0.1178 | -135 | 0.1172 | -133.95 | 0.86429 | 80.96 | 4.6125 | -1.724253 | 18.57709 | 4.845474 | 13.73162 | 18.57709
4620 | 0.82558 | 24.37 | 0.1178 | -137.13 | 0.1172 | -135.95 | 0.86762 | 79.34 | 4.62 | -1.664817 | 18.57709 | 4.970028 | 13.60707 | 18.57709
4627.5 | 0.82745 | 22.7 | 0.1182 | -139.25 | 0.1178 | -138.07 | 0.86617 | 77.61 | 4.6275 | -1.645165 | 18.54765 | 5.012395 | 13.53526 | 18.54765
4635 | 0.8246 | 20.97 | 0.119 | -141.6 | 0.119 | -140.52 | 0.86089 | 75.38 | 4.635 | -1.675133 | 18.48906 | 4.948027 | 13.54103 | 18.48906
4642.5 | 0.81808 | 18.89 | 0.1199 | -144.22 | 0.1199 | -143.33 | 0.85409 | 72.57 | 4.6425 | -1.744084 | 18.42362 | 4.805066 | 13.61855 | 18.42362
4650 | 0.81077 | 16.32 | 0.1204 | -147 | 0.1202 | -146.17 | 0.84879 | 69.33 | 4.65 | -1.822047 | 18.38747 | 4.651467 | 13.736 | 18.38747
4657.5 | 0.8059 | 13.41 | 0.1203 | -149.75 | 0.1198 | -148.87 | 0.84737 | 66.03 | 4.6575 | -1.874377 | 18.39469 | 4.552808 | 13.84188 | 18.39469
4665 | 0.8053 | 10.41 | 0.1197 | -152.33 | 0.1191 | -151.44 | 0.85106 | 63.14 | 4.665 | -1.880846 | 18.43812 | 4.540847 | 13.89727 | 18.43812
4672.5 | 0.80782 | 7.57 | 0.1191 | -154.7 | 0.1184 | -153.68 | 0.85851 | 60.95 | 4.6725 | -1.853708 | 18.48176 | 4.591366 | 13.8904 | 18.48176
4680 | 0.81104 | 4.99 | 0.1186 | -156.9 | 0.118 | -155.76 | 0.86546 | 59.44 | 4.68 | -1.819155 | 18.51831 | 4.657021 | 13.86129 | 18.51831
4687.5 | 0.81302 | 2.62 | 0.1185 | -159.03 | 0.1183 | -157.86 | 0.86783 | 58.27 | 4.6875 | -1.797975 | 18.52563 | 4.698022 | 13.82761 | 18.52563
4695 | 0.81273 | 0.29 | 0.119 | -161.3 | 0.1187 | -160.29 | 0.86507 | 56.94 | 4.695 | -1.801074 | 18.48906 | 4.691987 | 13.79707 | 18.48906
4702.5 | 0.81032 | -2.16 | 0.1196 | -163.79 | 0.1193 | -162.78 | 0.85826 | 55.12 | 4.7025 | -1.826869 | 18.44538 | 4.642231 | 13.80315 | 18.44538
4710 | 0.80707 | -4.72 | 0.1201 | -166.42 | 0.1197 | -165.37 | 0.84965 | 52.64 | 4.71 | -1.861776 | 18.40914 | 4.576253 | 13.83289 | 18.40914
4717.5 | 0.80533 | -7.32 | 0.1201 | -169.05 | 0.1196 | -167.86 | 0.84191 | 49.62 | 4.7175 | -1.880522 | 18.40914 | 4.541444 | 13.8677 | 18.40914
4725 | 0.80623 | -9.78 | 0.1197 | -171.58 | 0.119 | -170.26 | 0.83884 | 46.39 | 4.725 | -1.870821 | 18.43812 | 4.559404 | 13.87871 | 18.43812
4732.5 | 0.80872 | -11.99 | 0.1192 | -173.98 | 0.1184 | -172.48 | 0.84206 | 43.44 | 4.7325 | -1.844036 | 18.47447 | 4.609591 | 13.86488 | 18.47447
4740 | 0.81117 | -13.9 | 0.1187 | -176.19 | 0.1181 | -174.59 | 0.84841 | 41.08 | 4.74 | -1.817762 | 18.51099 | 4.659698 | 13.85129 | 18.51099
4747.5 | 0.81146 | -15.7 | 0.1185 | -178.26 | 0.1183 | -176.76 | 0.85373 | 39.23 | 4.7475 | -1.814658 | 18.52563 | 4.665677 | 13.85996 | 18.52563
4755 | 0.80837 | -17.67 | 0.1189 | 179.54 | 0.1186 | -179.05 | 0.85613 | 37.6 | 4.755 | -1.847796 | 18.49636 | 4.602492 | 13.89387 | 18.49636
4762.5 | 0.80272 | -20.01 | 0.1196 | 177.07 | 0.1191 | 178.49 | 0.85453 | 35.83 | 4.7625 | -1.908718 | 18.44538 | 4.489887 | 13.95549 | 18.44538
4770 | 0.79647 | -22.77 | 0.1201 | 174.45 | 0.1194 | 175.94 | 0.84929 | 33.69 | 4.77 | -1.976612 | 18.40914 | 4.369516 | 14.03962 | 18.40914
4777.5 | 0.79282 | -25.84 | 0.1202 | 171.78 | 0.1195 | 173.36 | 0.84247 | 31.1 | 4.7775 | -2.016508 | 18.40191 | 4.301155 | 14.10076 | 18.40191
4785 | 0.79303 | -28.89 | 0.1197 | 169.17 | 0.1189 | 170.87 | 0.83806 | 28.25 | 4.785 | -2.014208 | 18.43812 | 4.30505 | 14.13307 | 18.43812
4792.5 | 0.79641 | -31.6 | 0.1188 | 166.75 | 0.1181 | 168.52 | 0.83859 | 25.51 | 4.7925 | -1.977266 | 18.50367 | 4.368381 | 14.13529 | 18.50367
4800 | 0.80137 | -33.79 | 0.118 | 164.67 | 0.1175 | 166.43 | 0.84264 | 23.25 | 4.8 | -1.923338 | 18.56236 | 4.463522 | 14.09884 | 18.56236
4807.5 | 0.80437 | -35.58 | 0.1175 | 162.75 | 0.1171 | 164.38 | 0.8471 | 21.47 | 4.8075 | -1.890883 | 18.59924 | 4.522389 | 14.07685 | 18.59924
4815 | 0.80356 | -37.28 | 0.1175 | 160.77 | 0.1171 | 162.32 | 0.85007 | 19.94 | 4.815 | -1.899634 | 18.59924 | 4.506395 | 14.09285 | 18.59924
4822.5 | 0.79905 | -39.18 | 0.1182 | 158.58 | 0.1176 | 160.09 | 0.84939 | 18.32 | 4.8225 | -1.948521 | 18.54765 | 4.418688 | 14.12896 | 18.54765
4830 | 0.79317 | -41.5 | 0.119 | 156.09 | 0.1181 | 157.72 | 0.84436 | 16.26 | 4.83 | -2.012674 | 18.48906 | 4.30765 | 14.18141 | 18.48906
4837.5 | 0.78812 | -44.22 | 0.1194 | 153.44 | 0.1184 | 155.15 | 0.83719 | 13.64 | 4.8375 | -2.068153 | 18.45991 | 4.215134 | 14.24478 | 18.45991
4845 | 0.78545 | -47.16 | 0.1191 | 150.75 | 0.1182 | 152.53 | 0.83183 | 10.6 | 4.845 | -2.097629 | 18.48176 | 4.167238 | 14.31453 | 18.48176
4852.5 | 0.78617 | -50.03 | 0.1182 | 148.21 | 0.1174 | 150.02 | 0.83151 | 7.63 | 4.8525 | -2.089671 | 18.54765 | 4.180086 | 14.36756 | 18.54765
4860 | 0.7894 | -52.58 | 0.1172 | 146.03 | 0.1165 | 147.83 | 0.83563 | 5.23 | 4.86 | -2.054058 | 18.62145 | 4.238342 | 14.38311 | 18.62145
4867.5 | 0.79191 | -54.77 | 0.1161 | 144.19 | 0.1155 | 145.83 | 0.84176 | 3.55 | 4.8675 | -2.026483 | 18.70336 | 4.284326 | 14.41903 | 18.70336
4875 | 0.79231 | -56.8 | 0.1157 | 142.34 | 0.1149 | 143.87 | 0.84727 | 2.41 | 4.875 | -2.022097 | 18.73333 | 4.291713 | 14.44162 | 18.73333
4882.5 | 0.79127 | -58.86 | 0.116 | 140.37 | 0.115 | 141.92 | 0.84873 | 1.42 | 4.8825 | -2.033506 | 18.71084 | 4.272541 | 14.4383 | 18.71084
4890 | 0.78946 | -61.09 | 0.1167 | 138.24 | 0.1155 | 139.81 | 0.84431 | 0.07 | 4.89 | -2.053397 | 18.65858 | 4.239434 | 14.41915 | 18.65858
4897.5 | 0.78795 | -63.45 | 0.1172 | 135.85 | 0.1161 | 137.54 | 0.83535 | -2.03 | 4.8975 | -2.070027 | 18.62145 | 4.212064 | 14.40938 | 18.62145
4905 | 0.78747 | -65.85 | 0.1173 | 133.29 | 0.1163 | 135.02 | 0.82547 | -4.93 | 4.905 | -2.07532 | 18.61404 | 4.20341 | 14.41063 | 18.61404
4912.5 | 0.78826 | -68.15 | 0.1169 | 130.81 | 0.1161 | 132.53 | 0.81904 | -8.29 | 4.9125 | -2.06661 | 18.64371 | 4.217664 | 14.42605 | 18.64371
4920 | 0.79042 | -70.18 | 0.1162 | 128.64 | 0.1154 | 130.25 | 0.8186 | -11.53 | 4.92 | -2.042842 | 18.69588 | 4.256952 | 14.43893 | 18.69588
4927.5 | 0.79068 | -71.98 | 0.1153 | 126.69 | 0.1145 | 128.16 | 0.82373 | -14.15 | 4.9275 | -2.039985 | 18.76341 | 4.261713 | 14.5017 | 18.76341
4935 | 0.78893 | -73.83 | 0.1147 | 124.78 | 0.1139 | 126.16 | 0.83125 | -16.03 | 4.935 | -2.059231 | 18.80873 | 4.229801 | 14.57893 | 18.80873
4942.5 | 0.7857 | -75.9 | 0.1148 | 122.81 | 0.1139 | 124.19 | 0.83728 | -17.39 | 4.9425 | -2.094865 | 18.80116 | 4.171693 | 14.62947 | 18.80116
4950 | 0.78186 | -78.29 | 0.1152 | 120.69 | 0.1142 | 122.1 | 0.83889 | -18.65 | 4.95 | -2.13742 | 18.77095 | 4.103911 | 14.66704 | 18.77095
4957.5 | 0.77787 | -81 | 0.1156 | 118.27 | 0.1147 | 119.74 | 0.83527 | -20.28 | 4.9575 | -2.18186 | 18.74084 | 4.034928 | 14.70592 | 18.74084
4965 | 0.77575 | -83.92 | 0.1158 | 115.71 | 0.1149 | 117.24 | 0.82797 | -22.5 | 4.965 | -2.205564 | 18.72583 | 3.998857 | 14.72697 | 18.72583
4972.5 | 0.77639 | -86.83 | 0.1156 | 113.22 | 0.1148 | 114.67 | 0.82021 | -25.23 | 4.9725 | -2.198401 | 18.74084 | 4.009705 | 14.73114 | 18.74084
4980 | 0.77965 | -89.4 | 0.1148 | 110.95 | 0.1141 | 112.29 | 0.81636 | -28.13 | 4.98 | -2.162006 | 18.80116 | 4.065523 | 14.73564 | 18.80116
4987.5 | 0.78242 | -91.61 | 0.1138 | 108.91 | 0.1131 | 110.11 | 0.8179 | -30.69 | 4.9875 | -2.131201 | 18.87715 | 4.11371 | 14.76344 | 18.87715
4995 | 0.78405 | -93.66 | 0.113 | 107.03 | 0.1122 | 108.22 | 0.82345 | -32.61 | 4.995 | -2.113125 | 18.93843 | 4.142398 | 14.79603 | 18.93843
5002.5 | 0.7845 | -95.67 | 0.1126 | 105.22 | 0.1117 | 106.44 | 0.82982 | -33.95 | 5.0025 | -2.108141 | 18.96923 | 4.150362 | 14.81887 | 18.96923
5010 | 0.78391 | -97.73 | 0.1127 | 103.37 | 0.1117 | 104.62 | 0.83355 | -35 | 5.01 | -2.114676 | 18.96152 | 4.139924 | 14.8216 | 18.96152
5017.5 | 0.78222 | -99.96 | 0.1131 | 101.26 | 0.1122 | 102.61 | 0.83197 | -36.23 | 5.0175 | -2.133422 | 18.93075 | 4.110207 | 14.82054 | 18.93075
5025 | 0.78113 | -102.35 | 0.1136 | 98.95 | 0.1128 | 100.37 | 0.82469 | -38.03 | 5.025 | -2.145534 | 18.89243 | 4.091181 | 14.80125 | 18.89243
5032.5 | 0.78212 | -104.72 | 0.1138 | 96.56 | 0.1133 | 97.94 | 0.81416 | -40.62 | 5.0325 | -2.134532 | 18.87715 | 4.108457 | 14.7687 | 18.87715
5040 | 0.78384 | -106.85 | 0.1138 | 94.28 | 0.1132 | 95.43 | 0.80547 | -43.8 | 5.04 | -2.115452 | 18.87715 | 4.138688 | 14.73847 | 18.87715
5047.5 | 0.78479 | -108.82 | 0.1133 | 92.04 | 0.1126 | 93.14 | 0.80245 | -47.08 | 5.0475 | -2.104931 | 18.9154 | 4.155504 | 14.7599 | 18.9154
5055 | 0.78475 | -110.75 | 0.1127 | 90.03 | 0.1118 | 91.01 | 0.80612 | -49.93 | 5.055 | -2.105374 | 18.96152 | 4.154794 | 14.80673 | 18.96152
5062.5 | 0.78424 | -112.74 | 0.1121 | 88.13 | 0.1112 | 89.27 | 0.8141 | -52.02 | 5.0625 | -2.11102 | 19.00789 | 4.145758 | 14.86213 | 19.00789
5070 | 0.78305 | -114.85 | 0.1118 | 86.29 | 0.1109 | 87.42 | 0.82239 | -53.42 | 5.07 | -2.12421 | 19.03116 | 4.124768 | 14.9064 | 19.03116
5077.5 | 0.78132 | -117.21 | 0.1119 | 84.27 | 0.1111 | 85.57 | 0.82668 | -54.48 | 5.0775 | -2.143421 | 19.0234 | 4.09449 | 14.92891 | 19.0234
5085 | 0.78094 | -119.76 | 0.1122 | 82.13 | 0.1115 | 83.44 | 0.82452 | -55.7 | 5.085 | -2.147647 | 19.00014 | 4.087876 | 14.91227 | 19.00014
5092.5 | 0.78244 | -122.25 | 0.1126 | 79.88 | 0.1121 | 81.09 | 0.81602 | -57.54 | 5.0925 | -2.130979 | 18.96923 | 4.11406 | 14.85517 | 18.96923
5100 | 0.78442 | -124.48 | 0.1129 | 77.58 | 0.1122 | 78.63 | 0.80506 | -60.14 | 5.1 | -2.109027 | 18.94612 | 4.148945 | 14.79718 | 18.94612
5107.5 | 0.78571 | -126.44 | 0.1127 | 75.28 | 0.112 | 76.34 | 0.79662 | -63.33 | 5.1075 | -2.094754 | 18.96152 | 4.171872 | 14.78965 | 18.96152
5115 | 0.78569 | -128.23 | 0.1121 | 73.16 | 0.1113 | 74.18 | 0.79469 | -66.61 | 5.115 | -2.094975 | 19.00789 | 4.171515 | 14.83637 | 19.00789
5122.5 | 0.78417 | -130.01 | 0.1115 | 71.19 | 0.1106 | 72.3 | 0.80003 | -69.42 | 5.1225 | -2.111796 | 19.0545 | 4.14452 | 14.90998 | 19.0545
5130 | 0.78153 | -131.97 | 0.111 | 69.32 | 0.1101 | 70.49 | 0.80983 | -71.42 | 5.13 | -2.141087 | 19.09354 | 4.098151 | 14.99539 | 19.09354
5137.5 | 0.77839 | -134.31 | 0.1108 | 67.4 | 0.1101 | 68.68 | 0.8194 | -72.67 | 5.1375 | -2.176055 | 19.1092 | 4.043836 | 15.06537 | 19.1092
5145 | 0.77645 | -137.03 | 0.1109 | 65.33 | 0.1103 | 66.63 | 0.82422 | -73.55 | 5.145 | -2.19773 | 19.10137 | 4.010723 | 15.09065 | 19.10137
5152.5 | 0.77716 | -139.93 | 0.1113 | 63.2 | 0.1108 | 64.39 | 0.82168 | -74.54 | 5.1525 | -2.189791 | 19.0701 | 4.022803 | 15.04729 | 19.0701
5160 | 0.77978 | -142.7 | 0.1116 | 60.96 | 0.1111 | 62.02 | 0.81269 | -76.11 | 5.16 | -2.160558 | 19.04672 | 4.067769 | 14.97895 | 19.04672
5167.5 | 0.7837 | -145.12 | 0.1116 | 58.69 | 0.1109 | 59.68 | 0.80112 | -78.43 | 5.1675 | -2.117003 | 19.04672 | 4.136217 | 14.9105 | 19.04672
5175 | 0.78743 | -147.07 | 0.1113 | 56.57 | 0.1105 | 57.55 | 0.79179 | -81.39 | 5.175 | -2.075761 | 19.0701 | 4.20269 | 14.86741 | 19.0701
5182.5 | 0.79014 | -148.64 | 0.1107 | 54.6 | 0.1099 | 55.71 | 0.78893 | -84.58 | 5.1825 | -2.045919 | 19.11705 | 4.251833 | 14.86521 | 19.11705
5190 | 0.79073 | -150.03 | 0.1101 | 52.83 | 0.1093 | 53.98 | 0.79408 | -87.47 | 5.19 | -2.039436 | 19.16425 | 4.262629 | 14.90162 | 19.16425
5197.5 | 0.78882 | -151.6 | 0.1099 | 50.98 | 0.1093 | 52.28 | 0.80452 | -89.66 | 5.1975 | -2.060442 | 19.18005 | 4.227806 | 14.95224 | 19.18005
5205 | 0.78521 | -153.66 | 0.1101 | 49.1 | 0.1097 | 50.37 | 0.81444 | -91.12 | 5.205 | -2.100284 | 19.16425 | 4.162966 | 15.00129 | 19.16425
5212.5 | 0.78148 | -156.35 | 0.1106 | 47 | 0.1101 | 48.2 | 0.81954 | -92.19 | 5.2125 | -2.141643 | 19.1249 | 4.097279 | 15.02762 | 19.1249
5220 | 0.77937 | -159.53 | 0.111 | 44.76 | 0.1105 | 45.85 | 0.81823 | -93.26 | 5.22 | -2.165126 | 19.09354 | 4.060692 | 15.03285 | 19.09354
5227.5 | 0.78024 | -162.85 | 0.1111 | 42.39 | 0.1106 | 43.48 | 0.81096 | -94.64 | 5.2275 | -2.155436 | 19.08572 | 4.075728 | 15.00999 | 19.08572
5235 | 0.7848 | -165.86 | 0.1108 | 40.17 | 0.11 | 41.3 | 0.80037 | -96.51 | 5.235 | -2.10482 | 19.1092 | 4.155682 | 14.95352 | 19.1092
5242.5 | 0.79275 | -168.15 | 0.11 | 38.22 | 0.1091 | 39.45 | 0.7908 | -98.88 | 5.2425 | -2.017275 | 19.17215 | 4.299857 | 14.87229 | 19.17215
5250 | 0.80194 | -169.55 | 0.1093 | 36.55 | 0.1084 | 37.82 | 0.78633 | -101.52 | 5.25 | -1.917162 | 19.2276 | 4.474629 | 14.75297 | 19.2276
5257.5 | 0.80941 | -170.23 | 0.1088 | 34.95 | 0.1082 | 36.37 | 0.78706 | -104.08 | 5.2575 | -1.836629 | 19.26742 | 4.623629 | 14.64379 | 19.26742
5265 | 0.81313 | -170.59 | 0.1091 | 33.41 | 0.1088 | 34.8 | 0.78992 | -106.53 | 5.265 | -1.7968 | 19.2435 | 4.700315 | 14.54319 | 19.2435
5272.5 | 0.8126 | -171.01 | 0.1101 | 31.67 | 0.1096 | 32.92 | 0.79177 | -109 | 5.2725 | -1.802464 | 19.16425 | 4.689284 | 14.47497 | 19.16425
5280 | 0.80712 | -171.92 | 0.1113 | 29.57 | 0.1107 | 30.77 | 0.79127 | -111.71 | 5.28 | -1.861238 | 19.0701 | 4.577258 | 14.49284 | 19.0701
5287.5 | 0.79762 | -173.56 | 0.1124 | 27.15 | 0.1118 | 28.3 | 0.78805 | -114.76 | 5.2875 | -1.964079 | 18.98467 | 4.391345 | 14.59333 | 18.98467
5295 | 0.7877 | -176.03 | 0.1128 | 24.52 | 0.1121 | 25.85 | 0.7842 | -118.07 | 5.295 | -2.072783 | 18.95382 | 4.207554 | 14.74626 | 18.95382
5302.5 | 0.78126 | -179.06 | 0.1125 | 22.05 | 0.1116 | 23.43 | 0.78371 | -121.38 | 5.3025 | -2.144088 | 18.97695 | 4.093445 | 14.8835 | 18.97695
5310 | 0.78031 | 177.8 | 0.1117 | 19.84 | 0.1108 | 21.28 | 0.78928 | -124.14 | 5.31 | -2.154657 | 19.03894 | 4.076941 | 14.962 | 19.03894
5317.5 | 0.7842 | 174.9 | 0.1106 | 17.93 | 0.1102 | 19.49 | 0.79941 | -126.01 | 5.3175 | -2.111463 | 19.1249 | 4.14505 | 14.97985 | 19.1249
5325 | 0.79099 | 172.37 | 0.1102 | 16.2 | 0.1099 | 17.72 | 0.80955 | -127.03 | 5.325 | -2.03658 | 19.15637 | 4.267398 | 14.88897 | 19.15637
5332.5 | 0.79743 | 170.21 | 0.1104 | 14.58 | 0.1101 | 15.9 | 0.81632 | -127.61 | 5.3325 | -1.966149 | 19.14062 | 4.387729 | 14.75289 | 19.14062
5340 | 0.80042 | 168.18 | 0.1111 | 12.72 | 0.1106 | 14.04 | 0.81711 | -128.25 | 5.34 | -1.933641 | 19.08572 | 4.445092 | 14.64063 | 19.08572
5347.5 | 0.79968 | 166.03 | 0.1122 | 10.61 | 0.1115 | 11.97 | 0.81075 | -129.46 | 5.3475 | -1.941675 | 19.00014 | 4.430804 | 14.56934 | 19.00014
5355 | 0.79682 | 163.65 | 0.1129 | 8.22 | 0.1123 | 9.79 | 0.7992 | -131.61 | 5.355 | -1.972795 | 18.94612 | 4.376145 | 14.56998 | 18.94612
5362.5 | 0.79487 | 161.16 | 0.113 | 5.83 | 0.1123 | 7.5 | 0.78815 | -134.63 | 5.3625 | -1.994078 | 18.93843 | 4.339378 | 14.59905 | 18.93843
5370 | 0.79566 | 158.75 | 0.1128 | 3.61 | 0.1121 | 5.39 | 0.78385 | -138.04 | 5.37 | -1.985449 | 18.95382 | 4.354225 | 14.59959 | 18.95382
5377.5 | 0.79918 | 156.6 | 0.112 | 1.63 | 0.1118 | 3.42 | 0.7876 | -141.11 | 5.3775 | -1.947108 | 19.01564 | 4.421184 | 14.59446 | 19.01564
5385 | 0.80444 | 154.73 | 0.1116 | -0.13 | 0.1114 | 1.72 | 0.79763 | -143.4 | 5.385 | -1.890127 | 19.04672 | 4.523775 | 14.52294 | 19.04672
5392.5 | 0.80885 | 153.04 | 0.1118 | -1.78 | 0.1115 | -0.03 | 0.8092 | -144.87 | 5.3925 | -1.84264 | 19.03116 | 4.612231 | 14.41893 | 19.03116
5400 | 0.80985 | 151.27 | 0.1125 | -3.62 | 0.1121 | -1.84 | 0.81678 | -145.83 | 5.4 | -1.831908 | 18.97695 | 4.632611 | 14.34434 | 18.97695
5407.5 | 0.80746 | 149.15 | 0.1136 | -5.76 | 0.1128 | -4.01 | 0.81715 | -146.88 | 5.4075 | -1.85758 | 18.89243 | 4.584103 | 14.30833 | 18.89243
5415 | 0.80321 | 146.59 | 0.1145 | -8.16 | 0.1138 | -6.25 | 0.8101 | -148.55 | 5.415 | -1.903418 | 18.82389 | 4.499507 | 14.32438 | 18.82389
5422.5 | 0.80036 | 143.72 | 0.1149 | -10.65 | 0.1142 | -8.6 | 0.79992 | -151.05 | 5.4225 | -1.934292 | 18.7936 | 4.443931 | 14.34967 | 18.7936
5430 | 0.80119 | 140.86 | 0.1147 | -13.07 | 0.1143 | -10.96 | 0.79242 | -154.13 | 5.43 | -1.92529 | 18.80873 | 4.460022 | 14.34871 | 18.80873
5437.5 | 0.80625 | 138.3 | 0.1141 | -15.15 | 0.1137 | -13.03 | 0.79174 | -157.23 | 5.4375 | -1.870605 | 18.85429 | 4.559804 | 14.29448 | 18.85429
5445 | 0.81379 | 136.21 | 0.1134 | -16.92 | 0.1131 | -14.86 | 0.79911 | -159.74 | 5.445 | -1.789753 | 18.90774 | 4.7141 | 14.19364 | 18.90774
5452.5 | 0.82078 | 134.52 | 0.1131 | -18.6 | 0.1128 | -16.57 | 0.81068 | -161.36 | 5.4525 | -1.715465 | 18.93075 | 4.863561 | 14.06719 | 18.93075
5460 | 0.82415 | 132.92 | 0.1135 | -20.23 | 0.1129 | -18.28 | 0.8207 | -162.25 | 5.46 | -1.679875 | 18.90008 | 4.937971 | 13.96211 | 18.90008
5467.5 | 0.8236 | 131.1 | 0.1145 | -22.1 | 0.1139 | -20.16 | 0.82423 | -162.93 | 5.4675 | -1.685673 | 18.82389 | 4.925718 | 13.89817 | 18.82389
5475 | 0.82049 | 128.9 | 0.1154 | -24.3 | 0.1148 | -22.18 | 0.81887 | -164.09 | 5.475 | -1.718534 | 18.75588 | 4.857231 | 13.89865 | 18.75588
5482.5 | 0.81781 | 126.39 | 0.1164 | -26.72 | 0.1158 | -24.54 | 0.80681 | -166.16 | 5.4825 | -1.746952 | 18.68094 | 4.79927 | 13.88167 | 18.68094
5490 | 0.8184 | 123.84 | 0.1167 | -29.13 | 0.1164 | -26.87 | 0.79347 | -169.26 | 5.49 | -1.740688 | 18.65858 | 4.811947 | 13.84664 | 18.65858
5497.5 | 0.82296 | 121.63 | 0.1165 | -31.4 | 0.1164 | -29.22 | 0.78575 | -173.01 | 5.4975 | -1.692425 | 18.67348 | 4.911515 | 13.76197 | 18.67348
5505 | 0.82935 | 119.93 | 0.116 | -33.37 | 0.116 | -31.23 | 0.78792 | -176.65 | 5.505 | -1.625243 | 18.71084 | 5.055969 | 13.65487 | 18.71084
5512.5 | 0.83426 | 118.64 | 0.1157 | -35.16 | 0.1157 | -33.07 | 0.79889 | -179.46 | 5.5125 | -1.573972 | 18.73333 | 5.171118 | 13.56222 | 18.73333
5520 | 0.83513 | 117.37 | 0.1158 | -36.91 | 0.1154 | -34.84 | 0.81343 | 178.75 | 5.52 | -1.564918 | 18.72583 | 5.191915 | 13.53391 | 18.72583
5527.5 | 0.83131 | 115.7 | 0.1164 | -38.74 | 0.1157 | -36.65 | 0.8248 | 177.73 | 5.5275 | -1.60474 | 18.68094 | 5.101488 | 13.57945 | 18.68094
5535 | 0.82488 | 113.37 | 0.1172 | -40.9 | 0.1167 | -38.75 | 0.82833 | 176.89 | 5.535 | -1.672185 | 18.62145 | 4.954299 | 13.66715 | 18.62145
5542.5 | 0.81982 | 110.39 | 0.1181 | -43.28 | 0.1177 | -41.01 | 0.82295 | 175.64 | 5.5425 | -1.72563 | 18.555 | 4.84265 | 13.71235 | 18.555
5550 | 0.81992 | 107.16 | 0.1185 | -45.77 | 0.1183 | -43.51 | 0.81141 | 173.57 | 5.55 | -1.72457 | 18.52563 | 4.844822 | 13.68081 | 18.52563
5557.5 | 0.82613 | 104.3 | 0.1186 | -48.24 | 0.1185 | -45.93 | 0.79995 | 170.65 | 5.5575 | -1.659032 | 18.51831 | 4.982437 | 13.53587 | 18.51831
5565 | 0.83599 | 102.21 | 0.1181 | -50.34 | 0.1181 | -48.24 | 0.79455 | 167.3 | 5.565 | -1.555978 | 18.555 | 5.212594 | 13.34241 | 18.555
5572.5 | 0.84484 | 100.93 | 0.1176 | -52.21 | 0.1176 | -50.16 | 0.79816 | 164.14 | 5.5725 | -1.464511 | 18.59185 | 5.432615 | 13.15924 | 18.59185
5580 | 0.849 | 100.09 | 0.1174 | -53.92 | 0.117 | -51.88 | 0.8088 | 161.63 | 5.58 | -1.421846 | 18.60664 | 5.540861 | 13.06578 | 18.60664
5587.5 | 0.84621 | 99.16 | 0.1177 | -55.64 | 0.1172 | -53.47 | 0.82134 | 159.89 | 5.5875 | -1.450437 | 18.58447 | 5.467908 | 13.11656 | 18.58447
5595 | 0.83829 | 97.58 | 0.1186 | -57.63 | 0.1182 | -55.35 | 0.82998 | 158.58 | 5.595 | -1.532114 | 18.51831 | 5.268491 | 13.24982 | 18.51831
5602.5 | 0.82894 | 95.1 | 0.1197 | -59.98 | 0.1192 | -57.5 | 0.83104 | 157.24 | 5.6025 | -1.629538 | 18.43812 | 5.046521 | 13.3916 | 18.43812
5610 | 0.82306 | 91.87 | 0.1207 | -62.51 | 0.1204 | -60.08 | 0.82479 | 155.44 | 5.61 | -1.69137 | 18.36585 | 4.91373 | 13.45212 | 18.36585
5617.5 | 0.82358 | 88.41 | 0.1209 | -65.18 | 0.1207 | -62.83 | 0.8152 | 153 | 5.6175 | -1.685884 | 18.35147 | 4.925274 | 13.4262 | 18.35147
5625 | 0.83074 | 85.32 | 0.1205 | -67.62 | 0.1205 | -65.39 | 0.8078 | 150.12 | 5.625 | -1.610698 | 18.38026 | 5.08819 | 13.29207 | 18.38026
5632.5 | 0.84039 | 83.01 | 0.1199 | -69.77 | 0.1196 | -67.54 | 0.80697 | 147.21 | 5.6325 | -1.510382 | 18.42362 | 5.3203 | 13.10332 | 18.42362
5640 | 0.84841 | 81.47 | 0.1192 | -71.64 | 0.1187 | -69.34 | 0.81363 | 144.78 | 5.64 | -1.427884 | 18.47447 | 5.525311 | 12.94916 | 18.47447
5647.5 | 0.85104 | 80.32 | 0.1189 | -73.28 | 0.1182 | -70.92 | 0.82447 | 143.01 | 5.6475 | -1.401001 | 18.49636 | 5.595145 | 12.90122 | 18.49636
5655 | 0.84836 | 79.04 | 0.1193 | -75.03 | 0.1188 | -72.58 | 0.83418 | 141.77 | 5.655 | -1.428396 | 18.46719 | 5.523997 | 12.94319 | 18.46719
5662.5 | 0.84192 | 77.22 | 0.1202 | -76.98 | 0.1199 | -74.64 | 0.83822 | 140.61 | 5.6625 | -1.494583 | 18.40191 | 5.358523 | 13.04339 | 18.40191
5670 | 0.83583 | 74.72 | 0.1212 | -79.36 | 0.121 | -76.91 | 0.83462 | 139.07 | 5.67 | -1.557641 | 18.32995 | 5.208737 | 13.12121 | 18.32995
5677.5 | 0.83292 | 71.77 | 0.1221 | -82.02 | 0.1222 | -79.6 | 0.8254 | 136.82 | 5.6775 | -1.587934 | 18.26569 | 5.13932 | 13.12637 | 18.26569
5685 | 0.83519 | 68.78 | 0.1224 | -84.63 | 0.1221 | -82.34 | 0.81554 | 133.87 | 5.685 | -1.564294 | 18.24437 | 5.193354 | 13.05102 | 18.24437
5692.5 | 0.84121 | 66.18 | 0.1219 | -87.09 | 0.1215 | -84.8 | 0.81065 | 130.58 | 5.6925 | -1.501911 | 18.27993 | 5.340735 | 12.93919 | 18.27993
5700 | 0.8481 | 64.19 | 0.121 | -89.28 | 0.1206 | -86.94 | 0.81416 | 127.56 | 5.7 | -1.431059 | 18.34429 | 5.517168 | 12.82713 | 18.34429
5707.5 | 0.85218 | 62.7 | 0.1204 | -91.08 | 0.1198 | -88.67 | 0.82455 | 125.26 | 5.7075 | -1.389373 | 18.38747 | 5.625836 | 12.76163 | 18.38747
5715 | 0.85203 | 61.36 | 0.1201 | -92.71 | 0.1196 | -90.25 | 0.83705 | 123.77 | 5.715 | -1.390902 | 18.40914 | 5.621783 | 12.78736 | 18.40914
5722.5 | 0.8478 | 59.73 | 0.1205 | -94.46 | 0.1202 | -92.08 | 0.84616 | 122.8 | 5.7225 | -1.434132 | 18.38026 | 5.509304 | 12.87096 | 18.38026
5730 | 0.8422 | 57.56 | 0.1215 | -96.51 | 0.1214 | -94.14 | 0.84772 | 121.81 | 5.73 | -1.491695 | 18.30847 | 5.365562 | 12.94291 | 18.30847
5737.5 | 0.83827 | 54.91 | 0.1224 | -98.87 | 0.1227 | -96.58 | 0.84123 | 120.3 | 5.7375 | -1.532322 | 18.24437 | 5.268001 | 12.97637 | 18.24437
5745 | 0.83773 | 52.02 | 0.123 | -101.45 | 0.123 | -99.29 | 0.82963 | 117.96 | 5.745 | -1.537919 | 18.2019 | 5.254801 | 12.9471 | 18.2019
5752.5 | 0.84134 | 49.33 | 0.123 | -104.08 | 0.1227 | -101.83 | 0.81898 | 114.86 | 5.7525 | -1.500569 | 18.2019 | 5.343986 | 12.85791 | 18.2019
5760 | 0.84741 | 47.15 | 0.1224 | -106.49 | 0.1219 | -104.2 | 0.81505 | 111.45 | 5.76 | -1.438128 | 18.24437 | 5.499106 | 12.74527 | 18.24437
5767.5 | 0.85216 | 45.55 | 0.1216 | -108.51 | 0.121 | -106.25 | 0.82014 | 108.38 | 5.7675 | -1.389577 | 18.30133 | 5.625295 | 12.67603 | 18.30133
5775 | 0.85253 | 44.22 | 0.1211 | -110.26 | 0.1207 | -107.89 | 0.83238 | 106.1 | 5.775 | -1.385807 | 18.33712 | 5.635311 | 12.70181 | 18.33712
5782.5 | 0.84874 | 42.72 | 0.1212 | -111.95 | 0.121 | -109.6 | 0.84621 | 104.69 | 5.7825 | -1.424507 | 18.32995 | 5.534001 | 12.79595 | 18.32995
5790 | 0.84234 | 40.71 | 0.1219 | -113.79 | 0.1219 | -111.54 | 0.85609 | 103.83 | 5.79 | -1.490252 | 18.27993 | 5.369087 | 12.91084 | 18.27993
5797.5 | 0.83628 | 38.07 | 0.1228 | -115.93 | 0.1229 | -113.74 | 0.8578 | 102.99 | 5.7975 | -1.552966 | 18.21603 | 5.219594 | 12.99644 | 18.21603
5805 | 0.8333 | 34.98 | 0.1233 | -118.41 | 0.1233 | -116.25 | 0.85089 | 101.66 | 5.805 | -1.583972 | 18.18074 | 5.148309 | 13.03243 | 18.18074
5812.5 | 0.8358 | 31.84 | 0.1236 | -121.02 | 0.1233 | -118.87 | 0.83865 | 99.57 | 5.8125 | -1.557953 | 18.15963 | 5.208015 | 12.95162 | 18.15963
5820 | 0.84277 | 29.2 | 0.1231 | -123.5 | 0.1228 | -121.38 | 0.82716 | 96.76 | 5.82 | -1.485819 | 18.19484 | 5.379935 | 12.8149 | 18.19484
5827.5 | 0.85011 | 27.3 | 0.1223 | -125.67 | 0.1219 | -123.42 | 0.82238 | 93.62 | 5.8275 | -1.410498 | 18.25147 | 5.570298 | 12.68117 | 18.25147
5835 | 0.85445 | 26 | 0.1218 | -127.53 | 0.1214 | -125.24 | 0.82713 | 90.75 | 5.835 | -1.366267 | 18.28705 | 5.687727 | 12.59933 | 18.28705
5842.5 | 0.85397 | 24.91 | 0.1215 | -129.2 | 0.1214 | -126.95 | 0.83899 | 88.56 | 5.8425 | -1.371148 | 18.30847 | 5.674552 | 12.63392 | 18.30847
5850 | 0.84905 | 23.56 | 0.1222 | -130.91 | 0.1223 | -128.75 | 0.85249 | 87.1 | 5.85 | -1.421335 | 18.25858 | 5.542182 | 12.71639 | 18.25858
5857.5 | 0.84151 | 21.58 | 0.123 | -132.83 | 0.1231 | -130.83 | 0.86117 | 86.05 | 5.8575 | -1.498814 | 18.2019 | 5.348241 | 12.85366 | 18.2019
5865 | 0.8346 | 18.86 | 0.1238 | -135.08 | 0.124 | -133.21 | 0.86137 | 84.93 | 5.865 | -1.570432 | 18.14559 | 5.179231 | 12.96636 | 18.14559
5872.5 | 0.8319 | 15.66 | 0.1242 | -137.72 | 0.124 | -135.76 | 0.85274 | 83.32 | 5.8725 | -1.598578 | 18.11757 | 5.115305 | 13.00226 | 18.11757
5880 | 0.83459 | 12.51 | 0.124 | -140.37 | 0.1237 | -138.31 | 0.83978 | 81.01 | 5.88 | -1.570536 | 18.13157 | 5.178992 | 12.95257 | 18.13157
5887.5 | 0.841 | 9.9 | 0.1231 | -142.77 | 0.1228 | -140.68 | 0.82894 | 78.18 | 5.8875 | -1.50408 | 18.19484 | 5.335491 | 12.85935 | 18.19484
5895 | 0.8473 | 8.01 | 0.1223 | -144.78 | 0.122 | -142.68 | 0.8265 | 75.26 | 5.895 | -1.439256 | 18.25147 | 5.496235 | 12.75524 | 18.25147
5902.5 | 0.85185 | 6.7 | 0.1216 | -146.48 | 0.1218 | -144.44 | 0.83367 | 72.77 | 5.9025 | -1.392737 | 18.30133 | 5.616925 | 12.6844 | 18.30133
5910 | 0.8524 | 5.63 | 0.1218 | -148 | 0.1221 | -146.07 | 0.84672 | 71 | 5.91 | -1.387131 | 18.28705 | 5.631789 | 12.65527 | 18.28705
5917.5 | 0.84838 | 4.34 | 0.1227 | -149.65 | 0.1227 | -147.81 | 0.85902 | 69.77 | 5.9175 | -1.428192 | 18.22311 | 5.524522 | 12.69859 | 18.22311
5925 | 0.84187 | 2.45 | 0.1238 | -151.66 | 0.1236 | -149.9 | 0.86457 | 68.68 | 5.925 | -1.495099 | 18.14559 | 5.357268 | 12.78832 | 18.14559
5932.5 | 0.83586 | -0.1 | 0.1247 | -154.09 | 0.1244 | -152.33 | 0.86016 | 67.22 | 5.9325 | -1.557329 | 18.08267 | 5.20946 | 12.87321 | 18.08267
5940 | 0.8327 | -3.01 | 0.1248 | -156.78 | 0.1244 | -154.91 | 0.84805 | 65.1 | 5.94 | -1.590229 | 18.07571 | 5.134127 | 12.94158 | 18.07571
5947.5 | 0.83324 | -5.9 | 0.1242 | -159.35 | 0.1238 | -157.47 | 0.83433 | 62.31 | 5.9475 | -1.584598 | 18.11757 | 5.146888 | 12.97068 | 18.11757
5955 | 0.83637 | -8.37 | 0.1233 | -161.64 | 0.1229 | -159.7 | 0.82729 | 59.24 | 5.955 | -1.552031 | 18.18074 | 5.221769 | 12.95897 | 18.18074
5962.5 | 0.84104 | -10.33 | 0.1223 | -163.6 | 0.1222 | -161.72 | 0.83112 | 56.52 | 5.9625 | -1.503667 | 18.25147 | 5.336489 | 12.91498 | 18.25147
5970 | 0.84417 | -11.85 | 0.122 | -165.1 | 0.1221 | -163.46 | 0.84409 | 54.61 | 5.97 | -1.471402 | 18.2728 | 5.41548 | 12.85732 | 18.2728
5977.5 | 0.84445 | -13.32 | 0.1226 | -166.6 | 0.1224 | -165.03 | 0.8593 | 53.54 | 5.9775 | -1.468521 | 18.23019 | 5.422631 | 12.80756 | 18.23019
5985 | 0.84189 | -15.06 | 0.1235 | -168.42 | 0.1232 | -166.84 | 0.86902 | 52.87 | 5.985 | -1.494893 | 18.16666 | 5.35777 | 12.80889 | 18.16666
5992.5 | 0.83825 | -17.25 | 0.1246 | -170.57 | 0.124 | -168.99 | 0.86776 | 52.02 | 5.9925 | -1.532529 | 18.08964 | 5.267511 | 12.82213 | 18.08964
6000 | 0.83527 | -19.75 | 0.1253 | -173.09 | 0.1246 | -171.46 | 0.85483 | 50.45 | 6 | -1.563462 | 18.04098 | 5.195273 | 12.84571 | 18.04098

## NWF 6
! | 26/11/2025 | 14:35
! | Ref | Plane: | 0 | mm
# | MHZ | S | MA | R | 50
! | [9 empty] | S11 | EMI SE | SE_R | SE_A | SE_T
3000 | 1.02866 | -138.87 | 0.006652 | 50.85 | 0.006659 | 52.86 | 1.03124 | -105.02 | 3 | 0.245437 | 43.54096 | #NUM! | #NUM! | #NUM!
3007.5 | 1.02342 | -140.84 | 0.006826 | 50 | 0.006869 | 50.59 | 1.03362 | -106.94 | 3.0075 | 0.201078 | 43.31667 | #NUM! | #NUM! | #NUM!
3015 | 1.02038 | -142.91 | 0.00683 | 48.7 | 0.006691 | 49.51 | 1.03766 | -108.12 | 3.015 | 0.1752388 | 43.31159 | #NUM! | #NUM! | #NUM!
3022.5 | 1.0187 | -144.93 | 0.007243 | 44.02 | 0.007015 | 50.09 | 1.04034 | -108.81 | 3.0225 | 0.1609261 | 42.80163 | #NUM! | #NUM! | #NUM!
3030 | 1.01682 | -146.82 | 0.007298 | 43.28 | 0.007353 | 48.05 | 1.03892 | -109.52 | 3.03 | 0.1448816 | 42.73592 | #NUM! | #NUM! | #NUM!
3037.5 | 1.01387 | -148.51 | 0.007148 | 43.15 | 0.007603 | 45.59 | 1.03265 | -110.72 | 3.0375 | 0.1196455 | 42.91631 | #NUM! | #NUM! | #NUM!
3045 | 1.00958 | -149.98 | 0.00776 | 40.56 | 0.007567 | 42.42 | 1.02242 | -112.73 | 3.045 | 0.08281477 | 42.20277 | #NUM! | #NUM! | #NUM!
3052.5 | 1.00454 | -151.36 | 0.00807 | 38.93 | 0.007879 | 41.79 | 1.0126 | -115.47 | 3.0525 | 0.03934469 | 41.86253 | #NUM! | #NUM! | #NUM!
3060 | 0.99917 | -152.73 | 0.008185 | 37.36 | 0.007994 | 39.38 | 1.00636 | -118.52 | 3.06 | -0.007212282 | 41.73963 | 27.80072 | 13.9389 | 41.73963
3067.5 | 0.99409 | -154.28 | 0.008137 | 34.98 | 0.008197 | 37.55 | 1.00609 | -121.24 | 3.0675 | -0.0514859 | 41.79071 | 19.28668 | 22.50404 | 41.79071
3075 | 0.98926 | -156.06 | 0.00849 | 32.71 | 0.008515 | 35.8 | 1.01059 | -123.14 | 3.075 | -0.09379102 | 41.42185 | 16.70304 | 24.7188 | 41.42185
3082.5 | 0.98438 | -158.15 | 0.00844 | 31.38 | 0.008507 | 32.93 | 1.01663 | -124.15 | 3.0825 | -0.1367444 | 41.47315 | 15.08694 | 26.38621 | 41.47315
3090 | 0.9799 | -160.51 | 0.008541 | 29.93 | 0.008799 | 31.79 | 1.02016 | -124.61 | 3.09 | -0.1763648 | 41.36983 | 14.00161 | 27.36822 | 41.36983
3097.5 | 0.97602 | -162.94 | 0.009083 | 27.64 | 0.009147 | 30.43 | 1.01818 | -125.08 | 3.0975 | -0.2108257 | 40.83541 | 13.24359 | 27.59182 | 40.83541
3105 | 0.97368 | -165.19 | 0.009413 | 26.29 | 0.009424 | 28.88 | 1.01039 | -126.11 | 3.105 | -0.231675 | 40.52544 | 12.84437 | 27.68107 | 40.52544
3112.5 | 0.97256 | -167.04 | 0.009693 | 24.58 | 0.009631 | 26.41 | 0.99857 | -128.1 | 3.1125 | -0.2416719 | 40.27084 | 12.66586 | 27.60498 | 40.27084
3120 | 0.97216 | -168.5 | 0.009979 | 22.58 | 0.009826 | 24.94 | 0.98723 | -130.96 | 3.12 | -0.245245 | 40.01826 | 12.60389 | 27.41437 | 40.01826
3127.5 | 0.97139 | -169.66 | 0.01017 | 20.66 | 0.01016 | 22.18 | 0.98069 | -134.23 | 3.1275 | -0.2521274 | 39.85358 | 12.4871 | 27.36649 | 39.85358
3135 | 0.96933 | -170.75 | 0.01062 | 18.51 | 0.01035 | 20.6 | 0.98098 | -137.2 | 3.135 | -0.2705669 | 39.47751 | 12.18968 | 27.28783 | 39.47751
3142.5 | 0.96495 | -172.11 | 0.01083 | 16.54 | 0.01072 | 18.83 | 0.98639 | -139.38 | 3.1425 | -0.3099038 | 39.30743 | 11.6196 | 27.68783 | 39.30743
3150 | 0.95804 | -174.01 | 0.01114 | 15.37 | 0.01097 | 17.35 | 0.99272 | -140.71 | 3.15 | -0.3723272 | 39.0623 | 10.85343 | 28.20887 | 39.0623
3157.5 | 0.95082 | -176.41 | 0.01134 | 13.07 | 0.01144 | 15.43 | 0.99574 | -141.49 | 3.1575 | -0.4380338 | 38.90774 | 10.17994 | 28.7278 | 38.90774
3165 | 0.945 | -179.14 | 0.01173 | 11.4 | 0.01168 | 13.72 | 0.9936 | -142.25 | 3.165 | -0.4913638 | 38.61404 | 9.707177 | 28.90686 | 38.61404
3172.5 | 0.94245 | 178.13 | 0.01205 | 8.69 | 0.01213 | 11.19 | 0.98567 | -143.51 | 3.1725 | -0.5148336 | 38.38026 | 9.516048 | 28.86421 | 38.38026
3180 | 0.94275 | 175.8 | 0.01232 | 7.63 | 0.01244 | 8.9 | 0.97549 | -145.56 | 3.18 | -0.5120692 | 38.18779 | 9.538076 | 28.64971 | 38.18779
3187.5 | 0.94491 | 173.98 | 0.01268 | 5.37 | 0.01275 | 7.21 | 0.96666 | -148.27 | 3.1875 | -0.4921911 | 37.93761 | 9.700277 | 28.23734 | 37.93761
3195 | 0.94709 | 172.58 | 0.01309 | 3.23 | 0.01306 | 4.96 | 0.96307 | -151.19 | 3.195 | -0.472175 | 37.66121 | 9.870762 | 27.79044 | 37.66121
3202.5 | 0.94635 | 171.31 | 0.01328 | 1.44 | 0.01323 | 3.11 | 0.96561 | -153.76 | 3.2025 | -0.4789643 | 37.53604 | 9.812093 | 27.72395 | 37.53604
3210 | 0.94141 | 169.71 | 0.01364 | -0.44 | 0.01361 | 1.18 | 0.97125 | -155.7 | 3.21 | -0.5244239 | 37.30371 | 9.440592 | 27.86312 | 37.30371
3217.5 | 0.93437 | 167.5 | 0.01415 | -1.87 | 0.01405 | -0.36 | 0.9759 | -156.99 | 3.2175 | -0.5896223 | 36.98487 | 8.96358 | 28.02129 | 36.98487
3225 | 0.92742 | 164.71 | 0.01461 | -4.37 | 0.0146 | -1.82 | 0.97698 | -157.94 | 3.225 | -0.6544709 | 36.707 | 8.542067 | 28.16493 | 36.707
3232.5 | 0.92346 | 161.61 | 0.01505 | -6.56 | 0.01517 | -4.42 | 0.97265 | -159.05 | 3.2325 | -0.6916382 | 36.44927 | 8.320284 | 28.12899 | 36.44927
3240 | 0.92393 | 158.68 | 0.01554 | -8.41 | 0.0156 | -7.01 | 0.9645 | -160.69 | 3.24 | -0.6872186 | 36.17098 | 8.345973 | 27.82501 | 36.17098
3247.5 | 0.92792 | 156.24 | 0.01597 | -10.8 | 0.0159 | -9.12 | 0.95574 | -162.98 | 3.2475 | -0.6497893 | 35.9339 | 8.570962 | 27.36294 | 35.9339
3255 | 0.93325 | 154.39 | 0.01639 | -12.44 | 0.01629 | -11.2 | 0.95 | -165.75 | 3.255 | -0.60004 | 35.70842 | 8.892607 | 26.81581 | 35.70842
3262.5 | 0.93614 | 152.93 | 0.01694 | -14.7 | 0.01661 | -12.82 | 0.94943 | -168.6 | 3.2625 | -0.573184 | 35.42173 | 9.078343 | 26.34339 | 35.42173
3270 | 0.93391 | 151.37 | 0.01751 | -17.05 | 0.01727 | -14.5 | 0.95247 | -171.12 | 3.27 | -0.5938995 | 35.13428 | 8.93428 | 26.2 | 35.13428
3277.5 | 0.92777 | 149.37 | 0.01787 | -19.18 | 0.01791 | -17.13 | 0.95653 | -173.06 | 3.2775 | -0.6511935 | 34.95751 | 8.562272 | 26.39524 | 34.95751
3285 | 0.92074 | 146.74 | 0.01846 | -20.91 | 0.01852 | -19.03 | 0.95885 | -174.52 | 3.285 | -0.7172598 | 34.67537 | 8.174774 | 26.50059 | 34.67537
3292.5 | 0.91558 | 143.57 | 0.01906 | -23.26 | 0.01912 | -21.74 | 0.95763 | -175.79 | 3.2925 | -0.7660741 | 34.39754 | 7.912544 | 26.485 | 34.39754
3300 | 0.91505 | 140.3 | 0.01957 | -25.45 | 0.01966 | -24.17 | 0.95248 | -177.27 | 3.3 | -0.7711035 | 34.16818 | 7.886565 | 26.28162 | 34.16818
3307.5 | 0.91928 | 137.38 | 0.02028 | -27.87 | 0.0202 | -26.41 | 0.94498 | -179.24 | 3.3075 | -0.7310438 | 33.85864 | 8.098805 | 25.75984 | 33.85864
3315 | 0.92615 | 135.14 | 0.02088 | -30.17 | 0.02086 | -28.54 | 0.93818 | 178.13 | 3.315 | -0.6663734 | 33.60539 | 8.469594 | 25.1358 | 33.60539
3322.5 | 0.93209 | 133.54 | 0.02161 | -32.67 | 0.02155 | -30.83 | 0.93408 | 175.05 | 3.3225 | -0.610843 | 33.3069 | 8.820389 | 24.48652 | 33.3069
3330 | 0.9332 | 132.23 | 0.02223 | -34.62 | 0.02216 | -33.55 | 0.93347 | 171.8 | 3.33 | -0.6005054 | 33.06121 | 8.889468 | 24.17174 | 33.06121
3337.5 | 0.92958 | 130.77 | 0.02289 | -37.13 | 0.02299 | -35.54 | 0.93508 | 168.75 | 3.3375 | -0.6342646 | 32.80708 | 8.668412 | 24.13867 | 32.80708
3345 | 0.92315 | 128.75 | 0.02369 | -39.46 | 0.02383 | -38 | 0.93795 | 166.13 | 3.345 | -0.6945545 | 32.5087 | 8.30343 | 24.20527 | 32.5087
3352.5 | 0.91641 | 125.99 | 0.02441 | -41.89 | 0.02448 | -40.44 | 0.9398 | 163.94 | 3.3525 | -0.7582036 | 32.24864 | 7.953572 | 24.29507 | 32.24864
3360 | 0.91251 | 122.6 | 0.02523 | -44.25 | 0.02526 | -43.25 | 0.93931 | 162.02 | 3.36 | -0.7952474 | 31.96165 | 7.764379 | 24.19728 | 31.96165
3367.5 | 0.91313 | 118.96 | 0.02605 | -47.18 | 0.02597 | -45.88 | 0.93699 | 160.1 | 3.3675 | -0.7893478 | 31.68385 | 7.793857 | 23.88999 | 31.68385
3375 | 0.91784 | 115.55 | 0.02687 | -49.81 | 0.02675 | -48.4 | 0.93364 | 157.96 | 3.375 | -0.7446604 | 31.41465 | 8.025272 | 23.38937 | 31.41465
3382.5 | 0.92371 | 112.63 | 0.02768 | -52.36 | 0.02773 | -51.23 | 0.93063 | 155.52 | 3.3825 | -0.6892871 | 31.15668 | 8.333928 | 22.82275 | 31.15668
3390 | 0.9274 | 110.23 | 0.02851 | -54.97 | 0.02852 | -53.81 | 0.92831 | 152.76 | 3.39 | -0.6546582 | 30.90006 | 8.540915 | 22.35914 | 30.90006
3397.5 | 0.92811 | 108.11 | 0.02933 | -57.56 | 0.02942 | -56.33 | 0.92744 | 149.93 | 3.3975 | -0.648011 | 30.65376 | 8.581997 | 22.07176 | 30.65376
3405 | 0.92658 | 105.98 | 0.03015 | -60.03 | 0.03027 | -58.71 | 0.92764 | 147.13 | 3.405 | -0.6623416 | 30.41425 | 8.493986 | 21.92027 | 30.41425
3412.5 | 0.9233 | 103.58 | 0.03101 | -62.64 | 0.03124 | -61.36 | 0.92801 | 144.47 | 3.4125 | -0.6931433 | 30.16996 | 8.311576 | 21.85839 | 30.16996
3420 | 0.92058 | 100.75 | 0.03203 | -65.25 | 0.03207 | -64.15 | 0.92771 | 141.91 | 3.42 | -0.7187693 | 29.88886 | 8.166377 | 21.72248 | 29.88886
3427.5 | 0.91982 | 97.58 | 0.03325 | -68.12 | 0.03317 | -67.05 | 0.92621 | 139.32 | 3.4275 | -0.725943 | 29.56417 | 8.126734 | 21.43743 | 29.56417
3435 | 0.92171 | 94.28 | 0.03426 | -71.16 | 0.03427 | -70.02 | 0.92409 | 136.56 | 3.435 | -0.708114 | 29.30425 | 8.226059 | 21.07819 | 29.30425
3442.5 | 0.92419 | 91 | 0.03542 | -74.5 | 0.03534 | -73.14 | 0.92234 | 133.6 | 3.4425 | -0.6847747 | 29.01503 | 8.360256 | 20.65477 | 29.01503
3450 | 0.92587 | 87.95 | 0.03634 | -77.4 | 0.03643 | -76.08 | 0.9215 | 130.51 | 3.45 | -0.6689998 | 28.7923 | 8.45379 | 20.33851 | 28.7923
3457.5 | 0.92623 | 85 | 0.0373 | -80.37 | 0.03749 | -79.06 | 0.92193 | 127.52 | 3.4575 | -0.6656231 | 28.56582 | 8.474121 | 20.0917 | 28.56582
3465 | 0.92502 | 82.08 | 0.03816 | -83.11 | 0.03839 | -82 | 0.92381 | 124.76 | 3.465 | -0.6769775 | 28.36783 | 8.406193 | 19.96164 | 28.36783
3472.5 | 0.92321 | 78.98 | 0.03919 | -85.87 | 0.03942 | -84.88 | 0.92593 | 122.3 | 3.4725 | -0.69399 | 28.13649 | 8.306686 | 19.82981 | 28.13649
3480 | 0.92197 | 75.63 | 0.04032 | -88.76 | 0.04036 | -87.6 | 0.92659 | 120.04 | 3.48 | -0.7056642 | 27.88959 | 8.239918 | 19.64967 | 27.88959
3487.5 | 0.92273 | 72.1 | 0.04146 | -91.74 | 0.04143 | -90.49 | 0.92499 | 117.74 | 3.4875 | -0.6985072 | 27.64741 | 8.280708 | 19.36671 | 27.64741
3495 | 0.92555 | 68.59 | 0.04272 | -95 | 0.0428 | -93.62 | 0.92157 | 115.11 | 3.495 | -0.6720023 | 27.38738 | 8.435805 | 18.95157 | 27.38738
3502.5 | 0.92871 | 65.27 | 0.04392 | -98.34 | 0.04397 | -97.03 | 0.91765 | 112 | 3.5025 | -0.6423976 | 27.14675 | 8.617045 | 18.52971 | 27.14675
3510 | 0.93125 | 62.27 | 0.04509 | -101.71 | 0.04518 | -100.13 | 0.91427 | 108.49 | 3.51 | -0.6186743 | 26.9184 | 8.768888 | 18.14951 | 26.9184
3517.5 | 0.93176 | 59.52 | 0.04625 | -105.01 | 0.04641 | -103.43 | 0.91317 | 104.81 | 3.5175 | -0.6139188 | 26.69777 | 8.800078 | 17.89769 | 26.69777
3525 | 0.93048 | 56.83 | 0.04724 | -107.99 | 0.04752 | -106.84 | 0.91519 | 101.24 | 3.525 | -0.6258591 | 26.5138 | 8.722249 | 17.79155 | 26.5138
3532.5 | 0.92793 | 53.97 | 0.04831 | -110.91 | 0.04853 | -109.78 | 0.91848 | 98.05 | 3.5325 | -0.6496957 | 26.31926 | 8.571542 | 17.74772 | 26.31926
3540 | 0.92563 | 50.82 | 0.04951 | -113.98 | 0.04951 | -112.79 | 0.92127 | 95.22 | 3.54 | -0.6712516 | 26.10614 | 8.440294 | 17.66585 | 26.10614
3547.5 | 0.92513 | 47.39 | 0.05074 | -117.07 | 0.05076 | -115.76 | 0.92172 | 92.58 | 3.5475 | -0.6759447 | 25.89299 | 8.412321 | 17.48067 | 25.89299
3555 | 0.92592 | 43.75 | 0.05205 | -120.44 | 0.05196 | -119.09 | 0.92013 | 89.81 | 3.555 | -0.6685307 | 25.67159 | 8.456608 | 17.21498 | 25.67159
3562.5 | 0.927 | 40.15 | 0.05332 | -124 | 0.05338 | -122.61 | 0.9167 | 86.68 | 3.5625 | -0.6584053 | 25.4622 | 8.517954 | 16.94424 | 25.4622
3570 | 0.9275 | 36.75 | 0.05436 | -127.66 | 0.05442 | -126.12 | 0.91257 | 83.16 | 3.57 | -0.6537216 | 25.29441 | 8.546676 | 16.74773 | 25.29441
3577.5 | 0.92677 | 33.59 | 0.05541 | -131.2 | 0.05565 | -129.77 | 0.91037 | 79.37 | 3.5775 | -0.6605607 | 25.12824 | 8.504811 | 16.62343 | 25.12824
3585 | 0.92516 | 30.61 | 0.05625 | -134.49 | 0.05656 | -133.29 | 0.91089 | 75.59 | 3.585 | -0.6756631 | 24.99755 | 8.413994 | 16.58356 | 24.99755
3592.5 | 0.92344 | 27.67 | 0.05726 | -137.53 | 0.05732 | -136.41 | 0.91415 | 72.11 | 3.5925 | -0.6918263 | 24.84297 | 8.319194 | 16.52378 | 24.84297
3600 | 0.92192 | 24.66 | 0.05836 | -140.59 | 0.05835 | -139.45 | 0.91804 | 69.02 | 3.6 | -0.7061353 | 24.67769 | 8.237249 | 16.44045 | 24.67769
3607.5 | 0.92089 | 21.42 | 0.05946 | -143.67 | 0.05941 | -142.48 | 0.92054 | 66.22 | 3.6075 | -0.7158449 | 24.5155 | 8.182661 | 16.33284 | 24.5155
3615 | 0.9196 | 17.9 | 0.06065 | -147.12 | 0.06062 | -145.72 | 0.92064 | 63.43 | 3.615 | -0.7280207 | 24.34338 | 8.115332 | 16.22805 | 24.34338
3622.5 | 0.91741 | 14.22 | 0.06186 | -150.67 | 0.06182 | -149.28 | 0.91765 | 60.37 | 3.6225 | -0.7487306 | 24.1718 | 8.003575 | 16.16823 | 24.1718
3630 | 0.91491 | 10.53 | 0.06266 | -154.45 | 0.06288 | -153.1 | 0.913 | 56.94 | 3.63 | -0.7724325 | 24.06019 | 7.879731 | 16.18046 | 24.06019
3637.5 | 0.91268 | 6.96 | 0.06342 | -158.12 | 0.06356 | -156.87 | 0.9088 | 53.21 | 3.6375 | -0.7936293 | 23.95548 | 7.77244 | 16.18304 | 23.95548
3645 | 0.91129 | 3.62 | 0.06394 | -161.56 | 0.06418 | -160.49 | 0.90756 | 49.41 | 3.645 | -0.8068679 | 23.88455 | 7.707008 | 16.17754 | 23.88455
3652.5 | 0.91101 | 0.57 | 0.06465 | -164.73 | 0.06467 | -163.67 | 0.90973 | 45.84 | 3.6525 | -0.8095371 | 23.78863 | 7.693958 | 16.09467 | 23.78863
3660 | 0.91189 | -2.34 | 0.06543 | -167.69 | 0.0654 | -166.58 | 0.91432 | 42.64 | 3.66 | -0.8011509 | 23.68446 | 7.735119 | 15.94934 | 23.68446
3667.5 | 0.91176 | -5.27 | 0.06645 | -170.83 | 0.06636 | -169.55 | 0.91853 | 39.76 | 3.6675 | -0.8023893 | 23.5501 | 7.729011 | 15.82109 | 23.5501
3675 | 0.90975 | -8.4 | 0.0674 | -174 | 0.06734 | -172.58 | 0.91969 | 36.93 | 3.675 | -0.8215587 | 23.4268 | 7.635763 | 15.79104 | 23.4268
3682.5 | 0.90563 | -11.8 | 0.06825 | -177.7 | 0.06842 | -176.09 | 0.91678 | 33.87 | 3.6825 | -0.860984 | 23.31795 | 7.451275 | 15.86667 | 23.31795
3690 | 0.90045 | -15.39 | 0.069 | 178.68 | 0.06916 | -179.99 | 0.91068 | 30.44 | 3.69 | -0.910808 | 23.22302 | 7.231023 | 15.992 | 23.22302
3697.5 | 0.89551 | -19.04 | 0.06924 | 175.01 | 0.06962 | 176.26 | 0.90453 | 26.67 | 3.6975 | -0.9585912 | 23.19286 | 7.031992 | 16.16087 | 23.19286
3705 | 0.89202 | -22.56 | 0.06947 | 171.53 | 0.06963 | 172.72 | 0.90168 | 22.78 | 3.705 | -0.9925082 | 23.16405 | 6.89731 | 16.26674 | 23.16405
3712.5 | 0.89145 | -25.82 | 0.06974 | 168.39 | 0.06977 | 169.49 | 0.9041 | 19.14 | 3.7125 | -0.9980602 | 23.13036 | 6.875753 | 16.25461 | 23.13036
3720 | 0.8927 | -28.89 | 0.07025 | 165.36 | 0.07011 | 166.59 | 0.91001 | 15.98 | 3.72 | -0.9858893 | 23.06707 | 6.923185 | 16.14389 | 23.06707
3727.5 | 0.89333 | -31.87 | 0.07083 | 162.34 | 0.07075 | 163.75 | 0.91633 | 13.3 | 3.7275 | -0.9797616 | 22.99566 | 6.947314 | 16.04834 | 22.99566
3735 | 0.89221 | -35 | 0.07147 | 159.16 | 0.07164 | 160.81 | 0.91881 | 10.88 | 3.735 | -0.9906583 | 22.91752 | 6.904522 | 16.013 | 22.91752
3742.5 | 0.8886 | -38.34 | 0.072 | 155.92 | 0.07212 | 157.52 | 0.91575 | 8.33 | 3.7425 | -1.025874 | 22.85335 | 6.769748 | 16.0836 | 22.85335
3750 | 0.88366 | -41.85 | 0.07247 | 152.49 | 0.0727 | 154.03 | 0.90805 | 5.45 | 3.75 | -1.074296 | 22.79683 | 6.592684 | 16.20415 | 22.79683
3757.5 | 0.87902 | -45.37 | 0.07239 | 149.15 | 0.0727 | 150.36 | 0.89861 | 2.04 | 3.7575 | -1.120025 | 22.80643 | 6.43355 | 16.37288 | 22.80643
3765 | 0.87674 | -48.67 | 0.07241 | 145.86 | 0.07248 | 147.05 | 0.8919 | -1.75 | 3.765 | -1.142584 | 22.80403 | 6.357737 | 16.44629 | 22.80403
3772.5 | 0.87811 | -51.55 | 0.07239 | 142.83 | 0.07248 | 144.03 | 0.89074 | -5.62 | 3.7725 | -1.129022 | 22.80643 | 6.403109 | 16.40332 | 22.80643
3780 | 0.8808 | -54.04 | 0.07272 | 139.83 | 0.07279 | 141.32 | 0.89492 | -9.21 | 3.78 | -1.102454 | 22.76692 | 6.493811 | 16.27311 | 22.76692
3787.5 | 0.88211 | -56.38 | 0.07308 | 136.94 | 0.07291 | 138.48 | 0.90159 | -12.34 | 3.7875 | -1.089545 | 22.72403 | 6.53878 | 16.18525 | 22.72403
3795 | 0.87964 | -58.9 | 0.07363 | 134 | 0.07372 | 135.75 | 0.90642 | -15.06 | 3.795 | -1.113901 | 22.6589 | 6.454431 | 16.20447 | 22.6589
3802.5 | 0.87362 | -61.83 | 0.07398 | 130.88 | 0.0742 | 132.45 | 0.90644 | -17.61 | 3.8025 | -1.173549 | 22.61771 | 6.256401 | 16.36131 | 22.61771
3810 | 0.86544 | -65.24 | 0.07421 | 127.78 | 0.07456 | 129.27 | 0.90165 | -20.22 | 3.81 | -1.255261 | 22.59075 | 6.003027 | 16.58772 | 22.59075
3817.5 | 0.85846 | -69 | 0.07403 | 124.7 | 0.07431 | 125.94 | 0.89407 | -23.12 | 3.8175 | -1.325599 | 22.61185 | 5.799676 | 16.81217 | 22.61185
3825 | 0.85589 | -72.74 | 0.07378 | 121.54 | 0.07377 | 122.75 | 0.88731 | -26.28 | 3.825 | -1.351641 | 22.64123 | 5.727537 | 16.91369 | 22.64123
3832.5 | 0.85866 | -76.03 | 0.07349 | 118.61 | 0.07347 | 120.04 | 0.88467 | -29.56 | 3.8325 | -1.323575 | 22.67544 | 5.80535 | 16.87009 | 22.67544
3840 | 0.86418 | -78.75 | 0.07339 | 115.79 | 0.07337 | 117.31 | 0.88667 | -32.71 | 3.84 | -1.267916 | 22.68726 | 5.965484 | 16.72178 | 22.68726
3847.5 | 0.86911 | -81 | 0.07371 | 113.05 | 0.0736 | 114.75 | 0.89119 | -35.59 | 3.8475 | -1.218505 | 22.64947 | 6.114587 | 16.53489 | 22.64947
3855 | 0.86977 | -83.09 | 0.07391 | 110.45 | 0.07405 | 112.1 | 0.89499 | -38.18 | 3.855 | -1.211912 | 22.62594 | 6.135008 | 16.49093 | 22.62594
3862.5 | 0.8653 | -85.4 | 0.07427 | 107.62 | 0.0745 | 109.29 | 0.89507 | -40.69 | 3.8625 | -1.256666 | 22.58373 | 5.998837 | 16.58489 | 22.58373
3870 | 0.85737 | -88.16 | 0.07443 | 104.8 | 0.07474 | 106.31 | 0.89087 | -43.29 | 3.87 | -1.336634 | 22.56504 | 5.768907 | 16.79613 | 22.56504
3877.5 | 0.84918 | -91.38 | 0.0744 | 101.95 | 0.07457 | 103.24 | 0.88403 | -46.18 | 3.8775 | -1.420005 | 22.56854 | 5.545619 | 17.02292 | 22.56854
3885 | 0.84496 | -94.81 | 0.07432 | 99.1 | 0.07411 | 100.4 | 0.87766 | -49.3 | 3.885 | -1.463277 | 22.57789 | 5.435693 | 17.14219 | 22.57789
3892.5 | 0.84586 | -98.08 | 0.07399 | 96.1 | 0.07373 | 97.65 | 0.87491 | -52.55 | 3.8925 | -1.45403 | 22.61654 | 5.458859 | 17.15768 | 22.61654
3900 | 0.85032 | -100.93 | 0.07376 | 93.37 | 0.07373 | 95.01 | 0.87687 | -55.62 | 3.9 | -1.408352 | 22.64358 | 5.575894 | 17.06769 | 22.64358
3907.5 | 0.85508 | -103.33 | 0.07372 | 90.76 | 0.07374 | 92.4 | 0.88211 | -58.33 | 3.9075 | -1.359865 | 22.64829 | 5.70509 | 16.9432 | 22.64829
3915 | 0.85683 | -105.52 | 0.07373 | 88.24 | 0.0742 | 89.84 | 0.88705 | -60.66 | 3.915 | -1.342107 | 22.64712 | 5.753758 | 16.89336 | 22.64712
3922.5 | 0.85418 | -107.8 | 0.07402 | 85.71 | 0.0745 | 87.25 | 0.88868 | -62.78 | 3.9225 | -1.369012 | 22.61302 | 5.68031 | 16.93271 | 22.61302
3930 | 0.84801 | -110.41 | 0.07422 | 83.24 | 0.07436 | 84.42 | 0.88596 | -64.93 | 3.93 | -1.431981 | 22.58958 | 5.514807 | 17.07477 | 22.58958
3937.5 | 0.84136 | -113.43 | 0.07427 | 80.58 | 0.07437 | 81.76 | 0.87942 | -67.35 | 3.9375 | -1.500363 | 22.58373 | 5.344486 | 17.23925 | 22.58373
3945 | 0.8381 | -116.69 | 0.07416 | 77.94 | 0.07415 | 79.16 | 0.87197 | -70.12 | 3.945 | -1.534083 | 22.59661 | 5.26384 | 17.33277 | 22.59661
3952.5 | 0.83962 | -119.79 | 0.07391 | 75.11 | 0.07388 | 76.61 | 0.86682 | -73.2 | 3.9525 | -1.518344 | 22.62594 | 5.301217 | 17.32472 | 22.62594
3960 | 0.84414 | -122.46 | 0.07378 | 72.5 | 0.07382 | 74.13 | 0.86611 | -76.34 | 3.96 | -1.47171 | 22.64123 | 5.414714 | 17.22651 | 22.64123
3967.5 | 0.84911 | -124.68 | 0.07363 | 69.91 | 0.0739 | 71.55 | 0.86954 | -79.29 | 3.9675 | -1.420721 | 22.6589 | 5.543768 | 17.11514 | 22.6589
3975 | 0.851 | -126.58 | 0.07362 | 67.39 | 0.07407 | 68.95 | 0.87489 | -81.88 | 3.975 | -1.401409 | 22.66008 | 5.594073 | 17.06601 | 22.66008
3982.5 | 0.8484 | -128.51 | 0.0737 | 65.08 | 0.07399 | 66.43 | 0.87857 | -84.14 | 3.9825 | -1.427987 | 22.65065 | 5.525048 | 17.1256 | 22.65065
3990 | 0.84163 | -130.82 | 0.07394 | 62.73 | 0.07417 | 63.96 | 0.87889 | -86.23 | 3.99 | -1.497576 | 22.62241 | 5.351247 | 17.27116 | 22.62241
3997.5 | 0.83413 | -133.71 | 0.07421 | 60.36 | 0.07431 | 61.55 | 0.87591 | -88.33 | 3.9975 | -1.575325 | 22.59075 | 5.16802 | 17.42273 | 22.59075
4005 | 0.82897 | -137.06 | 0.07437 | 57.81 | 0.07423 | 59.11 | 0.87136 | -90.62 | 4.005 | -1.629224 | 22.57204 | 5.047211 | 17.52483 | 22.57204
4012.5 | 0.82841 | -140.55 | 0.07424 | 55.21 | 0.07422 | 56.64 | 0.86754 | -93.1 | 4.0125 | -1.635093 | 22.58724 | 5.034344 | 17.5529 | 22.58724
4020 | 0.83202 | -143.77 | 0.07398 | 52.5 | 0.0741 | 54.1 | 0.86666 | -95.64 | 4.02 | -1.597325 | 22.61771 | 5.118122 | 17.49959 | 22.61771
4027.5 | 0.83767 | -146.49 | 0.07367 | 49.88 | 0.07409 | 51.75 | 0.86857 | -98.05 | 4.0275 | -1.538541 | 22.65419 | 5.253337 | 17.40085 | 22.65419
4035 | 0.84216 | -148.71 | 0.07346 | 47.55 | 0.07402 | 49.18 | 0.87167 | -100.23 | 4.035 | -1.492108 | 22.67898 | 5.364556 | 17.31443 | 22.67898
4042.5 | 0.84349 | -150.63 | 0.07348 | 45.5 | 0.07394 | 46.9 | 0.8731 | -102.21 | 4.0425 | -1.478401 | 22.67662 | 5.398171 | 17.27845 | 22.67662
4050 | 0.84178 | -152.55 | 0.07391 | 43.39 | 0.07402 | 44.76 | 0.87182 | -104.2 | 4.05 | -1.496028 | 22.62594 | 5.355009 | 17.27093 | 22.62594
4057.5 | 0.83814 | -154.73 | 0.07436 | 41.15 | 0.07426 | 42.56 | 0.86763 | -106.43 | 4.0575 | -1.533669 | 22.57321 | 5.264819 | 17.30839 | 22.57321
4065 | 0.8347 | -157.23 | 0.07467 | 38.73 | 0.07453 | 40.39 | 0.86225 | -109.06 | 4.065 | -1.569392 | 22.53708 | 5.181621 | 17.35546 | 22.53708
4072.5 | 0.83278 | -159.96 | 0.07491 | 36.11 | 0.07489 | 37.91 | 0.85808 | -112.03 | 4.0725 | -1.589394 | 22.5092 | 5.136014 | 17.37319 | 22.5092
4080 | 0.83289 | -162.7 | 0.07479 | 33.39 | 0.07516 | 35.24 | 0.85738 | -115.12 | 4.08 | -1.588247 | 22.52313 | 5.138612 | 17.38452 | 22.52313
4087.5 | 0.83414 | -165.32 | 0.07449 | 30.72 | 0.07508 | 32.61 | 0.86069 | -118 | 4.0875 | -1.575221 | 22.55804 | 5.168259 | 17.38978 | 22.55804
4095 | 0.83488 | -167.77 | 0.07432 | 28.34 | 0.07493 | 29.92 | 0.86682 | -120.43 | 4.095 | -1.567519 | 22.57789 | 5.185927 | 17.39196 | 22.57789
4102.5 | 0.83425 | -170.15 | 0.07431 | 26.28 | 0.07463 | 27.6 | 0.87271 | -122.31 | 4.1025 | -1.574076 | 22.57905 | 5.170879 | 17.40818 | 22.57905
4110 | 0.83241 | -172.65 | 0.07454 | 24.2 | 0.0744 | 25.58 | 0.8765 | -123.79 | 4.11 | -1.593254 | 22.55221 | 5.127292 | 17.42492 | 22.55221
4117.5 | 0.83047 | -175.39 | 0.07503 | 22.02 | 0.07462 | 23.65 | 0.87663 | -125.18 | 4.1175 | -1.613521 | 22.4953 | 5.081908 | 17.41339 | 22.4953
4125 | 0.82983 | -178.32 | 0.07532 | 19.72 | 0.07541 | 21.6 | 0.87317 | -126.79 | 4.125 | -1.620217 | 22.46179 | 5.067063 | 17.39473 | 22.46179
4132.5 | 0.83146 | 178.73 | 0.07562 | 17.28 | 0.07588 | 19.33 | 0.86738 | -128.83 | 4.1325 | -1.603173 | 22.42727 | 5.104996 | 17.32227 | 22.42727
4140 | 0.83492 | 176.01 | 0.07571 | 14.83 | 0.0762 | 16.77 | 0.86187 | -131.34 | 4.14 | -1.567103 | 22.41694 | 5.186884 | 17.23005 | 22.41694
4147.5 | 0.83905 | 173.71 | 0.07562 | 12.34 | 0.07615 | 14.18 | 0.85882 | -134.19 | 4.1475 | -1.524243 | 22.42727 | 5.287155 | 17.14011 | 22.42727
4155 | 0.842 | 171.83 | 0.0755 | 9.93 | 0.07593 | 11.67 | 0.85932 | -137.09 | 4.155 | -1.493758 | 22.44106 | 5.360533 | 17.08053 | 22.44106
4162.5 | 0.84293 | 170.23 | 0.07556 | 7.86 | 0.07585 | 9.59 | 0.86216 | -139.81 | 4.1625 | -1.48417 | 22.43416 | 5.383979 | 17.05018 | 22.43416
4170 | 0.84155 | 168.63 | 0.07607 | 5.79 | 0.07602 | 7.67 | 0.86633 | -142.26 | 4.17 | -1.498402 | 22.37573 | 5.349242 | 17.02649 | 22.37573
4177.5 | 0.83851 | 166.71 | 0.07674 | 3.67 | 0.07656 | 5.61 | 0.86966 | -144.45 | 4.1775 | -1.529835 | 22.29956 | 5.273884 | 17.02568 | 22.29956
4185 | 0.83503 | 164.36 | 0.07741 | 1.38 | 0.0778 | 3.56 | 0.8715 | -146.57 | 4.185 | -1.565958 | 22.22406 | 5.189519 | 17.03454 | 22.22406
4192.5 | 0.83254 | 161.57 | 0.07796 | -1.04 | 0.07813 | 1.2 | 0.87115 | -148.75 | 4.1925 | -1.591898 | 22.16256 | 5.130355 | 17.03221 | 22.16256
4200 | 0.83219 | 158.57 | 0.07817 | -3.6 | 0.07861 | -1.45 | 0.86969 | -151.05 | 4.2 | -1.59555 | 22.1392 | 5.122117 | 17.01708 | 22.1392
4207.5 | 0.83344 | 155.63 | 0.0782 | -6.15 | 0.07853 | -4.04 | 0.86863 | -153.42 | 4.2075 | -1.582513 | 22.13586 | 5.151626 | 16.98424 | 22.13586
4215 | 0.83582 | 152.99 | 0.07796 | -8.48 | 0.07819 | -6.59 | 0.86864 | -155.77 | 4.215 | -1.557745 | 22.16256 | 5.208497 | 16.95407 | 22.16256
4222.5 | 0.83809 | 150.74 | 0.0779 | -10.56 | 0.07787 | -8.53 | 0.86998 | -157.98 | 4.2225 | -1.534187 | 22.16925 | 5.263596 | 16.90566 | 22.16925
4230 | 0.8396 | 148.74 | 0.07817 | -12.62 | 0.07809 | -10.47 | 0.8726 | -160.01 | 4.23 | -1.518551 | 22.1392 | 5.300722 | 16.83848 | 22.1392
4237.5 | 0.84021 | 146.77 | 0.07877 | -14.69 | 0.07865 | -12.38 | 0.87542 | -161.97 | 4.2375 | -1.512243 | 22.07278 | 5.31583 | 16.75695 | 22.07278
4245 | 0.83979 | 144.62 | 0.0794 | -16.89 | 0.0797 | -14.54 | 0.87763 | -163.98 | 4.245 | -1.516586 | 22.00359 | 5.305421 | 16.69817 | 22.00359
4252.5 | 0.83881 | 142.22 | 0.08022 | -19.21 | 0.08061 | -16.95 | 0.87817 | -166.15 | 4.2525 | -1.526728 | 21.91435 | 5.28125 | 16.6331 | 21.91435
4260 | 0.83809 | 139.54 | 0.08079 | -21.66 | 0.08142 | -19.6 | 0.87713 | -168.5 | 4.26 | -1.534187 | 21.85285 | 5.263596 | 16.58925 | 21.85285
4267.5 | 0.8375 | 136.76 | 0.08106 | -24.24 | 0.08144 | -22.17 | 0.87525 | -170.99 | 4.2675 | -1.540304 | 21.82387 | 5.249193 | 16.57468 | 21.82387
4275 | 0.83755 | 134.1 | 0.08101 | -26.64 | 0.08108 | -24.66 | 0.87365 | -173.47 | 4.275 | -1.539785 | 21.82923 | 5.250411 | 16.57882 | 21.82923
4282.5 | 0.83851 | 131.69 | 0.08081 | -28.87 | 0.08078 | -26.79 | 0.87334 | -175.8 | 4.2825 | -1.529835 | 21.8507 | 5.273884 | 16.57681 | 21.8507
4290 | 0.84075 | 129.53 | 0.08084 | -30.85 | 0.08091 | -28.68 | 0.87488 | -177.95 | 4.29 | -1.506662 | 21.84747 | 5.329257 | 16.51822 | 21.84747
4297.5 | 0.84364 | 127.56 | 0.08122 | -32.78 | 0.08166 | -30.74 | 0.87814 | -179.98 | 4.2975 | -1.476857 | 21.80674 | 5.401982 | 16.40476 | 21.80674
4305 | 0.8464 | 125.63 | 0.08201 | -34.86 | 0.08248 | -32.82 | 0.88156 | 177.95 | 4.305 | -1.448487 | 21.72266 | 5.47283 | 16.24983 | 21.72266
4312.5 | 0.84781 | 123.59 | 0.08298 | -37.16 | 0.08346 | -35.28 | 0.88367 | 175.74 | 4.3125 | -1.434029 | 21.62053 | 5.509566 | 16.11097 | 21.62053
4320 | 0.84704 | 121.32 | 0.084 | -39.64 | 0.08431 | -37.9 | 0.88352 | 173.32 | 4.32 | -1.441922 | 21.51441 | 5.489458 | 16.02496 | 21.51441
4327.5 | 0.84411 | 118.8 | 0.08449 | -42.39 | 0.08472 | -40.51 | 0.88164 | 170.73 | 4.3275 | -1.472019 | 21.46389 | 5.413949 | 16.04994 | 21.46389
4335 | 0.84065 | 116.13 | 0.08446 | -44.97 | 0.08451 | -43.14 | 0.87943 | 168.12 | 4.335 | -1.507696 | 21.46698 | 5.326767 | 16.14021 | 21.46698
4342.5 | 0.83924 | 113.42 | 0.08423 | -47.19 | 0.08441 | -45.34 | 0.87849 | 165.65 | 4.3425 | -1.522276 | 21.49066 | 5.291836 | 16.19883 | 21.49066
4350 | 0.84057 | 110.82 | 0.0842 | -49.34 | 0.08447 | -47.47 | 0.88011 | 163.44 | 4.35 | -1.508522 | 21.49376 | 5.324776 | 16.16898 | 21.49376
4357.5 | 0.84439 | 108.41 | 0.08462 | -51.41 | 0.08501 | -49.58 | 0.88397 | 161.44 | 4.3575 | -1.469138 | 21.45054 | 5.421097 | 16.02944 | 21.45054
4365 | 0.84924 | 106.17 | 0.08529 | -53.7 | 0.08571 | -51.79 | 0.88854 | 159.55 | 4.365 | -1.419391 | 21.38204 | 5.547206 | 15.83483 | 21.38204
4372.5 | 0.85288 | 103.99 | 0.08619 | -56.05 | 0.08668 | -54.17 | 0.89162 | 157.64 | 4.3725 | -1.382241 | 21.29086 | 5.64481 | 15.64605 | 21.29086
4380 | 0.85325 | 101.74 | 0.08699 | -58.49 | 0.08752 | -56.79 | 0.89216 | 155.55 | 4.38 | -1.378474 | 21.21061 | 5.654879 | 15.55573 | 21.21061
4387.5 | 0.85023 | 99.27 | 0.08767 | -61.16 | 0.08787 | -59.39 | 0.88971 | 153.21 | 4.3875 | -1.409272 | 21.14298 | 5.573495 | 15.56949 | 21.14298
4395 | 0.84632 | 96.6 | 0.08789 | -63.7 | 0.08801 | -61.89 | 0.88555 | 150.68 | 4.395 | -1.449308 | 21.12121 | 5.470757 | 15.65045 | 21.12121
4402.5 | 0.84473 | 93.84 | 0.08783 | -66.04 | 0.08818 | -64.19 | 0.88195 | 148.09 | 4.4025 | -1.465642 | 21.12714 | 5.429796 | 15.69735 | 21.12714
4410 | 0.84647 | 91.21 | 0.08794 | -68.26 | 0.08821 | -66.43 | 0.8807 | 145.59 | 4.41 | -1.447769 | 21.11627 | 5.474645 | 15.64163 | 21.11627
4417.5 | 0.85114 | 88.88 | 0.08804 | -70.51 | 0.08848 | -68.73 | 0.88225 | 143.2 | 4.4175 | -1.39998 | 21.1064 | 5.597827 | 15.50857 | 21.1064
4425 | 0.85747 | 86.92 | 0.08855 | -72.77 | 0.08908 | -71.02 | 0.88566 | 140.89 | 4.425 | -1.335621 | 21.05623 | 5.771719 | 15.28451 | 21.05623
4432.5 | 0.86234 | 85.23 | 0.0894 | -75.17 | 0.09001 | -73.34 | 0.88919 | 138.57 | 4.4325 | -1.286429 | 20.97325 | 5.911333 | 15.06192 | 20.97325
4440 | 0.86245 | 83.5 | 0.09025 | -77.71 | 0.09082 | -76.03 | 0.89128 | 136.11 | 4.44 | -1.285321 | 20.89106 | 5.914548 | 14.97651 | 20.89106
4447.5 | 0.85733 | 81.44 | 0.0912 | -80.35 | 0.09129 | -78.7 | 0.89085 | 133.44 | 4.4475 | -1.33704 | 20.8001 | 5.767783 | 15.03232 | 20.8001
4455 | 0.84997 | 78.87 | 0.09159 | -83.04 | 0.09183 | -81.21 | 0.88863 | 130.68 | 4.455 | -1.411928 | 20.76304 | 5.566572 | 15.19647 | 20.76304
4462.5 | 0.84388 | 75.82 | 0.09173 | -85.66 | 0.09212 | -83.91 | 0.88643 | 127.98 | 4.4625 | -1.474386 | 20.74977 | 5.408088 | 15.34168 | 20.74977
4470 | 0.84151 | 72.54 | 0.09164 | -88.18 | 0.09213 | -86.4 | 0.88653 | 125.55 | 4.47 | -1.498814 | 20.7583 | 5.348241 | 15.41006 | 20.7583
4477.5 | 0.84432 | 69.41 | 0.09145 | -90.52 | 0.09196 | -88.85 | 0.8888 | 123.44 | 4.4775 | -1.469858 | 20.77633 | 5.419309 | 15.35702 | 20.77633
4485 | 0.8515 | 66.73 | 0.09151 | -92.81 | 0.09198 | -91.14 | 0.8924 | 121.61 | 4.485 | -1.396307 | 20.77063 | 5.607498 | 15.16313 | 20.77063
4492.5 | 0.85916 | 64.59 | 0.09174 | -94.99 | 0.09217 | -93.44 | 0.89581 | 119.87 | 4.4925 | -1.318519 | 20.74883 | 5.819572 | 14.92925 | 20.74883
4500 | 0.86273 | 62.76 | 0.09244 | -97.36 | 0.09259 | -95.77 | 0.897 | 118.01 | 4.5 | -1.282502 | 20.6828 | 5.922745 | 14.76006 | 20.6828
4507.5 | 0.86076 | 60.9 | 0.09318 | -99.82 | 0.09323 | -98.19 | 0.89472 | 115.8 | 4.5075 | -1.302358 | 20.61355 | 5.865456 | 14.74809 | 20.61355
4515 | 0.85477 | 58.66 | 0.09378 | -102.37 | 0.09389 | -100.78 | 0.88981 | 113.22 | 4.515 | -1.363015 | 20.5578 | 5.696536 | 14.86126 | 20.5578
4522.5 | 0.8478 | 55.92 | 0.09408 | -105.01 | 0.09439 | -103.35 | 0.88537 | 110.42 | 4.5225 | -1.434132 | 20.53005 | 5.509304 | 15.02075 | 20.53005
4530 | 0.84273 | 52.8 | 0.09416 | -107.61 | 0.09446 | -106.06 | 0.88325 | 107.71 | 4.53 | -1.486231 | 20.52267 | 5.378924 | 15.14375 | 20.52267
4537.5 | 0.84298 | 49.63 | 0.09384 | -110.06 | 0.09417 | -108.66 | 0.88409 | 105.31 | 4.5375 | -1.483655 | 20.55224 | 5.385244 | 15.167 | 20.55224
4545 | 0.84892 | 46.78 | 0.09364 | -112.33 | 0.09391 | -111.04 | 0.88719 | 103.31 | 4.545 | -1.422665 | 20.57077 | 5.538749 | 15.03202 | 20.57077
4552.5 | 0.85695 | 44.53 | 0.09366 | -114.51 | 0.09374 | -113.24 | 0.89102 | 101.63 | 4.5525 | -1.34089 | 20.56892 | 5.757119 | 14.8118 | 20.56892
4560 | 0.86195 | 42.73 | 0.09416 | -116.71 | 0.09383 | -115.41 | 0.8926 | 99.97 | 4.56 | -1.290359 | 20.52267 | 5.899956 | 14.62272 | 20.52267
4567.5 | 0.86217 | 41.1 | 0.09488 | -119.02 | 0.09468 | -117.63 | 0.8898 | 98 | 4.5675 | -1.288142 | 20.45651 | 5.906369 | 14.55014 | 20.45651
4575 | 0.85755 | 39.24 | 0.09572 | -121.5 | 0.09563 | -120.2 | 0.88382 | 95.51 | 4.575 | -1.334811 | 20.37995 | 5.77397 | 14.60598 | 20.37995
4582.5 | 0.84964 | 36.89 | 0.09632 | -124.21 | 0.09656 | -122.89 | 0.87749 | 92.53 | 4.5825 | -1.415301 | 20.32567 | 5.557805 | 14.76787 | 20.32567
4590 | 0.84242 | 34.03 | 0.0967 | -126.9 | 0.09678 | -125.77 | 0.87344 | 89.39 | 4.59 | -1.489427 | 20.29147 | 5.371103 | 14.92037 | 20.29147
4597.5 | 0.84004 | 30.89 | 0.09647 | -129.56 | 0.09633 | -128.5 | 0.87292 | 86.43 | 4.5975 | -1.514001 | 20.31215 | 5.311613 | 15.00054 | 20.31215
4605 | 0.84357 | 27.92 | 0.09587 | -132.01 | 0.09561 | -131 | 0.87638 | 83.97 | 4.605 | -1.477577 | 20.36635 | 5.400203 | 14.96614 | 20.36635
4612.5 | 0.85016 | 25.43 | 0.0955 | -134.26 | 0.095 | -133.21 | 0.88195 | 82.08 | 4.6125 | -1.409987 | 20.39993 | 5.571629 | 14.8283 | 20.39993
4620 | 0.85564 | 23.46 | 0.09547 | -136.37 | 0.09492 | -135.15 | 0.88537 | 80.52 | 4.62 | -1.354178 | 20.40266 | 5.720594 | 14.68207 | 20.40266
4627.5 | 0.85725 | 21.75 | 0.09567 | -138.48 | 0.09546 | -137.23 | 0.88373 | 78.89 | 4.6275 | -1.33785 | 20.38448 | 5.765535 | 14.61895 | 20.38448
4635 | 0.85424 | 19.99 | 0.09637 | -140.82 | 0.09645 | -139.71 | 0.87776 | 76.75 | 4.635 | -1.368402 | 20.32116 | 5.681957 | 14.63921 | 20.32116
4642.5 | 0.8478 | 17.87 | 0.09708 | -143.44 | 0.0972 | -142.54 | 0.86995 | 73.99 | 4.6425 | -1.434132 | 20.2574 | 5.509304 | 14.7481 | 20.2574
4650 | 0.84054 | 15.3 | 0.09755 | -146.24 | 0.09739 | -145.37 | 0.86339 | 70.74 | 4.65 | -1.508832 | 20.21545 | 5.32403 | 14.89142 | 20.21545
4657.5 | 0.83569 | 12.37 | 0.09745 | -149.03 | 0.0971 | -148.13 | 0.86093 | 67.39 | 4.6575 | -1.559096 | 20.22436 | 5.205367 | 15.019 | 20.22436
4665 | 0.8351 | 9.37 | 0.09687 | -151.65 | 0.09645 | -150.73 | 0.86407 | 64.44 | 4.665 | -1.56523 | 20.27621 | 5.191196 | 15.08502 | 20.27621
4672.5 | 0.83758 | 6.52 | 0.0963 | -154.05 | 0.09574 | -152.97 | 0.8714 | 62.24 | 4.6725 | -1.539474 | 20.32747 | 5.251142 | 15.07633 | 20.32747
4680 | 0.84063 | 3.93 | 0.09585 | -156.22 | 0.09542 | -155.02 | 0.8784 | 60.78 | 4.68 | -1.507902 | 20.36816 | 5.326269 | 15.04189 | 20.36816
4687.5 | 0.8425 | 1.53 | 0.09572 | -158.29 | 0.09556 | -157.15 | 0.88081 | 59.71 | 4.6875 | -1.488602 | 20.37995 | 5.373119 | 15.00683 | 20.37995
4695 | 0.84195 | -0.82 | 0.09607 | -160.54 | 0.09593 | -159.51 | 0.87778 | 58.5 | 4.695 | -1.494274 | 20.34824 | 5.359277 | 14.98897 | 20.34824
4702.5 | 0.83941 | -3.29 | 0.09658 | -163 | 0.09641 | -161.96 | 0.87037 | 56.78 | 4.7025 | -1.520517 | 20.30226 | 5.29603 | 15.00623 | 20.30226
4710 | 0.83606 | -5.87 | 0.09707 | -165.62 | 0.09671 | -164.6 | 0.86061 | 54.34 | 4.71 | -1.555251 | 20.2583 | 5.214282 | 15.04402 | 20.2583
4717.5 | 0.83416 | -8.46 | 0.09704 | -168.28 | 0.09664 | -167.08 | 0.85173 | 51.31 | 4.7175 | -1.575013 | 20.26098 | 5.168735 | 15.09225 | 20.26098
4725 | 0.83493 | -10.91 | 0.0967 | -170.83 | 0.09612 | -169.46 | 0.84787 | 48.04 | 4.725 | -1.566999 | 20.29147 | 5.187123 | 15.10435 | 20.29147
4732.5 | 0.83723 | -13.13 | 0.09619 | -173.2 | 0.09557 | -171.66 | 0.85074 | 45.06 | 4.7325 | -1.543104 | 20.3374 | 5.242621 | 15.09478 | 20.3374
4740 | 0.83955 | -15.05 | 0.09574 | -175.38 | 0.0953 | -173.77 | 0.85714 | 42.72 | 4.74 | -1.519069 | 20.37813 | 5.299487 | 15.07864 | 20.37813
4747.5 | 0.83962 | -16.89 | 0.09556 | -177.44 | 0.0954 | -175.87 | 0.86256 | 40.96 | 4.7475 | -1.518344 | 20.39448 | 5.301217 | 15.09326 | 20.39448
4755 | 0.83655 | -18.9 | 0.09587 | -179.58 | 0.09569 | -178.09 | 0.86496 | 39.43 | 4.755 | -1.550162 | 20.36635 | 5.226123 | 15.14022 | 20.36635
4762.5 | 0.83079 | -21.28 | 0.09651 | 177.96 | 0.09612 | 179.42 | 0.86291 | 37.78 | 4.7625 | -1.610175 | 20.30855 | 5.089354 | 15.2192 | 20.30855
4770 | 0.82464 | -24.06 | 0.09695 | 175.37 | 0.09642 | 176.89 | 0.85679 | 35.71 | 4.77 | -1.674712 | 20.26904 | 4.948923 | 15.32012 | 20.26904
4777.5 | 0.82112 | -27.13 | 0.09707 | 172.72 | 0.09654 | 174.28 | 0.84885 | 33.13 | 4.7775 | -1.711867 | 20.2583 | 4.870996 | 15.3873 | 20.2583
4785 | 0.8214 | -30.18 | 0.09664 | 170.06 | 0.09603 | 171.82 | 0.84348 | 30.24 | 4.785 | -1.708906 | 20.29686 | 4.877132 | 15.41973 | 20.29686
4792.5 | 0.82471 | -32.88 | 0.09594 | 167.64 | 0.09532 | 169.45 | 0.84351 | 27.44 | 4.7925 | -1.673975 | 20.36001 | 4.95049 | 15.40952 | 20.36001
4800 | 0.82946 | -35.07 | 0.09523 | 165.59 | 0.09482 | 167.36 | 0.84769 | 25.17 | 4.8 | -1.624091 | 20.42452 | 5.058508 | 15.36602 | 20.42452
4807.5 | 0.83224 | -36.87 | 0.09475 | 163.74 | 0.09449 | 165.37 | 0.85263 | 23.44 | 4.8075 | -1.595028 | 20.46842 | 5.123292 | 15.34512 | 20.46842
4815 | 0.83101 | -38.6 | 0.09483 | 161.77 | 0.09449 | 163.37 | 0.85593 | 22.02 | 4.815 | -1.607875 | 20.46108 | 5.094483 | 15.3666 | 20.46108
4822.5 | 0.82649 | -40.55 | 0.09539 | 159.65 | 0.09493 | 161.24 | 0.85538 | 20.54 | 4.8225 | -1.655248 | 20.40994 | 4.990582 | 15.41936 | 20.40994
4830 | 0.82063 | -42.9 | 0.09611 | 157.2 | 0.09548 | 158.82 | 0.8499 | 18.61 | 4.83 | -1.717052 | 20.34463 | 4.860285 | 15.48434 | 20.34463
4837.5 | 0.81575 | -45.65 | 0.0965 | 154.55 | 0.09583 | 156.29 | 0.84173 | 16.05 | 4.8375 | -1.768858 | 20.30945 | 4.755365 | 15.55409 | 20.30945
4845 | 0.81323 | -48.6 | 0.09633 | 151.85 | 0.09573 | 153.66 | 0.83529 | 12.98 | 4.845 | -1.795732 | 20.32477 | 4.7024 | 15.62237 | 20.32477
4852.5 | 0.81395 | -51.46 | 0.09567 | 149.29 | 0.09502 | 151.15 | 0.83413 | 9.93 | 4.8525 | -1.788045 | 20.38448 | 4.71745 | 15.66703 | 20.38448
4860 | 0.8172 | -54.01 | 0.09479 | 147.12 | 0.09429 | 148.89 | 0.83816 | 7.46 | 4.86 | -1.753433 | 20.46475 | 4.786211 | 15.67854 | 20.46475
4867.5 | 0.81948 | -56.21 | 0.09395 | 145.26 | 0.09352 | 146.92 | 0.84481 | 5.76 | 4.8675 | -1.729233 | 20.54206 | 4.835274 | 15.70679 | 20.54206
4875 | 0.81965 | -58.26 | 0.09351 | 143.45 | 0.09308 | 145.05 | 0.85103 | 4.68 | 4.875 | -1.727431 | 20.58284 | 4.83896 | 15.74388 | 20.58284
4882.5 | 0.81825 | -60.35 | 0.09385 | 141.54 | 0.09308 | 143.13 | 0.85319 | 3.81 | 4.8825 | -1.74228 | 20.55131 | 4.80872 | 15.74259 | 20.55131
4890 | 0.81628 | -62.6 | 0.09448 | 139.43 | 0.09352 | 141.05 | 0.84901 | 2.62 | 4.89 | -1.763217 | 20.4932 | 4.766608 | 15.72659 | 20.4932
4897.5 | 0.81466 | -64.99 | 0.095 | 137.06 | 0.0942 | 138.79 | 0.83979 | 0.64 | 4.8975 | -1.780472 | 20.44553 | 4.732356 | 15.71317 | 20.44553
4905 | 0.81408 | -67.4 | 0.09512 | 134.49 | 0.09442 | 136.29 | 0.82892 | -2.23 | 4.905 | -1.786658 | 20.43456 | 4.720175 | 15.71439 | 20.43456
4912.5 | 0.81496 | -69.71 | 0.09496 | 132.01 | 0.09439 | 133.77 | 0.8215 | -5.63 | 4.9125 | -1.777274 | 20.44919 | 4.738673 | 15.71051 | 20.44919
4920 | 0.81708 | -71.75 | 0.09438 | 129.82 | 0.09386 | 131.45 | 0.82049 | -8.95 | 4.92 | -1.754708 | 20.5024 | 4.783648 | 15.71875 | 20.5024
4927.5 | 0.8173 | -73.57 | 0.09368 | 127.82 | 0.09315 | 129.35 | 0.8257 | -11.65 | 4.9275 | -1.75237 | 20.56706 | 4.788348 | 15.77871 | 20.56706
4935 | 0.81536 | -75.44 | 0.09326 | 125.9 | 0.09269 | 127.37 | 0.83397 | -13.53 | 4.935 | -1.773012 | 20.60609 | 4.747114 | 15.85898 | 20.60609
4942.5 | 0.81205 | -77.55 | 0.09338 | 123.97 | 0.09267 | 125.4 | 0.84098 | -14.83 | 4.9425 | -1.808345 | 20.59492 | 4.677875 | 15.91705 | 20.59492
4950 | 0.80817 | -79.99 | 0.09377 | 121.87 | 0.09294 | 123.3 | 0.84333 | -15.97 | 4.95 | -1.849945 | 20.55872 | 4.598442 | 15.96028 | 20.55872
4957.5 | 0.80416 | -82.73 | 0.09417 | 119.45 | 0.09344 | 121.01 | 0.83985 | -17.49 | 4.9575 | -1.893151 | 20.52175 | 4.518235 | 16.00351 | 20.52175
4965 | 0.80205 | -85.67 | 0.09445 | 116.89 | 0.09375 | 118.48 | 0.83214 | -19.66 | 4.965 | -1.915971 | 20.49596 | 4.476777 | 16.01918 | 20.49596
4972.5 | 0.80274 | -88.58 | 0.09433 | 114.34 | 0.09376 | 115.83 | 0.82367 | -22.42 | 4.9725 | -1.908502 | 20.507 | 4.490279 | 16.01672 | 20.507
4980 | 0.80597 | -91.15 | 0.09377 | 112.01 | 0.09326 | 113.41 | 0.81908 | -25.39 | 4.98 | -1.873622 | 20.55872 | 4.554206 | 16.00452 | 20.55872
4987.5 | 0.8085 | -93.35 | 0.09294 | 109.95 | 0.09242 | 111.18 | 0.82041 | -28.05 | 4.9875 | -1.8464 | 20.63595 | 4.605127 | 16.03082 | 20.63595
4995 | 0.80976 | -95.41 | 0.0923 | 108.02 | 0.0917 | 109.27 | 0.82651 | -30.04 | 4.995 | -1.832874 | 20.69597 | 4.630772 | 16.06519 | 20.69597
5002.5 | 0.81001 | -97.44 | 0.09197 | 106.22 | 0.09123 | 107.5 | 0.83394 | -31.36 | 5.0025 | -1.830192 | 20.72708 | 4.635883 | 16.09119 | 20.72708
5010 | 0.80917 | -99.52 | 0.09205 | 104.38 | 0.09135 | 105.64 | 0.83879 | -32.33 | 5.01 | -1.839205 | 20.71952 | 4.61874 | 16.10078 | 20.71952
5017.5 | 0.80721 | -101.79 | 0.09246 | 102.28 | 0.09173 | 103.68 | 0.83814 | -33.44 | 5.0175 | -1.860269 | 20.68092 | 4.579069 | 16.10185 | 20.68092
5025 | 0.80596 | -104.19 | 0.09299 | 99.98 | 0.09233 | 101.42 | 0.83111 | -35.15 | 5.025 | -1.87373 | 20.63128 | 4.554006 | 16.07727 | 20.63128
5032.5 | 0.80682 | -106.57 | 0.09326 | 97.54 | 0.09281 | 98.95 | 0.82017 | -37.69 | 5.0325 | -1.864467 | 20.60609 | 4.571229 | 16.03486 | 20.60609
5040 | 0.80841 | -108.71 | 0.09323 | 95.2 | 0.09279 | 96.4 | 0.81075 | -40.91 | 5.04 | -1.847366 | 20.60889 | 4.603303 | 16.00558 | 20.60889
5047.5 | 0.80915 | -110.69 | 0.09294 | 92.93 | 0.09235 | 94.07 | 0.80716 | -44.29 | 5.0475 | -1.839419 | 20.63595 | 4.618333 | 16.01761 | 20.63595
5055 | 0.80888 | -112.63 | 0.09241 | 90.85 | 0.09174 | 91.88 | 0.81061 | -47.24 | 5.055 | -1.842318 | 20.68562 | 4.612841 | 16.07278 | 20.68562
5062.5 | 0.80825 | -114.65 | 0.09194 | 88.92 | 0.0912 | 90.1 | 0.8194 | -49.39 | 5.0625 | -1.849086 | 20.72991 | 4.600062 | 16.12985 | 20.72991
5070 | 0.80685 | -116.79 | 0.09172 | 87.05 | 0.09106 | 88.24 | 0.82889 | -50.78 | 5.07 | -1.864144 | 20.75072 | 4.571832 | 16.17889 | 20.75072
5077.5 | 0.805 | -119.19 | 0.09181 | 85.05 | 0.09121 | 86.36 | 0.83431 | -51.77 | 5.0775 | -1.884082 | 20.7422 | 4.534882 | 16.20732 | 20.7422
5085 | 0.80447 | -121.75 | 0.09218 | 82.87 | 0.09156 | 84.19 | 0.833 | -52.92 | 5.085 | -1.889803 | 20.70727 | 4.524369 | 16.1829 | 20.70727
5092.5 | 0.80582 | -124.24 | 0.09255 | 80.6 | 0.09214 | 81.79 | 0.82472 | -54.69 | 5.0925 | -1.875239 | 20.67247 | 4.55121 | 16.12126 | 20.67247
5100 | 0.80748 | -126.48 | 0.09284 | 78.27 | 0.09233 | 79.3 | 0.81324 | -57.3 | 5.1 | -1.857365 | 20.6453 | 4.584506 | 16.06079 | 20.6453
5107.5 | 0.80841 | -128.44 | 0.09274 | 75.87 | 0.09221 | 76.94 | 0.80397 | -60.57 | 5.1075 | -1.847366 | 20.65466 | 4.603303 | 16.05136 | 20.65466
5115 | 0.80808 | -130.24 | 0.09228 | 73.69 | 0.09161 | 74.73 | 0.80171 | -63.95 | 5.115 | -1.850913 | 20.69785 | 4.596621 | 16.10123 | 20.69785
5122.5 | 0.80635 | -132.04 | 0.09173 | 71.64 | 0.09098 | 72.74 | 0.80721 | -66.85 | 5.1225 | -1.869528 | 20.74977 | 4.561806 | 16.18797 | 20.74977
5130 | 0.8034 | -134.04 | 0.09122 | 69.74 | 0.09047 | 70.96 | 0.81787 | -68.91 | 5.13 | -1.901363 | 20.7982 | 4.503244 | 16.29495 | 20.7982
5137.5 | 0.80004 | -136.42 | 0.09108 | 67.75 | 0.09054 | 69.08 | 0.82862 | -70.15 | 5.1375 | -1.937766 | 20.81154 | 4.437747 | 16.37379 | 20.81154
5145 | 0.79803 | -139.17 | 0.09123 | 65.65 | 0.09077 | 67 | 0.83469 | -70.98 | 5.145 | -1.959616 | 20.79725 | 4.399162 | 16.39808 | 20.79725
5152.5 | 0.79859 | -142.07 | 0.09154 | 63.47 | 0.09115 | 64.68 | 0.83292 | -71.93 | 5.1525 | -1.953523 | 20.76778 | 4.409868 | 16.35791 | 20.76778
5160 | 0.80101 | -144.83 | 0.09182 | 61.16 | 0.0914 | 62.23 | 0.82402 | -73.48 | 5.16 | -1.927241 | 20.74125 | 4.456526 | 16.28473 | 20.74125
5167.5 | 0.80436 | -147.22 | 0.09183 | 58.86 | 0.09125 | 59.81 | 0.81204 | -75.84 | 5.1675 | -1.890991 | 20.74031 | 4.522192 | 16.21812 | 20.74031
5175 | 0.80745 | -149.15 | 0.09151 | 56.61 | 0.0909 | 57.66 | 0.80212 | -78.87 | 5.175 | -1.857687 | 20.77063 | 4.583902 | 16.18673 | 20.77063
5182.5 | 0.8096 | -150.7 | 0.09093 | 54.63 | 0.09033 | 55.74 | 0.79902 | -82.16 | 5.1825 | -1.83459 | 20.82586 | 4.627505 | 16.19835 | 20.82586
5190 | 0.80953 | -152.1 | 0.09044 | 52.78 | 0.0897 | 53.96 | 0.80455 | -85.12 | 5.19 | -1.835341 | 20.87279 | 4.626076 | 16.24671 | 20.87279
5197.5 | 0.80717 | -153.71 | 0.0902 | 50.91 | 0.08974 | 52.27 | 0.81583 | -87.32 | 5.1975 | -1.8607 | 20.89587 | 4.578264 | 16.31761 | 20.89587
5205 | 0.80324 | -155.82 | 0.09028 | 48.97 | 0.08996 | 50.31 | 0.82691 | -88.77 | 5.205 | -1.903093 | 20.88817 | 4.500097 | 16.38807 | 20.88817
5212.5 | 0.79933 | -158.54 | 0.0907 | 46.8 | 0.09034 | 48.07 | 0.83305 | -89.81 | 5.2125 | -1.945478 | 20.84785 | 4.424067 | 16.42379 | 20.84785
5220 | 0.79713 | -161.71 | 0.09099 | 44.51 | 0.09058 | 45.61 | 0.83236 | -90.87 | 5.22 | -1.969417 | 20.82013 | 4.382027 | 16.4381 | 20.82013
5227.5 | 0.79772 | -164.99 | 0.09105 | 42.1 | 0.09055 | 43.19 | 0.82489 | -92.28 | 5.2275 | -1.96299 | 20.8144 | 4.39325 | 16.42115 | 20.8144
5235 | 0.80164 | -167.93 | 0.09062 | 39.78 | 0.09 | 40.94 | 0.81389 | -94.21 | 5.235 | -1.920412 | 20.85552 | 4.468779 | 16.38674 | 20.85552
5242.5 | 0.80896 | -170.14 | 0.08987 | 37.83 | 0.08922 | 39.12 | 0.80404 | -96.67 | 5.2425 | -1.841459 | 20.92771 | 4.614467 | 16.31324 | 20.92771
5250 | 0.81722 | -171.48 | 0.08917 | 36.13 | 0.08852 | 37.45 | 0.79976 | -99.37 | 5.25 | -1.75322 | 20.99562 | 4.786638 | 16.20899 | 20.99562
5257.5 | 0.82373 | -172.12 | 0.08866 | 34.57 | 0.08828 | 36.03 | 0.80139 | -101.96 | 5.2575 | -1.684302 | 21.04545 | 4.928611 | 16.11683 | 21.04545
5265 | 0.82663 | -172.47 | 0.08893 | 33.02 | 0.08863 | 34.39 | 0.8055 | -104.37 | 5.265 | -1.653777 | 21.01903 | 4.993755 | 16.02528 | 21.01903
5272.5 | 0.82539 | -172.92 | 0.08972 | 31.31 | 0.08926 | 32.55 | 0.80864 | -106.78 | 5.2725 | -1.666816 | 20.94221 | 4.965752 | 15.97646 | 20.94221
5280 | 0.81932 | -173.86 | 0.09066 | 29.12 | 0.09015 | 30.39 | 0.80877 | -109.43 | 5.28 | -1.730929 | 20.85169 | 4.831808 | 16.01988 | 20.85169
5287.5 | 0.80964 | -175.54 | 0.09152 | 26.65 | 0.09104 | 27.84 | 0.80525 | -112.48 | 5.2875 | -1.834161 | 20.76968 | 4.628321 | 16.14136 | 20.76968
5295 | 0.79953 | -178.02 | 0.0918 | 23.94 | 0.09123 | 25.33 | 0.80036 | -115.88 | 5.295 | -1.943305 | 20.74315 | 4.427915 | 16.31523 | 20.74315
5302.5 | 0.79308 | 178.97 | 0.09145 | 21.4 | 0.09065 | 22.81 | 0.79866 | -119.33 | 5.3025 | -2.01366 | 20.77633 | 4.305979 | 16.47035 | 20.77633
5310 | 0.7921 | 175.87 | 0.09057 | 19.19 | 0.08984 | 20.67 | 0.80354 | -122.25 | 5.31 | -2.0244 | 20.86031 | 4.287833 | 16.57248 | 20.86031
5317.5 | 0.79584 | 173.01 | 0.08954 | 17.26 | 0.08923 | 18.88 | 0.814 | -124.23 | 5.3175 | -1.983485 | 20.95966 | 4.357617 | 16.60204 | 20.95966
5325 | 0.80242 | 170.53 | 0.089 | 15.56 | 0.08879 | 17.11 | 0.82519 | -125.3 | 5.325 | -1.911965 | 21.0122 | 4.48401 | 16.52819 | 21.0122
5332.5 | 0.80852 | 168.4 | 0.08901 | 13.98 | 0.08878 | 15.31 | 0.8334 | -125.86 | 5.3325 | -1.846185 | 21.01122 | 4.605533 | 16.40569 | 21.01122
5340 | 0.81124 | 166.4 | 0.08959 | 12.15 | 0.08914 | 13.54 | 0.83553 | -126.45 | 5.34 | -1.817013 | 20.95481 | 4.66114 | 16.29367 | 20.95481
5347.5 | 0.8102 | 164.29 | 0.09045 | 10.06 | 0.08979 | 11.51 | 0.82989 | -127.61 | 5.3475 | -1.828155 | 20.87183 | 4.639772 | 16.23206 | 20.87183
5355 | 0.80719 | 161.97 | 0.09087 | 7.68 | 0.09038 | 9.29 | 0.81815 | -129.75 | 5.355 | -1.860485 | 20.83159 | 4.578666 | 16.25292 | 20.83159
5362.5 | 0.80515 | 159.53 | 0.0909 | 5.3 | 0.09034 | 6.97 | 0.8062 | -132.84 | 5.3625 | -1.882464 | 20.82872 | 4.537863 | 16.29086 | 20.82872
5370 | 0.80581 | 157.19 | 0.09054 | 3.09 | 0.09007 | 4.91 | 0.80083 | -136.35 | 5.37 | -1.875347 | 20.86319 | 4.551011 | 16.31218 | 20.86319
5377.5 | 0.8093 | 155.11 | 0.08986 | 1.16 | 0.08965 | 2.98 | 0.80423 | -139.53 | 5.3775 | -1.837809 | 20.92867 | 4.621387 | 16.30728 | 20.92867
5385 | 0.81456 | 153.29 | 0.08941 | -0.54 | 0.08915 | 1.35 | 0.81478 | -141.88 | 5.385 | -1.781538 | 20.97228 | 4.730252 | 16.24203 | 20.97228
5392.5 | 0.81897 | 151.64 | 0.08937 | -2.12 | 0.08929 | -0.34 | 0.82762 | -143.34 | 5.3925 | -1.73464 | 20.97616 | 4.824239 | 16.15193 | 20.97616
5400 | 0.82002 | 149.9 | 0.08992 | -3.88 | 0.08966 | -2.01 | 0.83666 | -144.26 | 5.4 | -1.723511 | 20.92287 | 4.846996 | 16.07588 | 20.92287
5407.5 | 0.81773 | 147.8 | 0.09081 | -5.97 | 0.09028 | -4.19 | 0.83797 | -145.26 | 5.4075 | -1.747801 | 20.83733 | 4.797554 | 16.03977 | 20.83733
5415 | 0.81374 | 145.28 | 0.09159 | -8.31 | 0.09107 | -6.38 | 0.83111 | -146.9 | 5.415 | -1.790287 | 20.76304 | 4.713054 | 16.04999 | 20.76304
5422.5 | 0.81129 | 142.45 | 0.09188 | -10.79 | 0.09138 | -8.77 | 0.82011 | -149.43 | 5.4225 | -1.816478 | 20.73558 | 4.662171 | 16.07341 | 20.73558
5430 | 0.81237 | 139.65 | 0.09166 | -13.24 | 0.09137 | -11.07 | 0.81142 | -152.6 | 5.43 | -1.804922 | 20.7564 | 4.684509 | 16.07189 | 20.7564
5437.5 | 0.8178 | 137.15 | 0.09106 | -15.26 | 0.09081 | -13.1 | 0.80988 | -155.81 | 5.4375 | -1.747058 | 20.81345 | 4.799055 | 16.01439 | 20.81345
5445 | 0.82552 | 135.12 | 0.09046 | -16.96 | 0.09019 | -14.86 | 0.81725 | -158.41 | 5.445 | -1.665448 | 20.87087 | 4.968678 | 15.90219 | 20.87087
5452.5 | 0.83267 | 133.47 | 0.09017 | -18.54 | 0.08996 | -16.49 | 0.82972 | -160.05 | 5.4525 | -1.590542 | 20.89876 | 5.133419 | 15.76534 | 20.89876
5460 | 0.83621 | 131.89 | 0.09041 | -20.12 | 0.09003 | -18.13 | 0.84124 | -160.9 | 5.46 | -1.553693 | 20.87567 | 5.217903 | 15.65777 | 20.87567
5467.5 | 0.83592 | 130.1 | 0.09129 | -21.92 | 0.09084 | -19.96 | 0.84628 | -161.51 | 5.4675 | -1.556706 | 20.79154 | 5.210906 | 15.58063 | 20.79154
5475 | 0.83322 | 127.91 | 0.09217 | -24.06 | 0.09169 | -21.88 | 0.84175 | -162.59 | 5.475 | -1.584806 | 20.70821 | 5.146414 | 15.56179 | 20.70821
5482.5 | 0.83092 | 125.43 | 0.09296 | -26.48 | 0.09252 | -24.21 | 0.82958 | -164.65 | 5.4825 | -1.608816 | 20.63408 | 5.092384 | 15.54169 | 20.63408
5490 | 0.83192 | 122.92 | 0.09323 | -28.86 | 0.09299 | -26.57 | 0.81514 | -167.78 | 5.49 | -1.598369 | 20.60889 | 5.115775 | 15.49311 | 20.60889
5497.5 | 0.83687 | 120.75 | 0.093 | -31.15 | 0.09297 | -28.92 | 0.8061 | -171.62 | 5.4975 | -1.54684 | 20.63034 | 5.233877 | 15.39646 | 20.63034
5505 | 0.8436 | 119.1 | 0.09257 | -33.08 | 0.09264 | -30.93 | 0.80752 | -175.35 | 5.505 | -1.477269 | 20.67059 | 5.400966 | 15.26963 | 20.67059
5512.5 | 0.84881 | 117.82 | 0.09237 | -34.79 | 0.09233 | -32.68 | 0.8188 | -178.21 | 5.5125 | -1.42379 | 20.68938 | 5.535847 | 15.15353 | 20.68938
5520 | 0.85002 | 116.56 | 0.09238 | -36.46 | 0.09212 | -34.38 | 0.83446 | -179.98 | 5.52 | -1.411417 | 20.68844 | 5.567902 | 15.12054 | 20.68844
5527.5 | 0.84643 | 114.88 | 0.0929 | -38.25 | 0.09236 | -36.1 | 0.84731 | 179.06 | 5.5275 | -1.448179 | 20.63969 | 5.473608 | 15.16608 | 20.63969
5535 | 0.84059 | 112.55 | 0.09367 | -40.36 | 0.0932 | -38.17 | 0.852 | 178.3 | 5.535 | -1.508316 | 20.56799 | 5.325274 | 15.24272 | 20.56799
5542.5 | 0.83603 | 109.56 | 0.09448 | -42.76 | 0.09413 | -40.43 | 0.8468 | 177.11 | 5.5425 | -1.555563 | 20.4932 | 5.213558 | 15.27964 | 20.4932
5550 | 0.83661 | 106.36 | 0.09485 | -45.24 | 0.09465 | -42.95 | 0.83455 | 175.03 | 5.55 | -1.549539 | 20.45925 | 5.227576 | 15.23168 | 20.45925
5557.5 | 0.84321 | 103.53 | 0.09486 | -47.75 | 0.09489 | -45.35 | 0.82161 | 172.04 | 5.5575 | -1.481285 | 20.45834 | 5.391068 | 15.06727 | 20.45834
5565 | 0.85334 | 101.47 | 0.09446 | -49.8 | 0.09457 | -47.72 | 0.81499 | 168.6 | 5.565 | -1.377558 | 20.49504 | 5.657332 | 14.83771 | 20.49504
5572.5 | 0.86247 | 100.2 | 0.09404 | -51.67 | 0.09404 | -49.63 | 0.81827 | 165.36 | 5.5725 | -1.28512 | 20.53375 | 5.915133 | 14.61861 | 20.53375
5580 | 0.86664 | 99.37 | 0.09389 | -53.32 | 0.09365 | -51.22 | 0.8297 | 162.85 | 5.58 | -1.243225 | 20.54761 | 6.039138 | 14.50847 | 20.54761
5587.5 | 0.86416 | 98.42 | 0.09417 | -54.96 | 0.09374 | -52.8 | 0.8438 | 161.16 | 5.5875 | -1.268117 | 20.52175 | 5.964891 | 14.55686 | 20.52175
5595 | 0.85655 | 96.81 | 0.09489 | -56.95 | 0.09474 | -54.59 | 0.85384 | 159.96 | 5.595 | -1.344946 | 20.45559 | 5.745928 | 14.70966 | 20.45559
5602.5 | 0.84773 | 94.31 | 0.09588 | -59.25 | 0.09559 | -56.72 | 0.85568 | 158.71 | 5.6025 | -1.434849 | 20.36544 | 5.507471 | 14.85797 | 20.36544
5610 | 0.84241 | 91.07 | 0.09677 | -61.83 | 0.09667 | -59.37 | 0.84901 | 156.95 | 5.61 | -1.48953 | 20.28519 | 5.370851 | 14.91433 | 20.28519
5617.5 | 0.84339 | 87.62 | 0.09698 | -64.53 | 0.09697 | -62.21 | 0.83798 | 154.49 | 5.6175 | -1.479431 | 20.26636 | 5.395633 | 14.87072 | 20.26636
5625 | 0.85086 | 84.56 | 0.09671 | -67.03 | 0.09674 | -64.76 | 0.82886 | 151.52 | 5.625 | -1.402838 | 20.29057 | 5.590323 | 14.70025 | 20.29057
5632.5 | 0.86078 | 82.27 | 0.09616 | -69.15 | 0.09602 | -66.94 | 0.82691 | 148.52 | 5.6325 | -1.302157 | 20.34011 | 5.866033 | 14.47408 | 20.34011
5640 | 0.86882 | 80.72 | 0.09554 | -71.01 | 0.09523 | -68.66 | 0.83369 | 146.03 | 5.64 | -1.221404 | 20.3963 | 6.105649 | 14.29065 | 20.3963
5647.5 | 0.87148 | 79.56 | 0.09529 | -72.6 | 0.09477 | -70.18 | 0.84578 | 144.28 | 5.6475 | -1.194852 | 20.41905 | 6.188441 | 14.23061 | 20.41905
5655 | 0.86882 | 78.26 | 0.09563 | -74.26 | 0.09529 | -71.76 | 0.85736 | 143.14 | 5.655 | -1.221404 | 20.38812 | 6.105649 | 14.28247 | 20.38812
5662.5 | 0.86261 | 76.41 | 0.09646 | -76.17 | 0.0962 | -73.81 | 0.86292 | 142.11 | 5.6625 | -1.28371 | 20.31305 | 5.919229 | 14.39383 | 20.31305
5670 | 0.85682 | 73.9 | 0.09743 | -78.58 | 0.09728 | -76.12 | 0.85981 | 140.67 | 5.67 | -1.342208 | 20.22615 | 5.753478 | 14.47267 | 20.22615
5677.5 | 0.85419 | 70.93 | 0.0982 | -81.25 | 0.0983 | -78.81 | 0.84971 | 138.47 | 5.6775 | -1.36891 | 20.15777 | 5.680585 | 14.47719 | 20.15777
5685 | 0.85686 | 67.94 | 0.09852 | -83.93 | 0.09839 | -81.59 | 0.83807 | 135.48 | 5.685 | -1.341803 | 20.12951 | 5.754598 | 14.37491 | 20.12951
5692.5 | 0.86299 | 65.35 | 0.09799 | -86.45 | 0.09772 | -84.07 | 0.83125 | 132.1 | 5.6925 | -1.279885 | 20.17636 | 5.930372 | 14.24599 | 20.17636
5700 | 0.86981 | 63.36 | 0.09726 | -88.65 | 0.097 | -86.24 | 0.83389 | 128.98 | 5.7 | -1.211512 | 20.24131 | 6.136249 | 14.10507 | 20.24131
5707.5 | 0.87394 | 61.87 | 0.09664 | -90.4 | 0.09616 | -87.96 | 0.84469 | 126.65 | 5.7075 | -1.170368 | 20.29686 | 6.26667 | 14.03019 | 20.29686
5715 | 0.8736 | 60.5 | 0.09645 | -91.97 | 0.09609 | -89.47 | 0.85879 | 125.21 | 5.715 | -1.173747 | 20.31396 | 6.25576 | 14.05819 | 20.31396
5722.5 | 0.86939 | 58.84 | 0.09689 | -93.63 | 0.09666 | -91.3 | 0.86989 | 124.35 | 5.7225 | -1.215707 | 20.27442 | 6.123237 | 14.15118 | 20.27442
5730 | 0.86382 | 56.64 | 0.09773 | -95.71 | 0.09771 | -93.33 | 0.87285 | 123.5 | 5.73 | -1.271535 | 20.19944 | 5.954827 | 14.24461 | 20.19944
5737.5 | 0.86011 | 53.96 | 0.09856 | -98.08 | 0.09887 | -95.75 | 0.86655 | 122.09 | 5.7375 | -1.30892 | 20.12599 | 5.846747 | 14.27924 | 20.12599
5745 | 0.85972 | 51.07 | 0.09908 | -100.69 | 0.09913 | -98.54 | 0.85371 | 119.78 | 5.745 | -1.312859 | 20.08028 | 5.835567 | 14.24471 | 20.08028
5752.5 | 0.8635 | 48.38 | 0.0991 | -103.42 | 0.09884 | -101.11 | 0.84093 | 116.64 | 5.7525 | -1.274753 | 20.07853 | 5.94538 | 14.13315 | 20.07853
5760 | 0.8695 | 46.21 | 0.09848 | -105.88 | 0.09813 | -103.53 | 0.83503 | 113.14 | 5.76 | -1.214608 | 20.13304 | 6.12664 | 14.0064 | 20.13304
5767.5 | 0.87398 | 44.61 | 0.09781 | -107.83 | 0.09734 | -105.57 | 0.83955 | 109.99 | 5.7675 | -1.16997 | 20.19233 | 6.267956 | 13.92438 | 20.19233
5775 | 0.87419 | 43.25 | 0.09735 | -109.55 | 0.09705 | -107.16 | 0.85257 | 107.71 | 5.775 | -1.167883 | 20.23328 | 6.274712 | 13.95857 | 20.23328
5782.5 | 0.87021 | 41.72 | 0.0975 | -111.2 | 0.09731 | -108.82 | 0.8683 | 106.36 | 5.7825 | -1.207519 | 20.21991 | 6.148684 | 14.07122 | 20.21991
5790 | 0.86392 | 39.67 | 0.09807 | -113 | 0.09813 | -110.76 | 0.88006 | 105.61 | 5.79 | -1.270529 | 20.16928 | 5.957784 | 14.21149 | 20.16928
5797.5 | 0.85776 | 36.99 | 0.09887 | -115.15 | 0.09908 | -112.98 | 0.88305 | 104.88 | 5.7975 | -1.332684 | 20.09871 | 5.779886 | 14.31882 | 20.09871
5805 | 0.85509 | 33.88 | 0.0994 | -117.67 | 0.09942 | -115.48 | 0.87588 | 103.64 | 5.805 | -1.359763 | 20.05227 | 5.705367 | 14.34691 | 20.05227
5812.5 | 0.85763 | 30.76 | 0.09961 | -120.36 | 0.09942 | -118.17 | 0.86193 | 101.56 | 5.8125 | -1.334001 | 20.03394 | 5.776223 | 14.25772 | 20.03394
5820 | 0.86444 | 28.12 | 0.09916 | -122.88 | 0.09892 | -120.71 | 0.8483 | 98.69 | 5.82 | -1.265303 | 20.07327 | 5.9732 | 14.10007 | 20.07327
5827.5 | 0.87161 | 26.24 | 0.09847 | -125.06 | 0.09814 | -122.79 | 0.84181 | 95.48 | 5.8275 | -1.193556 | 20.13392 | 6.192534 | 13.94139 | 20.13392
5835 | 0.87548 | 24.94 | 0.09795 | -126.88 | 0.09769 | -124.56 | 0.84641 | 92.56 | 5.835 | -1.155075 | 20.17991 | 6.316485 | 13.86343 | 20.17991
5842.5 | 0.87463 | 23.82 | 0.09769 | -128.5 | 0.09771 | -126.23 | 0.85954 | 90.39 | 5.8425 | -1.163513 | 20.203 | 6.288908 | 13.91409 | 20.203
5850 | 0.86942 | 22.42 | 0.09828 | -130.17 | 0.09845 | -127.97 | 0.87518 | 89.02 | 5.85 | -1.215407 | 20.1507 | 6.124165 | 14.02653 | 20.1507
5857.5 | 0.8619 | 20.4 | 0.09898 | -132.01 | 0.09913 | -130.05 | 0.88591 | 88.08 | 5.8575 | -1.290862 | 20.08905 | 5.8985 | 14.19055 | 20.08905
5865 | 0.85517 | 17.66 | 0.09986 | -134.32 | 0.09998 | -132.43 | 0.88698 | 87.07 | 5.865 | -1.358951 | 20.01217 | 5.707578 | 14.30459 | 20.01217
5872.5 | 0.85259 | 14.45 | 0.1002 | -137.01 | 0.1 | -135.03 | 0.87756 | 85.5 | 5.8725 | -1.385195 | 19.98265 | 5.636937 | 14.34571 | 19.98265
5880 | 0.85527 | 11.31 | 0.09998 | -139.77 | 0.09976 | -137.62 | 0.8623 | 83.18 | 5.88 | -1.357935 | 20.00174 | 5.710343 | 14.29139 | 20.00174
5887.5 | 0.86146 | 8.74 | 0.09909 | -142.14 | 0.0989 | -140.05 | 0.84905 | 80.27 | 5.8875 | -1.295298 | 20.0794 | 5.885711 | 14.19369 | 20.0794
5895 | 0.8674 | 6.86 | 0.09832 | -144.17 | 0.09816 | -142 | 0.84511 | 77.27 | 5.895 | -1.235612 | 20.14716 | 6.062191 | 14.08497 | 20.14716
5902.5 | 0.87135 | 5.55 | 0.09768 | -145.78 | 0.09793 | -143.76 | 0.85262 | 74.75 | 5.9025 | -1.196147 | 20.20389 | 6.184352 | 14.01954 | 20.20389
5910 | 0.87156 | 4.45 | 0.09795 | -147.2 | 0.09815 | -145.28 | 0.86767 | 73.01 | 5.91 | -1.194054 | 20.17991 | 6.190959 | 13.98895 | 20.17991
5917.5 | 0.86732 | 3.12 | 0.09872 | -148.8 | 0.09875 | -146.98 | 0.88268 | 71.9 | 5.9175 | -1.236413 | 20.1119 | 6.059758 | 14.05214 | 20.1119
5925 | 0.86077 | 1.2 | 0.09976 | -150.86 | 0.09959 | -149.04 | 0.89022 | 70.93 | 5.925 | -1.302258 | 20.02087 | 5.865745 | 14.15513 | 20.02087
5932.5 | 0.8549 | -1.38 | 0.1006 | -153.34 | 0.1004 | -151.52 | 0.88636 | 69.58 | 5.9325 | -1.361694 | 19.94804 | 5.700121 | 14.24792 | 19.94804
5940 | 0.85184 | -4.31 | 0.1007 | -156.11 | 0.1004 | -154.14 | 0.87257 | 67.48 | 5.94 | -1.392839 | 19.93941 | 5.616656 | 14.32275 | 19.93941
5947.5 | 0.85228 | -7.17 | 0.1001 | -158.72 | 0.09982 | -156.78 | 0.85601 | 64.66 | 5.9475 | -1.388354 | 19.99132 | 5.628541 | 14.36278 | 19.99132
5955 | 0.85516 | -9.63 | 0.09919 | -161 | 0.0989 | -159.03 | 0.84607 | 61.49 | 5.955 | -1.359052 | 20.07064 | 5.707301 | 14.36334 | 20.07064
5962.5 | 0.8594 | -11.57 | 0.09833 | -162.91 | 0.09833 | -161.04 | 0.84881 | 58.66 | 5.9625 | -1.316093 | 20.14628 | 5.826419 | 14.31986 | 20.14628
5970 | 0.86221 | -13.1 | 0.09807 | -164.35 | 0.09818 | -162.67 | 0.86284 | 56.71 | 5.97 | -1.287739 | 20.16928 | 5.907536 | 14.26174 | 20.16928
5977.5 | 0.8623 | -14.59 | 0.09854 | -165.8 | 0.09851 | -164.2 | 0.88076 | 55.67 | 5.9775 | -1.286832 | 20.12775 | 5.910164 | 14.21758 | 20.12775
5985 | 0.85944 | -16.36 | 0.09939 | -167.53 | 0.09916 | -165.95 | 0.89367 | 55.11 | 5.985 | -1.315689 | 20.05315 | 5.827561 | 14.22559 | 20.05315
5992.5 | 0.85581 | -18.57 | 0.1004 | -169.71 | 0.1 | -168.12 | 0.89449 | 54.4 | 5.9925 | -1.352453 | 19.96533 | 5.725313 | 14.24001 | 19.96533
6000 | 0.85297 | -21.08 | 0.101 | -172.31 | 0.1005 | -170.63 | 0.88158 | 52.94 | 6 | -1.381325 | 19.91357 | 5.647257 | 14.26632 | 19.91357

## NWF 7
! | 26/11/2025 | 14:49
! | Ref | Plane: | 0 | mm
# | MHZ | S | MA | R | 50
! | [9 empty] | S11 | EMI SE | SE_R | SE_A | SE_T
3000 | 1.02841 | -138.78 | 0.005337 | 48.68 | 0.00531 | 50.72 | 1.02629 | -106.39 | 3 | 0.2433258 | 45.45406 | #NUM! | #NUM! | #NUM!
3007.5 | 1.02331 | -140.74 | 0.005457 | 47.34 | 0.00557 | 48.86 | 1.02908 | -108.26 | 3.0075 | 0.2001444 | 45.26092 | #NUM! | #NUM! | #NUM!
3015 | 1.02032 | -142.81 | 0.005479 | 46.64 | 0.005312 | 47.02 | 1.03335 | -109.41 | 3.015 | 0.174728 | 45.22597 | #NUM! | #NUM! | #NUM!
3022.5 | 1.01884 | -144.83 | 0.005857 | 40.3 | 0.005604 | 48.57 | 1.03607 | -110.09 | 3.0225 | 0.1621197 | 44.6465 | #NUM! | #NUM! | #NUM!
3030 | 1.01692 | -146.71 | 0.005803 | 40.37 | 0.00592 | 46.76 | 1.03478 | -110.81 | 3.03 | 0.1457358 | 44.72695 | #NUM! | #NUM! | #NUM!
3037.5 | 1.01421 | -148.4 | 0.005798 | 40.86 | 0.006116 | 44.18 | 1.02886 | -112.02 | 3.0375 | 0.1225578 | 44.73444 | #NUM! | #NUM! | #NUM!
3045 | 1.00995 | -149.87 | 0.006224 | 38.14 | 0.00606 | 41.68 | 1.01914 | -114.03 | 3.045 | 0.08599747 | 44.11861 | #NUM! | #NUM! | #NUM!
3052.5 | 1.00492 | -151.24 | 0.006416 | 36.39 | 0.006291 | 39.68 | 1.00976 | -116.76 | 3.0525 | 0.04262979 | 43.85471 | #NUM! | #NUM! | #NUM!
3060 | 0.9996 | -152.62 | 0.006492 | 36.08 | 0.00636 | 37.7 | 1.0043 | -119.75 | 3.06 | -0.003475051 | 43.75243 | 30.96997 | 12.78246 | 43.75243
3067.5 | 0.99459 | -154.16 | 0.006409 | 33.14 | 0.006499 | 36.32 | 1.00444 | -122.41 | 3.0675 | -0.04711823 | 43.86419 | 19.66949 | 24.1947 | 43.86419
3075 | 0.98997 | -155.93 | 0.006858 | 31.25 | 0.006786 | 34.51 | 1.00923 | -124.26 | 3.075 | -0.08755932 | 43.27605 | 16.99853 | 26.27753 | 43.27605
3082.5 | 0.9852 | -158.03 | 0.006741 | 30.17 | 0.006818 | 30.69 | 1.01541 | -125.24 | 3.0825 | -0.1295119 | 43.42551 | 15.31934 | 28.10617 | 43.42551
3090 | 0.98087 | -160.39 | 0.006835 | 27.46 | 0.007038 | 30.1 | 1.01916 | -125.7 | 3.09 | -0.167771 | 43.30523 | 14.21429 | 29.09094 | 43.30523
3097.5 | 0.97691 | -162.81 | 0.007249 | 25.91 | 0.007398 | 28.66 | 1.01727 | -126.18 | 3.0975 | -0.2029089 | 42.79444 | 13.40589 | 29.38855 | 42.79444
3105 | 0.97467 | -165.07 | 0.007555 | 25.07 | 0.007517 | 26.7 | 1.00989 | -127.22 | 3.105 | -0.222848 | 42.43531 | 13.0087 | 29.42661 | 42.43531
3112.5 | 0.97354 | -166.92 | 0.007751 | 23.69 | 0.007622 | 24.89 | 0.9986 | -129.21 | 3.1125 | -0.232924 | 42.21285 | 12.82164 | 29.3912 | 42.21285
3120 | 0.97323 | -168.37 | 0.007977 | 21.26 | 0.007821 | 23.88 | 0.98779 | -132.04 | 3.12 | -0.2356902 | 41.96321 | 12.77174 | 29.19147 | 41.96321
3127.5 | 0.97255 | -169.53 | 0.008146 | 19.23 | 0.008151 | 20.85 | 0.98181 | -135.26 | 3.1275 | -0.2417612 | 41.78111 | 12.6643 | 29.11682 | 41.78111
3135 | 0.97061 | -170.62 | 0.008457 | 17.27 | 0.008232 | 19.02 | 0.98244 | -138.18 | 3.135 | -0.2591048 | 41.45567 | 12.372 | 29.08368 | 41.45567
3142.5 | 0.96647 | -171.98 | 0.008736 | 15.18 | 0.008534 | 17.04 | 0.98789 | -140.31 | 3.1425 | -0.2962324 | 41.17375 | 11.80879 | 29.36496 | 41.17375
3150 | 0.95958 | -173.87 | 0.009047 | 14.08 | 0.00888 | 15.73 | 0.9943 | -141.63 | 3.15 | -0.3583762 | 40.86991 | 11.01241 | 29.8575 | 40.86991
3157.5 | 0.95241 | -176.27 | 0.009044 | 12.24 | 0.009098 | 14.25 | 0.99757 | -142.4 | 3.1575 | -0.4235211 | 40.87279 | 10.31913 | 30.55366 | 40.87279
3165 | 0.94665 | -179.01 | 0.009422 | 9.59 | 0.009387 | 12.42 | 0.99556 | -143.16 | 3.165 | -0.4762112 | 40.51714 | 9.835777 | 30.68136 | 40.51714
3172.5 | 0.94421 | 178.27 | 0.00965 | 7.05 | 0.009755 | 9.79 | 0.98806 | -144.42 | 3.1725 | -0.4986281 | 40.30945 | 9.647005 | 30.66245 | 40.30945
3180 | 0.94466 | 175.93 | 0.009871 | 6.19 | 0.009986 | 7.71 | 0.97837 | -146.44 | 3.18 | -0.4944895 | 40.11278 | 9.681172 | 30.43161 | 40.11278
3187.5 | 0.94684 | 174.11 | 0.01011 | 4.13 | 0.0102 | 5.86 | 0.97 | -149.12 | 3.1875 | -0.4744681 | 39.90498 | 9.850848 | 30.05413 | 39.90498
3195 | 0.94915 | 172.72 | 0.01053 | 1.81 | 0.01044 | 3.72 | 0.96679 | -151.98 | 3.195 | -0.453303 | 39.55143 | 10.03864 | 29.51279 | 39.55143
3202.5 | 0.94858 | 171.46 | 0.01062 | 0.57 | 0.01058 | 1.88 | 0.96949 | -154.51 | 3.2025 | -0.4585207 | 39.47751 | 9.991497 | 29.48601 | 39.47751
3210 | 0.94379 | 169.86 | 0.011 | -1.05 | 0.01094 | 0.29 | 0.97508 | -156.41 | 3.21 | -0.5024926 | 39.17215 | 9.615371 | 29.55678 | 39.17215
3217.5 | 0.93678 | 167.64 | 0.01133 | -3.15 | 0.01127 | -1.59 | 0.97984 | -157.69 | 3.2175 | -0.5672478 | 38.9154 | 9.120652 | 29.79475 | 38.9154
3225 | 0.92991 | 164.85 | 0.01177 | -5.3 | 0.01171 | -2.93 | 0.98116 | -158.65 | 3.225 | -0.6311816 | 38.58447 | 8.688069 | 29.8964 | 38.58447
3232.5 | 0.92605 | 161.75 | 0.01212 | -7.9 | 0.01225 | -5.61 | 0.9771 | -159.75 | 3.2325 | -0.6673113 | 38.32995 | 8.463943 | 29.866 | 38.32995
3240 | 0.92656 | 158.82 | 0.01244 | -9.36 | 0.01255 | -8.23 | 0.96939 | -161.38 | 3.24 | -0.662529 | 38.10359 | 8.492848 | 29.61074 | 38.10359
3247.5 | 0.9307 | 156.38 | 0.01279 | -12.15 | 0.01272 | -10.3 | 0.961 | -163.64 | 3.2475 | -0.6238057 | 37.86259 | 8.73552 | 29.12707 | 37.86259
3255 | 0.93619 | 154.54 | 0.01315 | -13.59 | 0.01307 | -12.35 | 0.95559 | -166.37 | 3.255 | -0.57272 | 37.62148 | 9.081633 | 28.53985 | 37.62148
3262.5 | 0.93918 | 153.08 | 0.01357 | -15.98 | 0.01326 | -13.58 | 0.95508 | -169.17 | 3.2625 | -0.5450233 | 37.3484 | 9.283355 | 28.06505 | 37.3484
3270 | 0.93704 | 151.53 | 0.01406 | -18.07 | 0.01383 | -15.53 | 0.95823 | -171.66 | 3.27 | -0.5648374 | 37.04029 | 9.137967 | 27.90233 | 37.04029
3277.5 | 0.93094 | 149.53 | 0.0143 | -20.24 | 0.01438 | -17.93 | 0.96234 | -173.58 | 3.2775 | -0.6215662 | 36.89328 | 8.750046 | 28.14323 | 36.89328
3285 | 0.92404 | 146.89 | 0.01482 | -22.13 | 0.01488 | -20.12 | 0.9647 | -175.03 | 3.285 | -0.6861846 | 36.58304 | 8.352009 | 28.23103 | 36.58304
3292.5 | 0.91892 | 143.72 | 0.01526 | -24.3 | 0.01531 | -22.56 | 0.96361 | -176.31 | 3.2925 | -0.7344459 | 36.32891 | 8.080294 | 28.24862 | 36.32891
3300 | 0.91857 | 140.45 | 0.01572 | -26.49 | 0.01578 | -25.33 | 0.9588 | -177.79 | 3.3 | -0.7377549 | 36.07095 | 8.062379 | 28.00857 | 36.07095
3307.5 | 0.9229 | 137.53 | 0.01628 | -28.87 | 0.01619 | -27.56 | 0.95165 | -179.74 | 3.3075 | -0.6969071 | 35.76691 | 8.289889 | 27.47702 | 35.76691
3315 | 0.9299 | 135.29 | 0.01677 | -31.13 | 0.01675 | -29.51 | 0.94522 | 177.66 | 3.315 | -0.631275 | 35.50934 | 8.687472 | 26.82187 | 35.50934
3322.5 | 0.93603 | 133.69 | 0.01734 | -33.57 | 0.01732 | -31.88 | 0.94125 | 174.63 | 3.3225 | -0.5742046 | 35.21902 | 9.071116 | 26.1479 | 35.21902
3330 | 0.93722 | 132.39 | 0.01783 | -35.54 | 0.01785 | -34.66 | 0.94068 | 171.4 | 3.33 | -0.563169 | 34.97697 | 9.149997 | 25.82698 | 34.97697
3337.5 | 0.93377 | 130.93 | 0.0184 | -38.15 | 0.01845 | -36.43 | 0.94222 | 168.38 | 3.3375 | -0.5952017 | 34.70364 | 8.925404 | 25.77824 | 34.70364
3345 | 0.92751 | 128.91 | 0.01902 | -40.41 | 0.01919 | -38.95 | 0.94502 | 165.76 | 3.345 | -0.653628 | 34.41579 | 8.547253 | 25.86854 | 34.41579
3352.5 | 0.92086 | 126.14 | 0.01959 | -42.67 | 0.01967 | -41.4 | 0.94688 | 163.57 | 3.3525 | -0.7161278 | 34.15931 | 8.181082 | 25.97823 | 34.15931
3360 | 0.91716 | 122.76 | 0.02031 | -45.07 | 0.02029 | -44.17 | 0.94652 | 161.65 | 3.36 | -0.7510979 | 33.8458 | 7.991016 | 25.85479 | 33.8458
3367.5 | 0.91793 | 119.12 | 0.02097 | -48.03 | 0.02083 | -46.66 | 0.94438 | 159.74 | 3.3675 | -0.7438087 | 33.56803 | 8.029828 | 25.5382 | 33.56803
3375 | 0.92286 | 115.72 | 0.02163 | -50.66 | 0.02147 | -49.14 | 0.94126 | 157.63 | 3.375 | -0.6972835 | 33.29887 | 8.287727 | 25.01114 | 33.29887
3382.5 | 0.92889 | 112.8 | 0.02226 | -53.3 | 0.0223 | -52.08 | 0.93827 | 155.21 | 3.3825 | -0.6407143 | 33.0495 | 8.627619 | 24.42188 | 33.0495
3390 | 0.93271 | 110.4 | 0.02292 | -55.73 | 0.02288 | -54.59 | 0.93596 | 152.49 | 3.39 | -0.6050673 | 32.79571 | 8.858828 | 23.93688 | 32.79571
3397.5 | 0.93356 | 108.28 | 0.0236 | -58.36 | 0.02358 | -57 | 0.93508 | 149.67 | 3.3975 | -0.5971553 | 32.54176 | 8.912127 | 23.62963 | 32.54176
3405 | 0.93212 | 106.15 | 0.02422 | -60.72 | 0.02432 | -59.47 | 0.93526 | 146.86 | 3.405 | -0.6105635 | 32.31652 | 8.822241 | 23.49428 | 32.31652
3412.5 | 0.92902 | 103.76 | 0.02496 | -63.4 | 0.02518 | -62.12 | 0.93567 | 144.2 | 3.4125 | -0.6394987 | 32.05511 | 8.635273 | 23.41984 | 32.05511
3420 | 0.92651 | 100.93 | 0.0258 | -65.81 | 0.02578 | -64.84 | 0.93543 | 141.63 | 3.42 | -0.6629978 | 31.76761 | 8.490005 | 23.2776 | 31.76761
3427.5 | 0.92598 | 97.76 | 0.02681 | -68.65 | 0.02672 | -67.75 | 0.93404 | 139.03 | 3.4275 | -0.6679679 | 31.43406 | 8.459991 | 22.97407 | 31.43406
3435 | 0.92812 | 94.47 | 0.02759 | -71.87 | 0.02757 | -70.7 | 0.93208 | 136.29 | 3.435 | -0.6479174 | 31.18497 | 8.582579 | 22.60239 | 31.18497
3442.5 | 0.93083 | 91.2 | 0.02853 | -75.14 | 0.02841 | -73.88 | 0.93052 | 133.35 | 3.4425 | -0.6225926 | 30.89396 | 8.743382 | 22.15058 | 30.89396
3450 | 0.93269 | 88.15 | 0.02932 | -77.91 | 0.02935 | -76.67 | 0.92965 | 130.28 | 3.45 | -0.6052536 | 30.65672 | 8.857582 | 21.79914 | 30.65672
3457.5 | 0.93316 | 85.21 | 0.03009 | -81.07 | 0.03021 | -79.73 | 0.93007 | 127.3 | 3.4575 | -0.6008777 | 30.43156 | 8.886958 | 21.5446 | 30.43156
3465 | 0.93225 | 82.3 | 0.0308 | -83.68 | 0.03093 | -82.61 | 0.93183 | 124.54 | 3.465 | -0.6093522 | 30.22899 | 8.830274 | 21.39871 | 30.22899
3472.5 | 0.9306 | 79.2 | 0.03164 | -86.42 | 0.0319 | -85.5 | 0.93397 | 122.07 | 3.4725 | -0.624739 | 29.99527 | 8.729482 | 21.26579 | 29.99527
3480 | 0.92964 | 75.86 | 0.03253 | -89.29 | 0.03254 | -88.18 | 0.93471 | 119.79 | 3.48 | -0.633704 | 29.75432 | 8.671979 | 21.08234 | 29.75432
3487.5 | 0.93064 | 72.34 | 0.03343 | -92.29 | 0.03345 | -91.04 | 0.93322 | 117.46 | 3.4875 | -0.6243657 | 29.51727 | 8.731896 | 20.78538 | 29.51727
3495 | 0.93363 | 68.83 | 0.03447 | -95.47 | 0.03453 | -94.12 | 0.93004 | 114.82 | 3.495 | -0.596504 | 29.25117 | 8.916548 | 20.33463 | 29.25117
3502.5 | 0.93712 | 65.51 | 0.03551 | -98.91 | 0.03545 | -97.59 | 0.92642 | 111.72 | 3.5025 | -0.5640959 | 28.99299 | 9.143309 | 19.84968 | 28.99299
3510 | 0.93975 | 62.52 | 0.03645 | -102.26 | 0.03646 | -100.73 | 0.92331 | 108.21 | 3.51 | -0.5397533 | 28.76605 | 9.322972 | 19.44308 | 28.76605
3517.5 | 0.94047 | 59.78 | 0.03741 | -105.55 | 0.03758 | -103.91 | 0.92246 | 104.55 | 3.5175 | -0.5331011 | 28.54025 | 9.373572 | 19.16667 | 28.54025
3525 | 0.9394 | 57.09 | 0.03822 | -108.43 | 0.03841 | -107.34 | 0.92449 | 100.97 | 3.525 | -0.5429889 | 28.35419 | 9.2986 | 19.05559 | 28.35419
3532.5 | 0.93718 | 54.23 | 0.0391 | -111.26 | 0.03929 | -110.18 | 0.92803 | 97.76 | 3.5325 | -0.5635398 | 28.15646 | 9.147321 | 19.00914 | 28.15646
3540 | 0.93519 | 51.1 | 0.04006 | -114.41 | 0.04009 | -113.22 | 0.93089 | 94.89 | 3.54 | -0.5820029 | 27.94578 | 9.016344 | 18.92944 | 27.94578
3547.5 | 0.93505 | 47.67 | 0.04112 | -117.57 | 0.04106 | -116.22 | 0.93174 | 92.22 | 3.5475 | -0.5833033 | 27.71894 | 9.007287 | 18.71165 | 27.71894
3555 | 0.9362 | 44.06 | 0.0422 | -120.88 | 0.0421 | -119.55 | 0.93038 | 89.42 | 3.555 | -0.5726273 | 27.49375 | 9.082291 | 18.41146 | 27.49375
3562.5 | 0.93758 | 40.46 | 0.04325 | -124.4 | 0.04319 | -123.01 | 0.92741 | 86.27 | 3.5625 | -0.5598333 | 27.28028 | 9.174166 | 18.10611 | 27.28028
3570 | 0.93829 | 37.07 | 0.04403 | -128.04 | 0.04419 | -126.61 | 0.92382 | 82.75 | 3.57 | -0.5532582 | 27.12503 | 9.222257 | 17.90277 | 27.12503
3577.5 | 0.93779 | 33.91 | 0.04499 | -131.56 | 0.04511 | -130.16 | 0.92203 | 78.96 | 3.5775 | -0.5578881 | 26.93768 | 9.188331 | 17.74935 | 26.93768
3585 | 0.93633 | 30.93 | 0.04571 | -134.83 | 0.04595 | -133.7 | 0.92302 | 75.17 | 3.585 | -0.5714212 | 26.79978 | 9.090858 | 17.70892 | 26.79978
3592.5 | 0.93484 | 28 | 0.04653 | -137.84 | 0.04663 | -136.82 | 0.92665 | 71.66 | 3.5925 | -0.5852543 | 26.64534 | 8.993739 | 17.6516 | 26.64534
3600 | 0.93374 | 25 | 0.04743 | -140.97 | 0.04739 | -139.8 | 0.93087 | 68.53 | 3.6 | -0.5954807 | 26.47894 | 8.923505 | 17.55543 | 26.47894
3607.5 | 0.93319 | 21.77 | 0.04839 | -144.02 | 0.04833 | -142.82 | 0.9339 | 65.69 | 3.6075 | -0.6005985 | 26.30489 | 8.88884 | 17.41605 | 26.30489
3615 | 0.93216 | 18.27 | 0.04935 | -147.38 | 0.04935 | -145.98 | 0.93455 | 62.86 | 3.615 | -0.6101907 | 26.13426 | 8.824711 | 17.30955 | 26.13426
3622.5 | 0.93041 | 14.59 | 0.0504 | -151.04 | 0.05034 | -149.63 | 0.93239 | 59.76 | 3.6225 | -0.6265126 | 25.95139 | 8.718036 | 17.23335 | 25.95139
3630 | 0.92814 | 10.91 | 0.05103 | -154.83 | 0.05123 | -153.39 | 0.92842 | 56.31 | 3.63 | -0.6477302 | 25.84349 | 8.583742 | 17.25975 | 25.84349
3637.5 | 0.92607 | 7.34 | 0.05169 | -158.45 | 0.05183 | -157.17 | 0.92502 | 52.58 | 3.6375 | -0.6671237 | 25.73187 | 8.465072 | 17.2668 | 25.73187
3645 | 0.92486 | 4.01 | 0.0522 | -161.87 | 0.05238 | -160.84 | 0.92435 | 48.77 | 3.645 | -0.6784801 | 25.64659 | 8.397297 | 17.24929 | 25.64659
3652.5 | 0.92484 | 0.97 | 0.05275 | -165.02 | 0.05284 | -163.98 | 0.92719 | 45.18 | 3.6525 | -0.6786679 | 25.55555 | 8.396186 | 17.15936 | 25.55555
3660 | 0.926 | -1.93 | 0.05346 | -168.05 | 0.05349 | -166.98 | 0.93235 | 41.94 | 3.66 | -0.6677803 | 25.43942 | 8.46112 | 16.9783 | 25.43942
3667.5 | 0.92628 | -4.85 | 0.05429 | -171.17 | 0.05428 | -169.87 | 0.93739 | 39.01 | 3.6675 | -0.6651543 | 25.3056 | 8.476953 | 16.82865 | 25.3056
3675 | 0.92474 | -7.98 | 0.05514 | -174.3 | 0.05511 | -172.84 | 0.93945 | 36.12 | 3.675 | -0.6796071 | 25.17066 | 8.390637 | 16.78003 | 25.17066
3682.5 | 0.92086 | -11.37 | 0.05591 | -178.08 | 0.05611 | -176.48 | 0.93749 | 33.02 | 3.6825 | -0.7161278 | 25.05021 | 8.181082 | 16.86913 | 25.05021
3690 | 0.91605 | -14.96 | 0.05651 | 178.24 | 0.05667 | 179.65 | 0.93232 | 29.56 | 3.69 | -0.7616164 | 24.95749 | 7.935725 | 17.02177 | 24.95749
3697.5 | 0.91116 | -18.6 | 0.05676 | 174.63 | 0.05711 | 175.79 | 0.9272 | 25.78 | 3.6975 | -0.8081071 | 24.91915 | 7.700944 | 17.21821 | 24.91915
3705 | 0.90796 | -22.11 | 0.05703 | 171.11 | 0.05708 | 172.34 | 0.92526 | 21.9 | 3.705 | -0.8386657 | 24.87793 | 7.554541 | 17.32339 | 24.87793
3712.5 | 0.90758 | -25.38 | 0.05729 | 167.98 | 0.05728 | 169.16 | 0.92823 | 18.24 | 3.7125 | -0.8423017 | 24.83842 | 7.537513 | 17.30091 | 24.83842
3720 | 0.90897 | -28.43 | 0.05771 | 164.93 | 0.05753 | 166.2 | 0.93496 | 15.05 | 3.72 | -0.829009 | 24.77498 | 7.600164 | 17.17481 | 24.77498
3727.5 | 0.91011 | -31.4 | 0.05821 | 161.89 | 0.05818 | 163.39 | 0.94196 | 12.32 | 3.7275 | -0.8181223 | 24.70005 | 7.652302 | 17.04775 | 24.70005
3735 | 0.90919 | -34.53 | 0.05878 | 158.7 | 0.05883 | 160.31 | 0.94545 | 9.84 | 3.735 | -0.826907 | 24.61541 | 7.610172 | 17.00524 | 24.61541
3742.5 | 0.90591 | -37.86 | 0.05931 | 155.44 | 0.05932 | 157.08 | 0.94345 | 7.24 | 3.7425 | -0.8582989 | 24.53744 | 7.463541 | 17.0739 | 24.53744
3750 | 0.90107 | -41.37 | 0.05972 | 152.01 | 0.05991 | 153.44 | 0.93683 | 4.31 | 3.75 | -0.9048294 | 24.4776 | 7.256739 | 17.22087 | 24.4776
3757.5 | 0.89648 | -44.9 | 0.05969 | 148.62 | 0.05993 | 149.82 | 0.92861 | 0.88 | 3.7575 | -0.9491879 | 24.48197 | 7.070275 | 17.41169 | 24.48197
3765 | 0.89423 | -48.19 | 0.05965 | 145.35 | 0.0597 | 146.52 | 0.92299 | -2.91 | 3.765 | -0.9710153 | 24.48779 | 6.982048 | 17.50574 | 24.48779
3772.5 | 0.89578 | -51.08 | 0.05976 | 142.21 | 0.05979 | 143.39 | 0.92276 | -6.78 | 3.7725 | -0.9559728 | 24.47179 | 7.04261 | 17.42918 | 24.47179
3780 | 0.89867 | -53.57 | 0.0601 | 139.24 | 0.06003 | 140.71 | 0.9278 | -10.37 | 3.78 | -0.9279951 | 24.42251 | 7.158125 | 17.26439 | 24.42251
3787.5 | 0.90051 | -55.91 | 0.06037 | 136.27 | 0.06016 | 137.84 | 0.93516 | -13.54 | 3.7875 | -0.9102292 | 24.38358 | 7.233504 | 17.15007 | 24.38358
3795 | 0.89845 | -58.42 | 0.0609 | 133.36 | 0.06093 | 135.17 | 0.94072 | -16.31 | 3.795 | -0.9301217 | 24.30765 | 7.149209 | 17.15845 | 24.30765
3802.5 | 0.89269 | -61.35 | 0.06119 | 130.19 | 0.06141 | 131.86 | 0.94155 | -18.91 | 3.8025 | -0.9859866 | 24.26639 | 6.922803 | 17.34359 | 24.26639
3810 | 0.88467 | -64.74 | 0.06138 | 127.04 | 0.0617 | 128.5 | 0.93761 | -21.57 | 3.81 | -1.064374 | 24.23946 | 6.628224 | 17.61124 | 24.23946
3817.5 | 0.87772 | -68.5 | 0.06124 | 123.97 | 0.06147 | 125.16 | 0.93098 | -24.48 | 3.8175 | -1.13288 | 24.2593 | 6.390137 | 17.86916 | 24.2593
3825 | 0.87514 | -72.23 | 0.06108 | 120.75 | 0.06103 | 121.98 | 0.92512 | -27.63 | 3.825 | -1.158449 | 24.28202 | 6.30543 | 17.97659 | 24.28202
3832.5 | 0.8778 | -75.52 | 0.06088 | 117.75 | 0.0608 | 119.15 | 0.92315 | -30.9 | 3.8325 | -1.132088 | 24.31051 | 6.392795 | 17.91771 | 24.31051
3840 | 0.88355 | -78.25 | 0.06082 | 114.91 | 0.06073 | 116.37 | 0.92578 | -34.04 | 3.84 | -1.075377 | 24.31907 | 6.588834 | 17.73024 | 24.31907
3847.5 | 0.88867 | -80.52 | 0.06109 | 112.2 | 0.06096 | 113.88 | 0.93088 | -36.94 | 3.8475 | -1.02519 | 24.2806 | 6.772317 | 17.50828 | 24.2806
3855 | 0.88967 | -82.61 | 0.06133 | 109.49 | 0.06144 | 111.19 | 0.93524 | -39.59 | 3.855 | -1.015421 | 24.24654 | 6.809204 | 17.43734 | 24.24654
3862.5 | 0.88551 | -84.93 | 0.06156 | 106.67 | 0.06177 | 108.32 | 0.93605 | -42.15 | 3.8625 | -1.056131 | 24.21403 | 6.658036 | 17.55599 | 24.21403
3870 | 0.87785 | -87.67 | 0.06176 | 103.76 | 0.062 | 105.26 | 0.93259 | -44.8 | 3.87 | -1.131594 | 24.18585 | 6.394456 | 17.7914 | 24.18585
3877.5 | 0.86983 | -90.89 | 0.06179 | 100.88 | 0.06184 | 102.3 | 0.92651 | -47.68 | 3.8775 | -1.211312 | 24.18164 | 6.13687 | 18.04477 | 24.18164
3885 | 0.8655 | -94.31 | 0.06172 | 98 | 0.06146 | 99.32 | 0.92079 | -50.79 | 3.885 | -1.254659 | 24.19148 | 6.004825 | 18.18666 | 24.19148
3892.5 | 0.86653 | -97.58 | 0.06148 | 94.99 | 0.0612 | 96.53 | 0.91858 | -54 | 3.8925 | -1.244328 | 24.22532 | 6.035814 | 18.18951 | 24.22532
3900 | 0.87118 | -100.42 | 0.06127 | 92.21 | 0.06124 | 93.9 | 0.92086 | -57.04 | 3.9 | -1.197842 | 24.25504 | 6.179011 | 18.07603 | 24.25504
3907.5 | 0.87603 | -102.84 | 0.06121 | 89.63 | 0.06125 | 91.25 | 0.92617 | -59.75 | 3.9075 | -1.14962 | 24.26355 | 6.334436 | 17.92912 | 24.26355
3915 | 0.878 | -105.05 | 0.06131 | 86.92 | 0.06169 | 88.65 | 0.93123 | -62.1 | 3.915 | -1.13011 | 24.24937 | 6.399446 | 17.84993 | 24.24937
3922.5 | 0.87574 | -107.32 | 0.06153 | 84.41 | 0.06199 | 85.98 | 0.93317 | -64.27 | 3.9225 | -1.152496 | 24.21826 | 6.32496 | 17.8933 | 24.21826
3930 | 0.86965 | -109.94 | 0.06176 | 81.97 | 0.06178 | 83.08 | 0.93088 | -66.47 | 3.93 | -1.21311 | 24.18585 | 6.131287 | 18.05457 | 24.18585
3937.5 | 0.86314 | -112.96 | 0.06176 | 79.24 | 0.06175 | 80.4 | 0.92497 | -68.91 | 3.9375 | -1.278375 | 24.18585 | 5.93478 | 18.25107 | 24.18585
3945 | 0.85997 | -116.22 | 0.06173 | 76.56 | 0.06174 | 77.72 | 0.9181 | -71.68 | 3.945 | -1.310334 | 24.19007 | 5.84273 | 18.34734 | 24.19007
3952.5 | 0.86154 | -119.32 | 0.06153 | 73.63 | 0.06147 | 75.11 | 0.91337 | -74.72 | 3.9525 | -1.294491 | 24.21826 | 5.888033 | 18.33023 | 24.21826
3960 | 0.86617 | -122 | 0.0614 | 71.01 | 0.06147 | 72.62 | 0.91287 | -77.82 | 3.96 | -1.247937 | 24.23663 | 6.024953 | 18.21168 | 24.23663
3967.5 | 0.87123 | -124.23 | 0.06129 | 68.39 | 0.06141 | 70.01 | 0.91629 | -80.74 | 3.9675 | -1.197344 | 24.25221 | 6.180581 | 18.07163 | 24.25221
3975 | 0.87352 | -126.15 | 0.06125 | 65.81 | 0.06167 | 67.32 | 0.92146 | -83.33 | 3.975 | -1.174543 | 24.25788 | 6.253198 | 18.00468 | 24.25788
3982.5 | 0.87121 | -128.09 | 0.06135 | 63.42 | 0.06154 | 64.76 | 0.92501 | -85.62 | 3.9825 | -1.197543 | 24.24371 | 6.179953 | 18.06376 | 24.24371
3990 | 0.86476 | -130.41 | 0.06161 | 61.08 | 0.06171 | 62.28 | 0.92523 | -87.74 | 3.99 | -1.262088 | 24.20698 | 5.982719 | 18.22426 | 24.20698
3997.5 | 0.85754 | -133.29 | 0.06181 | 58.61 | 0.06185 | 59.81 | 0.9222 | -89.86 | 3.9975 | -1.334912 | 24.17883 | 5.773689 | 18.40514 | 24.17883
4005 | 0.85263 | -136.65 | 0.06192 | 56.04 | 0.06171 | 57.31 | 0.91779 | -92.14 | 4.005 | -1.384788 | 24.16338 | 5.638022 | 18.52536 | 24.16338
4012.5 | 0.85215 | -140.13 | 0.06184 | 53.33 | 0.06183 | 54.74 | 0.91411 | -94.58 | 4.0125 | -1.389679 | 24.17461 | 5.625025 | 18.54959 | 24.17461
4020 | 0.85579 | -143.36 | 0.06161 | 50.59 | 0.06176 | 52.19 | 0.91308 | -97.08 | 4.02 | -1.352656 | 24.20698 | 5.724758 | 18.48222 | 24.20698
4027.5 | 0.86142 | -146.11 | 0.06135 | 47.94 | 0.06169 | 49.71 | 0.91475 | -99.46 | 4.0275 | -1.295701 | 24.24371 | 5.884551 | 18.35916 | 24.24371
4035 | 0.86603 | -148.35 | 0.06117 | 45.54 | 0.06168 | 47.1 | 0.91758 | -101.63 | 4.035 | -1.249341 | 24.26923 | 6.020738 | 18.24849 | 24.26923
4042.5 | 0.86746 | -150.29 | 0.06117 | 43.47 | 0.06156 | 44.83 | 0.91876 | -103.64 | 4.0425 | -1.235011 | 24.26923 | 6.064017 | 18.20521 | 24.26923
4050 | 0.86589 | -152.24 | 0.06156 | 41.29 | 0.06162 | 42.63 | 0.91737 | -105.68 | 4.05 | -1.250746 | 24.21403 | 6.016528 | 18.1975 | 24.21403
4057.5 | 0.86251 | -154.43 | 0.06194 | 38.98 | 0.06176 | 40.43 | 0.91312 | -107.93 | 4.0575 | -1.284717 | 24.16058 | 5.916303 | 18.24427 | 24.16058
4065 | 0.85931 | -156.94 | 0.06216 | 36.5 | 0.06202 | 38.08 | 0.90782 | -110.56 | 4.065 | -1.317003 | 24.12978 | 5.82385 | 18.30593 | 24.12978
4072.5 | 0.85763 | -159.69 | 0.06239 | 33.77 | 0.06231 | 35.72 | 0.90366 | -113.49 | 4.0725 | -1.334001 | 24.0977 | 5.776223 | 18.32148 | 24.0977
4080 | 0.85799 | -162.45 | 0.06225 | 30.97 | 0.06248 | 32.86 | 0.90271 | -116.52 | 4.08 | -1.330355 | 24.11721 | 5.786377 | 18.33084 | 24.11721
4087.5 | 0.85925 | -165.1 | 0.06194 | 28.28 | 0.06249 | 30.26 | 0.9054 | -119.34 | 4.0875 | -1.317609 | 24.16058 | 5.822138 | 18.33844 | 24.16058
4095 | 0.86012 | -167.58 | 0.06184 | 25.86 | 0.06235 | 27.35 | 0.91065 | -121.73 | 4.095 | -1.308819 | 24.17461 | 5.847034 | 18.32758 | 24.17461
4102.5 | 0.85967 | -169.99 | 0.06182 | 23.7 | 0.06201 | 25.06 | 0.91574 | -123.61 | 4.1025 | -1.313365 | 24.17742 | 5.834136 | 18.34328 | 24.17742
4110 | 0.85796 | -172.52 | 0.06193 | 21.54 | 0.06183 | 22.95 | 0.91874 | -125.11 | 4.11 | -1.330659 | 24.16198 | 5.78553 | 18.37645 | 24.16198
4117.5 | 0.85608 | -175.28 | 0.06238 | 19.24 | 0.06182 | 20.94 | 0.9183 | -126.53 | 4.1175 | -1.349713 | 24.09909 | 5.732822 | 18.36627 | 24.09909
4125 | 0.8555 | -178.24 | 0.06258 | 16.93 | 0.06256 | 18.83 | 0.91458 | -128.17 | 4.125 | -1.3556 | 24.07129 | 5.716712 | 18.35458 | 24.07129
4132.5 | 0.85708 | 178.77 | 0.06276 | 14.44 | 0.06291 | 16.49 | 0.90883 | -130.21 | 4.1325 | -1.339573 | 24.04634 | 5.760764 | 18.28558 | 24.04634
4140 | 0.86033 | 176.02 | 0.06281 | 11.88 | 0.06318 | 13.82 | 0.9032 | -132.7 | 4.14 | -1.306699 | 24.03942 | 5.853069 | 18.18636 | 24.03942
4147.5 | 0.86418 | 173.69 | 0.0627 | 9.32 | 0.06319 | 11.14 | 0.9 | -135.49 | 4.1475 | -1.267916 | 24.05465 | 5.965484 | 18.08916 | 24.05465
4155 | 0.86686 | 171.76 | 0.06255 | 6.85 | 0.06297 | 8.59 | 0.89992 | -138.36 | 4.155 | -1.241021 | 24.07545 | 6.045797 | 18.02966 | 24.07545
4162.5 | 0.8676 | 170.12 | 0.06254 | 4.65 | 0.06275 | 6.42 | 0.90195 | -141.06 | 4.1625 | -1.233609 | 24.07684 | 6.068281 | 18.00856 | 24.07684
4170 | 0.86616 | 168.47 | 0.06297 | 2.51 | 0.06288 | 4.38 | 0.90535 | -143.5 | 4.17 | -1.248038 | 24.01733 | 6.024652 | 17.99267 | 24.01733
4177.5 | 0.86316 | 166.51 | 0.06342 | 0.3 | 0.06325 | 2.25 | 0.90791 | -145.71 | 4.1775 | -1.278174 | 23.95548 | 5.935368 | 18.02011 | 23.95548
4185 | 0.85977 | 164.11 | 0.06393 | -2.11 | 0.06428 | 0.16 | 0.90892 | -147.83 | 4.185 | -1.312354 | 23.88591 | 5.836998 | 18.04891 | 23.88591
4192.5 | 0.85727 | 161.28 | 0.06424 | -4.58 | 0.06446 | -2.37 | 0.90814 | -150 | 4.1925 | -1.337647 | 23.84389 | 5.766097 | 18.07779 | 23.84389
4200 | 0.8566 | 158.24 | 0.06437 | -7.19 | 0.06463 | -5.15 | 0.90604 | -152.27 | 4.2 | -1.344439 | 23.82633 | 5.747325 | 18.079 | 23.82633
4207.5 | 0.85755 | 155.26 | 0.06422 | -9.82 | 0.06446 | -7.69 | 0.90429 | -154.59 | 4.2075 | -1.334811 | 23.84659 | 5.77397 | 18.07262 | 23.84659
4215 | 0.85932 | 152.58 | 0.06392 | -12.21 | 0.06415 | -10.34 | 0.90346 | -156.89 | 4.215 | -1.316902 | 23.88726 | 5.824135 | 18.06313 | 23.88726
4222.5 | 0.86089 | 150.3 | 0.06379 | -14.39 | 0.06379 | -12.36 | 0.90394 | -159.07 | 4.2225 | -1.301047 | 23.90495 | 5.869209 | 18.03574 | 23.90495
4230 | 0.86192 | 148.26 | 0.06394 | -16.48 | 0.06382 | -14.38 | 0.90559 | -161.11 | 4.23 | -1.290661 | 23.88455 | 5.899082 | 17.98547 | 23.88455
4237.5 | 0.862 | 146.24 | 0.06433 | -18.68 | 0.06411 | -16.32 | 0.90766 | -163.08 | 4.2375 | -1.289855 | 23.83173 | 5.901412 | 17.93032 | 23.83173
4245 | 0.86112 | 144.04 | 0.06472 | -20.93 | 0.06487 | -18.52 | 0.90914 | -165.12 | 4.245 | -1.298726 | 23.77923 | 5.875859 | 17.90337 | 23.77923
4252.5 | 0.85961 | 141.58 | 0.06524 | -23.29 | 0.06555 | -21.09 | 0.90918 | -167.28 | 4.2525 | -1.313971 | 23.70972 | 5.83242 | 17.8773 | 23.70972
4260 | 0.85829 | 138.86 | 0.06554 | -25.86 | 0.06599 | -23.73 | 0.90759 | -169.62 | 4.26 | -1.327319 | 23.66987 | 5.79486 | 17.87501 | 23.66987
4267.5 | 0.85686 | 136.06 | 0.06559 | -28.44 | 0.06589 | -26.37 | 0.90526 | -172.07 | 4.2675 | -1.341803 | 23.66325 | 5.754598 | 17.90865 | 23.66325
4275 | 0.85594 | 133.37 | 0.06536 | -30.86 | 0.06544 | -28.87 | 0.90279 | -174.5 | 4.275 | -1.351134 | 23.69376 | 5.728927 | 17.96483 | 23.69376
4282.5 | 0.85586 | 130.95 | 0.06503 | -33.1 | 0.06504 | -31.05 | 0.90161 | -176.79 | 4.2825 | -1.351945 | 23.73772 | 5.726703 | 18.01102 | 23.73772
4290 | 0.85724 | 128.77 | 0.06487 | -35.12 | 0.06499 | -32.98 | 0.90223 | -178.91 | 4.29 | -1.337951 | 23.75912 | 5.765254 | 17.99387 | 23.75912
4297.5 | 0.85917 | 126.77 | 0.06503 | -37.11 | 0.06543 | -35.02 | 0.90458 | 179.05 | 4.2975 | -1.318418 | 23.73772 | 5.819857 | 17.91787 | 23.73772
4305 | 0.86092 | 124.82 | 0.06552 | -39.23 | 0.06593 | -37.22 | 0.90729 | 176.96 | 4.305 | -1.300744 | 23.67252 | 5.870076 | 17.80245 | 23.67252
4312.5 | 0.86151 | 122.75 | 0.06614 | -41.47 | 0.06648 | -39.61 | 0.90879 | 174.73 | 4.3125 | -1.294794 | 23.59072 | 5.887162 | 17.70355 | 23.59072
4320 | 0.85968 | 120.47 | 0.0667 | -43.99 | 0.06698 | -42.2 | 0.9081 | 172.31 | 4.32 | -1.313264 | 23.51748 | 5.834422 | 17.68306 | 23.51748
4327.5 | 0.85564 | 117.94 | 0.06692 | -46.68 | 0.0671 | -44.84 | 0.90576 | 169.75 | 4.3275 | -1.354178 | 23.48888 | 5.720594 | 17.76829 | 23.48888
4335 | 0.85129 | 115.26 | 0.06669 | -49.22 | 0.06677 | -47.43 | 0.90287 | 167.18 | 4.335 | -1.398449 | 23.51879 | 5.601854 | 17.91693 | 23.51879
4342.5 | 0.84874 | 112.57 | 0.06632 | -51.42 | 0.06648 | -49.53 | 0.90127 | 164.76 | 4.3425 | -1.424507 | 23.56711 | 5.534001 | 18.03311 | 23.56711
4350 | 0.84905 | 109.98 | 0.06611 | -53.5 | 0.06631 | -51.6 | 0.90206 | 162.59 | 4.35 | -1.421335 | 23.59466 | 5.542182 | 18.05247 | 23.59466
4357.5 | 0.85176 | 107.59 | 0.06624 | -55.5 | 0.06654 | -53.69 | 0.90507 | 160.59 | 4.3575 | -1.393655 | 23.57759 | 5.614499 | 17.96309 | 23.57759
4365 | 0.85563 | 105.37 | 0.06664 | -57.72 | 0.06684 | -55.81 | 0.90896 | 158.69 | 4.365 | -1.35428 | 23.5253 | 5.720317 | 17.80498 | 23.5253
4372.5 | 0.85822 | 103.21 | 0.06716 | -59.97 | 0.06746 | -58.17 | 0.91148 | 156.75 | 4.3725 | -1.328027 | 23.45779 | 5.792879 | 17.66491 | 23.45779
4380 | 0.85757 | 101 | 0.06759 | -62.37 | 0.06801 | -60.68 | 0.91167 | 154.64 | 4.38 | -1.334608 | 23.40235 | 5.774533 | 17.62782 | 23.40235
4387.5 | 0.85347 | 98.56 | 0.06793 | -64.89 | 0.06805 | -63.06 | 0.90904 | 152.3 | 4.3875 | -1.376235 | 23.35877 | 5.660879 | 17.69789 | 23.35877
4395 | 0.84857 | 95.93 | 0.06789 | -67.31 | 0.068 | -65.51 | 0.90463 | 149.8 | 4.395 | -1.426247 | 23.36388 | 5.529522 | 17.83436 | 23.36388
4402.5 | 0.8461 | 93.22 | 0.06769 | -69.49 | 0.06803 | -67.65 | 0.90075 | 147.25 | 4.4025 | -1.451566 | 23.38951 | 5.465062 | 17.92445 | 23.38951
4410 | 0.84705 | 90.63 | 0.06764 | -71.59 | 0.06787 | -69.74 | 0.89912 | 144.77 | 4.41 | -1.441819 | 23.39593 | 5.489719 | 17.90621 | 23.39593
4417.5 | 0.85091 | 88.36 | 0.06759 | -73.68 | 0.06795 | -71.88 | 0.90017 | 142.39 | 4.4175 | -1.402327 | 23.40235 | 5.591662 | 17.81069 | 23.40235
4425 | 0.85665 | 86.45 | 0.06791 | -75.82 | 0.06826 | -74.1 | 0.90319 | 140.06 | 4.425 | -1.343932 | 23.36133 | 5.748723 | 17.6126 | 23.36133
4432.5 | 0.8608 | 84.82 | 0.06841 | -78.07 | 0.06882 | -76.2 | 0.90633 | 137.7 | 4.4325 | -1.301955 | 23.29761 | 5.866611 | 17.431 | 23.29761
4440 | 0.86024 | 83.15 | 0.06895 | -80.47 | 0.06945 | -78.81 | 0.90822 | 135.2 | 4.44 | -1.307607 | 23.22931 | 5.850481 | 17.37883 | 23.22931
4447.5 | 0.85458 | 81.16 | 0.06956 | -82.93 | 0.06968 | -81.28 | 0.9078 | 132.52 | 4.4475 | -1.364946 | 23.15281 | 5.691303 | 17.46151 | 23.15281
4455 | 0.84667 | 78.66 | 0.06979 | -85.47 | 0.07008 | -83.66 | 0.9056 | 129.76 | 4.455 | -1.445717 | 23.12414 | 5.479836 | 17.6443 | 23.12414
4462.5 | 0.84018 | 75.66 | 0.06983 | -87.88 | 0.07021 | -86.13 | 0.90356 | 127.09 | 4.4625 | -1.512553 | 23.11916 | 5.315086 | 17.80407 | 23.11916
4470 | 0.83751 | 72.44 | 0.06971 | -90.2 | 0.07013 | -88.47 | 0.90348 | 124.7 | 4.47 | -1.5402 | 23.1341 | 5.249437 | 17.88466 | 23.1341
4477.5 | 0.8401 | 69.37 | 0.06958 | -92.38 | 0.06994 | -90.74 | 0.90558 | 122.6 | 4.4775 | -1.51338 | 23.15031 | 5.313101 | 17.83721 | 23.15031
4485 | 0.84718 | 66.74 | 0.06966 | -94.49 | 0.07 | -92.84 | 0.90895 | 120.74 | 4.485 | -1.440486 | 23.14033 | 5.493106 | 17.64722 | 23.14033
4492.5 | 0.85484 | 64.67 | 0.06985 | -96.52 | 0.07018 | -94.93 | 0.91229 | 118.96 | 4.4925 | -1.362303 | 23.11667 | 5.698466 | 17.41821 | 23.11667
4500 | 0.8584 | 62.9 | 0.07035 | -98.75 | 0.07057 | -97.19 | 0.91352 | 117.02 | 4.5 | -1.326206 | 23.05472 | 5.797975 | 17.25674 | 23.05472
4507.5 | 0.85657 | 61.11 | 0.07095 | -101.01 | 0.07099 | -99.38 | 0.9116 | 114.75 | 4.5075 | -1.344743 | 22.98095 | 5.746487 | 17.23447 | 22.98095
4515 | 0.85062 | 58.95 | 0.07141 | -103.39 | 0.07155 | -101.85 | 0.90706 | 112.13 | 4.515 | -1.405288 | 22.92482 | 5.583903 | 17.34092 | 22.92482
4522.5 | 0.84372 | 56.27 | 0.07175 | -105.87 | 0.07194 | -104.24 | 0.9032 | 109.31 | 4.5225 | -1.476033 | 22.88356 | 5.404016 | 17.47955 | 22.88356
4530 | 0.83871 | 53.2 | 0.07183 | -108.37 | 0.0721 | -106.81 | 0.90162 | 106.62 | 4.53 | -1.527764 | 22.87388 | 5.278793 | 17.59509 | 22.87388
4537.5 | 0.83918 | 50.08 | 0.07167 | -110.64 | 0.07191 | -109.22 | 0.90269 | 104.22 | 4.5375 | -1.522898 | 22.89325 | 5.290357 | 17.60289 | 22.89325
4545 | 0.8454 | 47.27 | 0.07165 | -112.75 | 0.07183 | -111.45 | 0.90595 | 102.21 | 4.545 | -1.458755 | 22.89568 | 5.447 | 17.44868 | 22.89568
4552.5 | 0.85375 | 45.05 | 0.07172 | -114.87 | 0.07187 | -113.56 | 0.91002 | 100.46 | 4.5525 | -1.373386 | 22.88719 | 5.66853 | 17.21866 | 22.88719
4560 | 0.85928 | 43.29 | 0.0722 | -116.93 | 0.07198 | -115.65 | 0.91185 | 98.71 | 4.56 | -1.317306 | 22.82926 | 5.822994 | 17.00626 | 22.82926
4567.5 | 0.8599 | 41.7 | 0.07288 | -119.14 | 0.07277 | -117.75 | 0.9095 | 96.62 | 4.5675 | -1.311041 | 22.74783 | 5.840723 | 16.90711 | 22.74783
4575 | 0.8557 | 39.89 | 0.07361 | -121.56 | 0.07359 | -120.24 | 0.90423 | 94.03 | 4.575 | -1.353569 | 22.66126 | 5.722259 | 16.939 | 22.66126
4582.5 | 0.8481 | 37.6 | 0.07417 | -124.12 | 0.07437 | -122.85 | 0.89891 | 90.99 | 4.5825 | -1.431059 | 22.59543 | 5.517168 | 17.07827 | 22.59543
4590 | 0.84127 | 34.78 | 0.0746 | -126.73 | 0.07471 | -125.62 | 0.89574 | 87.83 | 4.59 | -1.501292 | 22.54522 | 5.342235 | 17.20299 | 22.54522
4597.5 | 0.8391 | 31.67 | 0.0745 | -129.3 | 0.07441 | -128.3 | 0.89593 | 84.87 | 4.5975 | -1.523726 | 22.55687 | 5.288386 | 17.26849 | 22.55687
4605 | 0.8429 | 28.71 | 0.07426 | -131.68 | 0.0741 | -130.69 | 0.89987 | 82.4 | 4.605 | -1.484479 | 22.5849 | 5.38322 | 17.20168 | 22.5849
4612.5 | 0.84999 | 26.23 | 0.07409 | -133.87 | 0.07373 | -132.81 | 0.90571 | 80.45 | 4.6125 | -1.411724 | 22.60481 | 5.567104 | 17.0377 | 22.60481
4620 | 0.85586 | 24.24 | 0.07417 | -135.95 | 0.07382 | -134.76 | 0.9094 | 78.8 | 4.62 | -1.351945 | 22.59543 | 5.726703 | 16.86873 | 22.59543
4627.5 | 0.85803 | 22.56 | 0.07444 | -138.04 | 0.07432 | -136.79 | 0.90818 | 77.03 | 4.6275 | -1.329951 | 22.56387 | 5.787507 | 16.77637 | 22.56387
4635 | 0.85546 | 20.83 | 0.07512 | -140.33 | 0.07522 | -139.22 | 0.90302 | 74.74 | 4.635 | -1.356006 | 22.48489 | 5.715604 | 16.76928 | 22.48489
4642.5 | 0.84947 | 18.75 | 0.07582 | -142.96 | 0.07591 | -142.1 | 0.89615 | 71.86 | 4.6425 | -1.417039 | 22.40432 | 5.553296 | 16.85103 | 22.40432
4650 | 0.84254 | 16.2 | 0.07626 | -145.73 | 0.07613 | -144.85 | 0.89077 | 68.55 | 4.65 | -1.488189 | 22.35406 | 5.374128 | 16.97994 | 22.35406
4657.5 | 0.83782 | 13.3 | 0.07619 | -148.49 | 0.07599 | -147.6 | 0.88933 | 65.18 | 4.6575 | -1.536986 | 22.36204 | 5.256997 | 17.10504 | 22.36204
4665 | 0.83751 | 10.3 | 0.07591 | -151.09 | 0.07559 | -150.21 | 0.89312 | 62.23 | 4.665 | -1.5402 | 22.39402 | 5.249437 | 17.14458 | 22.39402
4672.5 | 0.84021 | 7.45 | 0.07558 | -153.45 | 0.07519 | -152.43 | 0.9007 | 60.01 | 4.6725 | -1.512243 | 22.43186 | 5.31583 | 17.11603 | 22.43186
4680 | 0.84355 | 4.85 | 0.07534 | -155.62 | 0.07505 | -154.44 | 0.90773 | 58.48 | 4.68 | -1.477783 | 22.45949 | 5.399695 | 17.05979 | 22.45949
4687.5 | 0.8457 | 2.46 | 0.07535 | -157.67 | 0.07527 | -156.53 | 0.91015 | 57.27 | 4.6875 | -1.455673 | 22.45833 | 5.45473 | 17.00361 | 22.45833
4695 | 0.84544 | 0.12 | 0.07574 | -159.97 | 0.07561 | -158.98 | 0.90743 | 55.9 | 4.695 | -1.458344 | 22.41349 | 5.44803 | 16.96546 | 22.41349
4702.5 | 0.8432 | -2.34 | 0.07627 | -162.47 | 0.07609 | -161.43 | 0.90075 | 54 | 4.7025 | -1.481388 | 22.35293 | 5.390815 | 16.96211 | 22.35293
4710 | 0.84001 | -4.9 | 0.07669 | -165.07 | 0.07641 | -164.03 | 0.89222 | 51.42 | 4.71 | -1.514311 | 22.30523 | 5.31087 | 16.99436 | 22.30523
4717.5 | 0.83817 | -7.48 | 0.07673 | -167.77 | 0.07648 | -166.62 | 0.88456 | 48.3 | 4.7175 | -1.533358 | 22.3007 | 5.265553 | 17.03514 | 22.3007
4725 | 0.839 | -9.93 | 0.07653 | -170.31 | 0.07603 | -168.99 | 0.88184 | 45 | 4.725 | -1.524761 | 22.32337 | 5.285924 | 17.03744 | 22.32337
4732.5 | 0.84137 | -12.15 | 0.07615 | -172.73 | 0.07569 | -171.19 | 0.8853 | 41.99 | 4.7325 | -1.50026 | 22.3666 | 5.344736 | 17.02187 | 22.3666
4740 | 0.84377 | -14.08 | 0.07585 | -174.92 | 0.07558 | -173.34 | 0.8919 | 39.6 | 4.74 | -1.475518 | 22.40089 | 5.405288 | 16.9956 | 22.40089
4747.5 | 0.84405 | -15.92 | 0.07581 | -176.99 | 0.0757 | -175.46 | 0.89729 | 37.75 | 4.7475 | -1.472637 | 22.40547 | 5.412419 | 16.99305 | 22.40547
4755 | 0.8411 | -17.92 | 0.07613 | -179.18 | 0.07602 | -177.75 | 0.89968 | 36.08 | 4.755 | -1.503047 | 22.36888 | 5.337987 | 17.0309 | 22.36888
4762.5 | 0.83557 | -20.28 | 0.07662 | 178.36 | 0.07635 | 179.76 | 0.89782 | 34.27 | 4.7625 | -1.560343 | 22.31316 | 5.20248 | 17.11068 | 22.31316
4770 | 0.82945 | -23.05 | 0.07702 | 175.67 | 0.0766 | 177.21 | 0.89236 | 32.05 | 4.77 | -1.624196 | 22.26793 | 5.058277 | 17.20965 | 22.26793
4777.5 | 0.826 | -26.11 | 0.07715 | 173.02 | 0.07675 | 174.58 | 0.8853 | 29.37 | 4.7775 | -1.660399 | 22.25328 | 4.9795 | 17.27378 | 22.25328
4785 | 0.82623 | -29.14 | 0.07679 | 170.35 | 0.07633 | 172.08 | 0.88084 | 26.43 | 4.785 | -1.657981 | 22.29391 | 4.984697 | 17.30921 | 22.29391
4792.5 | 0.8294 | -31.84 | 0.0762 | 167.9 | 0.0758 | 169.71 | 0.88146 | 23.63 | 4.7925 | -1.624719 | 22.3609 | 5.057123 | 17.30378 | 22.3609
4800 | 0.83415 | -34.03 | 0.07567 | 165.85 | 0.0754 | 167.61 | 0.8857 | 21.34 | 4.8 | -1.575117 | 22.42153 | 5.168497 | 17.25303 | 22.42153
4807.5 | 0.83697 | -35.83 | 0.07532 | 163.99 | 0.07521 | 165.6 | 0.89033 | 19.56 | 4.8075 | -1.545802 | 22.46179 | 5.236304 | 17.22549 | 22.46179
4815 | 0.83574 | -37.55 | 0.07543 | 161.99 | 0.07521 | 163.52 | 0.89355 | 18.02 | 4.815 | -1.558576 | 22.44912 | 5.20657 | 17.24255 | 22.44912
4822.5 | 0.83138 | -39.47 | 0.07594 | 159.82 | 0.07556 | 161.35 | 0.8928 | 16.37 | 4.8225 | -1.604009 | 22.39059 | 5.103124 | 17.28746 | 22.39059
4830 | 0.82558 | -41.79 | 0.07649 | 157.35 | 0.07598 | 158.93 | 0.88759 | 14.26 | 4.83 | -1.664817 | 22.32791 | 4.970028 | 17.35788 | 22.32791
4837.5 | 0.82071 | -44.52 | 0.07678 | 154.68 | 0.07624 | 156.35 | 0.88019 | 11.56 | 4.8375 | -1.716205 | 22.29504 | 4.862032 | 17.43301 | 22.29504
4845 | 0.81821 | -47.44 | 0.07656 | 151.94 | 0.07612 | 153.77 | 0.87452 | 8.45 | 4.845 | -1.742704 | 22.31996 | 4.80786 | 17.5121 | 22.31996
4852.5 | 0.81883 | -50.28 | 0.076 | 149.38 | 0.07554 | 151.23 | 0.87401 | 5.44 | 4.8525 | -1.736125 | 22.38373 | 4.821216 | 17.56251 | 22.38373
4860 | 0.82202 | -52.83 | 0.07529 | 147.26 | 0.07493 | 149.01 | 0.87799 | 3.02 | 4.86 | -1.702352 | 22.46525 | 4.890757 | 17.5745 | 22.46525
4867.5 | 0.82427 | -55.01 | 0.07461 | 145.41 | 0.07429 | 147.04 | 0.88413 | 1.35 | 4.8675 | -1.67861 | 22.54406 | 4.94065 | 17.60341 | 22.54406
4875 | 0.82445 | -57.05 | 0.07433 | 143.56 | 0.07394 | 145.15 | 0.88971 | 0.21 | 4.875 | -1.676714 | 22.57672 | 4.944672 | 17.63205 | 22.57672
4882.5 | 0.82311 | -59.12 | 0.07463 | 141.65 | 0.07395 | 143.24 | 0.89118 | -0.8 | 4.8825 | -1.690842 | 22.54173 | 4.914838 | 17.62689 | 22.54173
4890 | 0.82129 | -61.36 | 0.07513 | 139.49 | 0.07436 | 141.08 | 0.88686 | -2.2 | 4.89 | -1.710069 | 22.48373 | 4.87472 | 17.60901 | 22.48373
4897.5 | 0.8198 | -63.73 | 0.0755 | 137.1 | 0.07491 | 138.78 | 0.87788 | -4.38 | 4.8975 | -1.725842 | 22.44106 | 4.842216 | 17.59885 | 22.44106
4905 | 0.81939 | -66.12 | 0.07553 | 134.55 | 0.07493 | 136.27 | 0.86799 | -7.37 | 4.905 | -1.730187 | 22.43761 | 4.833324 | 17.60429 | 22.43761
4912.5 | 0.82034 | -68.4 | 0.07532 | 132.02 | 0.07493 | 133.76 | 0.86154 | -10.78 | 4.9125 | -1.720122 | 22.46179 | 4.853961 | 17.60783 | 22.46179
4920 | 0.82264 | -70.42 | 0.07483 | 129.88 | 0.07443 | 131.5 | 0.86109 | -14.02 | 4.92 | -1.695804 | 22.51849 | 4.904434 | 17.61405 | 22.51849
4927.5 | 0.82301 | -72.22 | 0.07426 | 127.9 | 0.0738 | 129.41 | 0.86617 | -16.61 | 4.9275 | -1.691898 | 22.5849 | 4.912622 | 17.67228 | 22.5849
4935 | 0.82125 | -74.07 | 0.07386 | 126.01 | 0.07346 | 127.44 | 0.87368 | -18.43 | 4.935 | -1.710492 | 22.63181 | 4.873844 | 17.75797 | 22.63181
4942.5 | 0.81812 | -76.16 | 0.07398 | 124.08 | 0.07346 | 125.5 | 0.8796 | -19.75 | 4.9425 | -1.74366 | 22.61771 | 4.805925 | 17.81179 | 22.61771
4950 | 0.81441 | -78.56 | 0.07431 | 121.99 | 0.0737 | 123.38 | 0.88104 | -21.01 | 4.95 | -1.783138 | 22.57905 | 4.7271 | 17.85195 | 22.57905
4957.5 | 0.81065 | -81.28 | 0.07459 | 119.57 | 0.07402 | 121.09 | 0.87709 | -22.67 | 4.9575 | -1.823332 | 22.54639 | 4.649002 | 17.89739 | 22.54639
4965 | 0.80876 | -84.2 | 0.07477 | 117.01 | 0.07421 | 118.57 | 0.86954 | -24.95 | 4.965 | -1.843607 | 22.52545 | 4.610403 | 17.91505 | 22.52545
4972.5 | 0.80959 | -87.09 | 0.07455 | 114.46 | 0.07413 | 115.95 | 0.86146 | -27.74 | 4.9725 | -1.834697 | 22.55105 | 4.627301 | 17.92375 | 22.55105
4980 | 0.81294 | -89.63 | 0.0741 | 112.23 | 0.07363 | 113.54 | 0.85746 | -30.65 | 4.98 | -1.79883 | 22.60364 | 4.696356 | 17.90728 | 22.60364
4987.5 | 0.81567 | -91.82 | 0.07348 | 110.17 | 0.07307 | 111.41 | 0.85899 | -33.18 | 4.9875 | -1.76971 | 22.67662 | 4.753671 | 17.92295 | 22.67662
4995 | 0.81708 | -93.87 | 0.07287 | 108.32 | 0.07245 | 109.55 | 0.86446 | -35.04 | 4.995 | -1.754708 | 22.74902 | 4.783648 | 17.96538 | 22.74902
5002.5 | 0.81752 | -95.89 | 0.0727 | 106.53 | 0.07209 | 107.85 | 0.87091 | -36.32 | 5.0025 | -1.750032 | 22.76931 | 4.793055 | 17.97626 | 22.76931
5010 | 0.81686 | -97.96 | 0.07276 | 104.72 | 0.07221 | 105.98 | 0.87464 | -37.35 | 5.01 | -1.757047 | 22.76215 | 4.778953 | 17.98319 | 22.76215
5017.5 | 0.815 | -100.22 | 0.07303 | 102.57 | 0.07248 | 103.96 | 0.87306 | -38.59 | 5.0175 | -1.776848 | 22.72997 | 4.739516 | 17.99046 | 22.72997
5025 | 0.81399 | -102.63 | 0.07344 | 100.27 | 0.07296 | 101.71 | 0.86571 | -40.45 | 5.025 | -1.787619 | 22.68135 | 4.718288 | 17.96306 | 22.68135
5032.5 | 0.81505 | -105 | 0.07359 | 97.83 | 0.07328 | 99.28 | 0.85516 | -43.09 | 5.0325 | -1.776315 | 22.66362 | 4.740571 | 17.92305 | 22.66362
5040 | 0.81682 | -107.13 | 0.07355 | 95.53 | 0.07315 | 96.7 | 0.84658 | -46.31 | 5.04 | -1.757473 | 22.66835 | 4.7781 | 17.89025 | 22.66835
5047.5 | 0.81794 | -109.09 | 0.07316 | 93.31 | 0.0728 | 94.42 | 0.8438 | -49.56 | 5.0475 | -1.745571 | 22.71453 | 4.802059 | 17.91247 | 22.71453
5055 | 0.81798 | -111.01 | 0.07277 | 91.3 | 0.07226 | 92.29 | 0.84748 | -52.32 | 5.055 | -1.745146 | 22.76095 | 4.802918 | 17.95803 | 22.76095
5062.5 | 0.81752 | -113.01 | 0.07236 | 89.46 | 0.07179 | 90.63 | 0.85537 | -54.31 | 5.0625 | -1.750032 | 22.81003 | 4.793055 | 18.01697 | 22.81003
5070 | 0.81637 | -115.13 | 0.07217 | 87.65 | 0.07175 | 88.83 | 0.86364 | -55.63 | 5.07 | -1.762259 | 22.83287 | 4.76852 | 18.06435 | 22.83287
5077.5 | 0.81471 | -117.5 | 0.07226 | 85.67 | 0.07177 | 86.99 | 0.8677 | -56.65 | 5.0775 | -1.779939 | 22.82204 | 4.733408 | 18.08863 | 22.82204
5085 | 0.81421 | -120.05 | 0.07251 | 83.49 | 0.07206 | 84.86 | 0.86536 | -57.88 | 5.085 | -1.785271 | 22.79204 | 4.722901 | 18.06914 | 22.79204
5092.5 | 0.8157 | -122.54 | 0.07279 | 81.28 | 0.07248 | 82.48 | 0.85678 | -59.76 | 5.0925 | -1.769391 | 22.75857 | 4.754306 | 18.00426 | 22.75857
5100 | 0.81761 | -124.76 | 0.07295 | 78.97 | 0.07258 | 80.03 | 0.84588 | -62.41 | 5.1 | -1.749076 | 22.73949 | 4.794983 | 17.94451 | 22.73949
5107.5 | 0.81877 | -126.72 | 0.07285 | 76.65 | 0.07246 | 77.71 | 0.83765 | -65.61 | 5.1075 | -1.736762 | 22.75141 | 4.819921 | 17.93149 | 22.75141
5115 | 0.81869 | -128.5 | 0.07239 | 74.55 | 0.07196 | 75.59 | 0.83593 | -68.81 | 5.115 | -1.73761 | 22.80643 | 4.818196 | 17.98823 | 22.80643
5122.5 | 0.81724 | -130.28 | 0.072 | 72.64 | 0.07146 | 73.7 | 0.84137 | -71.5 | 5.1225 | -1.753008 | 22.85335 | 4.787066 | 18.06628 | 22.85335
5130 | 0.81463 | -132.25 | 0.07158 | 70.83 | 0.07111 | 72.02 | 0.85108 | -73.38 | 5.13 | -1.780792 | 22.90417 | 4.731725 | 18.17244 | 22.90417
5137.5 | 0.81163 | -134.6 | 0.07145 | 68.95 | 0.0711 | 70.25 | 0.86031 | -74.53 | 5.1375 | -1.812838 | 22.91996 | 4.669188 | 18.25077 | 22.91996
5145 | 0.8098 | -137.34 | 0.07162 | 66.88 | 0.07136 | 68.26 | 0.8649 | -75.35 | 5.145 | -1.832445 | 22.89931 | 4.631589 | 18.26772 | 22.89931
5152.5 | 0.81059 | -140.22 | 0.07194 | 64.78 | 0.07164 | 65.97 | 0.86212 | -76.35 | 5.1525 | -1.823975 | 22.86059 | 4.64777 | 18.21282 | 22.86059
5160 | 0.81309 | -142.96 | 0.07218 | 62.57 | 0.07184 | 63.59 | 0.85316 | -77.96 | 5.16 | -1.797228 | 22.83166 | 4.699481 | 18.13218 | 22.83166
5167.5 | 0.81676 | -145.35 | 0.07226 | 60.29 | 0.07168 | 61.2 | 0.84172 | -80.32 | 5.1675 | -1.758111 | 22.82204 | 4.776822 | 18.04522 | 22.82204
5175 | 0.82008 | -147.27 | 0.07199 | 58.15 | 0.07145 | 59.16 | 0.83276 | -83.26 | 5.175 | -1.722876 | 22.85456 | 4.848301 | 18.00626 | 22.85456
5182.5 | 0.82244 | -148.83 | 0.07149 | 56.26 | 0.07105 | 57.35 | 0.83028 | -86.38 | 5.1825 | -1.697916 | 22.91509 | 4.900016 | 18.01508 | 22.91509
5190 | 0.82287 | -150.22 | 0.07117 | 54.55 | 0.07064 | 55.74 | 0.83577 | -89.15 | 5.19 | -1.693375 | 22.95406 | 4.909522 | 18.04454 | 22.95406
5197.5 | 0.82099 | -151.8 | 0.07104 | 52.76 | 0.07071 | 54.09 | 0.84625 | -91.21 | 5.1975 | -1.713243 | 22.96994 | 4.868151 | 18.10179 | 22.96994
5205 | 0.81764 | -153.87 | 0.07112 | 50.94 | 0.0709 | 52.25 | 0.85605 | -92.57 | 5.205 | -1.748757 | 22.96017 | 4.795625 | 18.16454 | 22.96017
5212.5 | 0.81431 | -156.56 | 0.07157 | 48.86 | 0.07128 | 50.09 | 0.86107 | -93.59 | 5.2125 | -1.784205 | 22.90538 | 4.725 | 18.18038 | 22.90538
5220 | 0.8124 | -159.71 | 0.07193 | 46.67 | 0.07158 | 47.72 | 0.85969 | -94.66 | 5.22 | -1.804602 | 22.8618 | 4.685131 | 18.17667 | 22.8618
5227.5 | 0.81311 | -162.99 | 0.07204 | 44.28 | 0.07171 | 45.32 | 0.85228 | -96.05 | 5.2275 | -1.797014 | 22.84853 | 4.699898 | 18.14863 | 22.84853
5235 | 0.81712 | -165.95 | 0.07179 | 42.05 | 0.0713 | 43.19 | 0.84175 | -97.94 | 5.235 | -1.754283 | 22.87872 | 4.784502 | 18.09422 | 22.87872
5242.5 | 0.82444 | -168.21 | 0.07129 | 40.16 | 0.07074 | 41.34 | 0.83253 | -100.3 | 5.2425 | -1.676819 | 22.93943 | 4.944448 | 17.99498 | 22.93943
5250 | 0.83298 | -169.59 | 0.07084 | 38.5 | 0.07028 | 39.82 | 0.82865 | -102.88 | 5.25 | -1.587309 | 22.99443 | 5.140738 | 17.85369 | 22.99443
5257.5 | 0.84005 | -170.27 | 0.0705 | 37.02 | 0.07026 | 38.45 | 0.83014 | -105.37 | 5.2575 | -1.513897 | 23.03622 | 5.311861 | 17.72436 | 23.03622
5265 | 0.84377 | -170.64 | 0.07084 | 35.56 | 0.07065 | 36.9 | 0.83371 | -107.72 | 5.265 | -1.475518 | 22.99443 | 5.405288 | 17.58914 | 22.99443
5272.5 | 0.84364 | -171.08 | 0.07157 | 33.88 | 0.07129 | 35.04 | 0.83621 | -110.12 | 5.2725 | -1.476857 | 22.90538 | 5.401982 | 17.5034 | 22.90538
5280 | 0.83875 | -171.99 | 0.07245 | 31.78 | 0.07205 | 33.03 | 0.83596 | -112.77 | 5.28 | -1.527349 | 22.79923 | 5.279776 | 17.51946 | 22.79923
5287.5 | 0.83007 | -173.62 | 0.07324 | 29.35 | 0.07281 | 30.45 | 0.83256 | -115.77 | 5.2875 | -1.617706 | 22.70503 | 5.072622 | 17.63241 | 22.70503
5295 | 0.82079 | -176.05 | 0.07356 | 26.68 | 0.0731 | 28.04 | 0.82811 | -119.04 | 5.295 | -1.715359 | 22.66717 | 4.863779 | 17.80339 | 22.66717
5302.5 | 0.8148 | -179.03 | 0.07337 | 24.21 | 0.07276 | 25.63 | 0.82675 | -122.29 | 5.3025 | -1.77898 | 22.68963 | 4.735302 | 17.95433 | 22.68963
5310 | 0.81412 | 177.88 | 0.07282 | 22.05 | 0.07232 | 23.51 | 0.83164 | -124.98 | 5.31 | -1.786232 | 22.75499 | 4.721013 | 18.03397 | 22.75499
5317.5 | 0.81819 | 175 | 0.07219 | 20.21 | 0.07203 | 21.77 | 0.84129 | -126.75 | 5.3175 | -1.742917 | 22.83046 | 4.80743 | 18.02303 | 22.83046
5325 | 0.82514 | 172.49 | 0.07195 | 18.49 | 0.07181 | 20.05 | 0.85128 | -127.7 | 5.325 | -1.669447 | 22.85938 | 4.960133 | 17.89925 | 22.85938
5332.5 | 0.83197 | 170.31 | 0.07216 | 16.91 | 0.072 | 18.25 | 0.85838 | -128.21 | 5.3325 | -1.597847 | 22.83407 | 5.116948 | 17.71712 | 22.83407
5340 | 0.83533 | 168.27 | 0.07276 | 15.11 | 0.07244 | 16.47 | 0.85972 | -128.82 | 5.34 | -1.562838 | 22.76215 | 5.196714 | 17.56543 | 22.76215
5347.5 | 0.83501 | 166.13 | 0.07366 | 13.02 | 0.07315 | 14.41 | 0.85383 | -130.02 | 5.3475 | -1.566166 | 22.65537 | 5.189039 | 17.46633 | 22.65537
5355 | 0.8324 | 163.78 | 0.07412 | 10.58 | 0.07373 | 12.16 | 0.84259 | -132.16 | 5.355 | -1.593359 | 22.60129 | 5.127057 | 17.47423 | 22.60129
5362.5 | 0.83063 | 161.32 | 0.07433 | 8.19 | 0.0739 | 9.85 | 0.83148 | -135.17 | 5.3625 | -1.611848 | 22.57672 | 5.085629 | 17.49109 | 22.57672
5370 | 0.83145 | 158.95 | 0.07417 | 5.95 | 0.07376 | 7.72 | 0.82686 | -138.54 | 5.37 | -1.603277 | 22.59543 | 5.104762 | 17.49067 | 22.59543
5377.5 | 0.83504 | 156.83 | 0.0737 | 3.98 | 0.07363 | 5.77 | 0.8304 | -141.54 | 5.3775 | -1.565854 | 22.65065 | 5.189758 | 17.46089 | 22.65065
5385 | 0.84058 | 154.96 | 0.07351 | 2.22 | 0.07335 | 4.15 | 0.8404 | -143.75 | 5.385 | -1.508419 | 22.67307 | 5.325025 | 17.34805 | 22.67307
5392.5 | 0.84541 | 153.27 | 0.07364 | 0.62 | 0.07358 | 2.36 | 0.85228 | -145.15 | 5.3925 | -1.458652 | 22.65772 | 5.447257 | 17.21047 | 22.65772
5400 | 0.84698 | 151.49 | 0.07423 | -1.17 | 0.07406 | 0.7 | 0.86035 | -146.06 | 5.4 | -1.442537 | 22.58841 | 5.487896 | 17.10051 | 22.58841
5407.5 | 0.84516 | 149.36 | 0.07512 | -3.35 | 0.07463 | -1.61 | 0.86118 | -147.08 | 5.4075 | -1.461221 | 22.48489 | 5.440828 | 17.04406 | 22.48489
5415 | 0.84138 | 146.82 | 0.07589 | -5.77 | 0.07549 | -3.83 | 0.85435 | -148.74 | 5.415 | -1.500156 | 22.39631 | 5.344986 | 17.05132 | 22.39631
5422.5 | 0.83891 | 143.97 | 0.07619 | -8.29 | 0.07579 | -6.27 | 0.84401 | -151.24 | 5.4225 | -1.525693 | 22.36204 | 5.283709 | 17.07833 | 22.36204
5430 | 0.8397 | 141.14 | 0.07606 | -10.82 | 0.07586 | -8.66 | 0.83601 | -154.3 | 5.43 | -1.517517 | 22.37687 | 5.303195 | 17.07368 | 22.37687
5437.5 | 0.84481 | 138.59 | 0.07569 | -12.94 | 0.07552 | -10.75 | 0.83483 | -157.37 | 5.4375 | -1.464819 | 22.41923 | 5.431846 | 16.98738 | 22.41923
5445 | 0.85231 | 136.51 | 0.07532 | -14.67 | 0.07511 | -12.61 | 0.84198 | -159.83 | 5.445 | -1.388048 | 22.46179 | 5.629352 | 16.83244 | 22.46179
5452.5 | 0.85947 | 134.8 | 0.07512 | -16.37 | 0.07498 | -14.32 | 0.85377 | -161.39 | 5.4525 | -1.315386 | 22.48489 | 5.828418 | 16.65647 | 22.48489
5460 | 0.86324 | 133.17 | 0.07551 | -17.94 | 0.07507 | -16.02 | 0.86428 | -162.24 | 5.46 | -1.277369 | 22.43991 | 5.937721 | 16.50219 | 22.43991
5467.5 | 0.86294 | 131.33 | 0.0763 | -19.86 | 0.07589 | -17.91 | 0.86867 | -162.89 | 5.4675 | -1.280388 | 22.34951 | 5.928904 | 16.42061 | 22.34951
5475 | 0.86024 | 129.13 | 0.07704 | -22.1 | 0.07664 | -19.97 | 0.86392 | -164.03 | 5.475 | -1.307607 | 22.26567 | 5.850481 | 16.41519 | 22.26567
5482.5 | 0.85776 | 126.63 | 0.0777 | -24.55 | 0.07745 | -22.3 | 0.85224 | -166.12 | 5.4825 | -1.332684 | 22.19158 | 5.779886 | 16.41169 | 22.19158
5490 | 0.85833 | 124.11 | 0.078 | -27.02 | 0.07782 | -24.75 | 0.83868 | -169.22 | 5.49 | -1.326914 | 22.15811 | 5.795993 | 16.36212 | 22.15811
5497.5 | 0.86286 | 121.91 | 0.07784 | -29.36 | 0.07786 | -27.18 | 0.83041 | -172.96 | 5.4975 | -1.281193 | 22.17594 | 5.926556 | 16.24939 | 22.17594
5505 | 0.86926 | 120.22 | 0.07754 | -31.35 | 0.07763 | -29.24 | 0.8322 | -176.57 | 5.505 | -1.217006 | 22.20948 | 6.119218 | 16.09027 | 22.20948
5512.5 | 0.87434 | 118.9 | 0.07742 | -33.13 | 0.07746 | -31.05 | 0.84301 | -179.34 | 5.5125 | -1.166393 | 22.22294 | 6.279546 | 15.94339 | 22.22294
5520 | 0.87553 | 117.61 | 0.07741 | -34.85 | 0.07728 | -32.8 | 0.85768 | 178.93 | 5.52 | -1.154579 | 22.22406 | 6.318113 | 15.90595 | 22.22406
5527.5 | 0.87224 | 115.92 | 0.07791 | -36.74 | 0.07748 | -34.65 | 0.86957 | 177.95 | 5.5275 | -1.18728 | 22.16814 | 6.212436 | 15.9557 | 22.16814
5535 | 0.86628 | 113.57 | 0.0786 | -38.93 | 0.07826 | -36.79 | 0.87354 | 177.12 | 5.535 | -1.246834 | 22.09155 | 6.028268 | 16.06328 | 22.09155
5542.5 | 0.86148 | 110.58 | 0.0793 | -41.37 | 0.07903 | -39.05 | 0.86831 | 175.86 | 5.5425 | -1.295096 | 22.01454 | 5.886291 | 16.12824 | 22.01454
5550 | 0.86172 | 107.38 | 0.07968 | -43.93 | 0.0795 | -41.7 | 0.85654 | 173.76 | 5.55 | -1.292677 | 21.97301 | 5.893263 | 16.07975 | 21.97301
5557.5 | 0.86777 | 104.53 | 0.0797 | -46.49 | 0.07971 | -44.13 | 0.84452 | 170.81 | 5.5575 | -1.231907 | 21.97083 | 6.073466 | 15.89737 | 21.97083
5565 | 0.87743 | 102.45 | 0.07942 | -48.62 | 0.07954 | -46.56 | 0.83853 | 167.45 | 5.565 | -1.13575 | 22.0014 | 6.380521 | 15.62088 | 22.0014
5572.5 | 0.88621 | 101.14 | 0.07898 | -50.5 | 0.07906 | -48.49 | 0.84182 | 164.29 | 5.5725 | -1.049267 | 22.04966 | 6.683059 | 15.3666 | 22.04966
5580 | 0.89027 | 100.28 | 0.07889 | -52.21 | 0.07863 | -50.2 | 0.8528 | 161.82 | 5.58 | -1.009565 | 22.05956 | 6.831508 | 15.22805 | 22.05956
5587.5 | 0.88775 | 99.31 | 0.07916 | -53.96 | 0.07873 | -51.79 | 0.86595 | 160.1 | 5.5875 | -1.034186 | 22.02988 | 6.738692 | 15.29119 | 22.02988
5595 | 0.88036 | 97.69 | 0.07979 | -56.01 | 0.07959 | -53.6 | 0.87512 | 158.83 | 5.595 | -1.106794 | 21.96103 | 6.478826 | 15.4822 | 21.96103
5602.5 | 0.8715 | 95.2 | 0.08064 | -58.35 | 0.08039 | -55.84 | 0.87648 | 157.5 | 5.6025 | -1.194652 | 21.86899 | 6.18907 | 15.67992 | 21.86899
5610 | 0.86606 | 91.98 | 0.08137 | -60.92 | 0.0813 | -58.54 | 0.86997 | 155.67 | 5.61 | -1.24904 | 21.79071 | 6.021641 | 15.76907 | 21.79071
5617.5 | 0.86676 | 88.53 | 0.08155 | -63.69 | 0.08155 | -61.39 | 0.85954 | 153.2 | 5.6175 | -1.242023 | 21.77152 | 6.042769 | 15.72875 | 21.77152
5625 | 0.87381 | 85.47 | 0.08132 | -66.22 | 0.08146 | -64.04 | 0.85116 | 150.27 | 5.625 | -1.17166 | 21.79605 | 6.262495 | 15.53356 | 21.79605
5632.5 | 0.8833 | 83.17 | 0.08083 | -68.41 | 0.08082 | -66.22 | 0.84956 | 147.33 | 5.6325 | -1.077835 | 21.84855 | 6.580096 | 15.26845 | 21.84855
5640 | 0.89101 | 81.61 | 0.08032 | -70.26 | 0.08008 | -67.98 | 0.85617 | 144.88 | 5.64 | -1.002348 | 21.90353 | 6.859195 | 15.04433 | 21.90353
5647.5 | 0.89341 | 80.42 | 0.08012 | -71.94 | 0.07967 | -69.56 | 0.86748 | 143.13 | 5.6475 | -0.9789838 | 21.92518 | 6.950389 | 14.97479 | 21.92518
5655 | 0.89067 | 79.1 | 0.08048 | -73.67 | 0.08015 | -71.2 | 0.87807 | 141.9 | 5.655 | -1.005664 | 21.88624 | 6.846449 | 15.03979 | 21.88624
5662.5 | 0.88441 | 77.25 | 0.08114 | -75.58 | 0.081 | -73.33 | 0.88285 | 140.76 | 5.6625 | -1.066927 | 21.8153 | 6.619043 | 15.19626 | 21.8153
5670 | 0.87856 | 74.74 | 0.08186 | -78.08 | 0.08185 | -75.66 | 0.87953 | 139.2 | 5.67 | -1.124571 | 21.73857 | 6.418132 | 15.32043 | 21.73857
5677.5 | 0.87596 | 71.79 | 0.08252 | -80.81 | 0.0827 | -78.4 | 0.86994 | 136.91 | 5.6775 | -1.150315 | 21.66882 | 6.332147 | 15.33667 | 21.66882
5685 | 0.87837 | 68.8 | 0.08278 | -83.48 | 0.08275 | -81.24 | 0.85923 | 133.91 | 5.685 | -1.12645 | 21.64149 | 6.411781 | 15.22971 | 21.64149
5692.5 | 0.88424 | 66.22 | 0.08241 | -86.03 | 0.08218 | -83.74 | 0.85328 | 130.56 | 5.6925 | -1.068597 | 21.6804 | 6.613053 | 15.06735 | 21.6804
5700 | 0.89079 | 64.23 | 0.08175 | -88.3 | 0.08155 | -85.91 | 0.85619 | 127.5 | 5.7 | -1.004493 | 21.75024 | 6.850943 | 14.8993 | 21.75024
5707.5 | 0.89469 | 62.73 | 0.08124 | -90.09 | 0.08088 | -87.66 | 0.86658 | 125.19 | 5.7075 | -0.9665483 | 21.8046 | 6.999922 | 14.80468 | 21.8046
5715 | 0.89432 | 61.35 | 0.08108 | -91.71 | 0.08079 | -89.19 | 0.8797 | 123.72 | 5.715 | -0.9701411 | 21.82173 | 6.985539 | 14.83619 | 21.82173
5722.5 | 0.88994 | 59.68 | 0.08144 | -93.45 | 0.0812 | -91.1 | 0.88951 | 122.75 | 5.7225 | -1.012785 | 21.78324 | 6.819225 | 14.96402 | 21.78324
5730 | 0.88433 | 57.48 | 0.08212 | -95.55 | 0.08213 | -93.14 | 0.89179 | 121.76 | 5.73 | -1.067713 | 21.71102 | 6.616223 | 15.0948 | 21.71102
5737.5 | 0.88051 | 54.8 | 0.08284 | -97.95 | 0.08315 | -95.69 | 0.88533 | 120.21 | 5.7375 | -1.105314 | 21.6352 | 6.483928 | 15.15127 | 21.6352
5745 | 0.88009 | 51.91 | 0.08328 | -100.64 | 0.08333 | -98.48 | 0.87328 | 117.81 | 5.745 | -1.109458 | 21.58919 | 6.46966 | 15.11953 | 21.58919
5752.5 | 0.88371 | 49.22 | 0.08322 | -103.37 | 0.08311 | -101.08 | 0.86164 | 114.63 | 5.7525 | -1.073805 | 21.59545 | 6.594436 | 15.00101 | 21.59545
5760 | 0.88964 | 47.05 | 0.08267 | -105.84 | 0.08245 | -103.51 | 0.85671 | 111.17 | 5.76 | -1.015714 | 21.65304 | 6.808092 | 14.84495 | 21.65304
5767.5 | 0.89408 | 45.45 | 0.08219 | -107.85 | 0.08175 | -105.62 | 0.86145 | 108.06 | 5.7675 | -0.9724724 | 21.70362 | 6.976237 | 14.72738 | 21.70362
5775 | 0.89423 | 44.09 | 0.08174 | -109.61 | 0.0815 | -107.17 | 0.87387 | 105.79 | 5.775 | -0.9710153 | 21.75131 | 6.982048 | 14.76926 | 21.75131
5782.5 | 0.8902 | 42.57 | 0.08186 | -111.27 | 0.08176 | -108.88 | 0.88842 | 104.39 | 5.7825 | -1.010248 | 21.73857 | 6.828899 | 14.90967 | 21.73857
5790 | 0.88385 | 40.52 | 0.08239 | -113.12 | 0.08245 | -110.9 | 0.89895 | 103.53 | 5.79 | -1.072429 | 21.68251 | 6.599345 | 15.08317 | 21.68251
5797.5 | 0.87783 | 37.86 | 0.08306 | -115.32 | 0.08325 | -113.17 | 0.90113 | 102.66 | 5.7975 | -1.131792 | 21.61216 | 6.393792 | 15.21837 | 21.61216
5805 | 0.87491 | 34.75 | 0.08341 | -117.87 | 0.08349 | -115.68 | 0.89395 | 101.27 | 5.805 | -1.160732 | 21.57564 | 6.29797 | 15.27767 | 21.57564
5812.5 | 0.87729 | 31.63 | 0.08359 | -120.6 | 0.0835 | -118.39 | 0.881 | 99.09 | 5.8125 | -1.137136 | 21.55691 | 6.375887 | 15.18103 | 21.55691
5820 | 0.88398 | 28.98 | 0.08321 | -123.13 | 0.0831 | -120.95 | 0.86866 | 96.19 | 5.82 | -1.071151 | 21.59649 | 6.603909 | 14.99258 | 21.59649
5827.5 | 0.89087 | 27.09 | 0.08263 | -125.33 | 0.08244 | -123.07 | 0.86316 | 93 | 5.8275 | -1.003713 | 21.65724 | 6.853942 | 14.8033 | 21.65724
5835 | 0.89468 | 25.78 | 0.08222 | -127.16 | 0.08193 | -124.88 | 0.86787 | 90.12 | 5.835 | -0.9666454 | 21.70045 | 6.999533 | 14.70092 | 21.70045
5842.5 | 0.89378 | 24.66 | 0.08199 | -128.87 | 0.08201 | -126.56 | 0.88042 | 87.94 | 5.8425 | -0.9753874 | 21.72478 | 6.964642 | 14.76014 | 21.72478
5850 | 0.88873 | 23.28 | 0.08248 | -130.54 | 0.08265 | -128.41 | 0.89486 | 86.49 | 5.85 | -1.024603 | 21.67303 | 6.77452 | 14.89851 | 21.67303
5857.5 | 0.88127 | 21.27 | 0.0831 | -132.45 | 0.08319 | -130.52 | 0.90428 | 85.42 | 5.8575 | -1.09782 | 21.60798 | 6.509884 | 15.0981 | 21.60798
5865 | 0.87455 | 18.53 | 0.08369 | -134.78 | 0.08389 | -132.95 | 0.90472 | 84.25 | 5.865 | -1.164307 | 21.54653 | 6.286323 | 15.26021 | 21.54653
5872.5 | 0.87184 | 15.33 | 0.08403 | -137.52 | 0.08385 | -135.53 | 0.89546 | 82.55 | 5.8725 | -1.191264 | 21.51131 | 6.199788 | 15.31152 | 21.51131
5880 | 0.87441 | 12.19 | 0.08375 | -140.29 | 0.08356 | -138.17 | 0.88136 | 80.14 | 5.88 | -1.165698 | 21.5403 | 6.281803 | 15.2585 | 21.5403
5887.5 | 0.88037 | 9.6 | 0.083 | -142.73 | 0.08289 | -140.57 | 0.86951 | 77.22 | 5.8875 | -1.106695 | 21.61844 | 6.479166 | 15.13927 | 21.61844
5895 | 0.88606 | 7.72 | 0.08233 | -144.77 | 0.08219 | -142.61 | 0.86661 | 74.26 | 5.895 | -1.050737 | 21.68884 | 6.677683 | 15.01115 | 21.68884
5902.5 | 0.8899 | 6.4 | 0.08179 | -146.4 | 0.08208 | -144.35 | 0.87421 | 71.77 | 5.9025 | -1.013176 | 21.746 | 6.817739 | 14.92826 | 21.746
5910 | 0.89007 | 5.29 | 0.08201 | -147.87 | 0.08221 | -145.95 | 0.88838 | 70.02 | 5.91 | -1.011517 | 21.72266 | 6.824059 | 14.8986 | 21.72266
5917.5 | 0.88584 | 3.96 | 0.0826 | -149.52 | 0.08272 | -147.71 | 0.90197 | 68.8 | 5.9175 | -1.052894 | 21.6604 | 6.669812 | 14.99059 | 21.6604
5925 | 0.87937 | 2.04 | 0.08348 | -151.6 | 0.08332 | -149.83 | 0.90826 | 67.67 | 5.925 | -1.116567 | 21.56835 | 6.445324 | 15.12303 | 21.56835
5932.5 | 0.87353 | -0.54 | 0.08409 | -154.15 | 0.08394 | -152.28 | 0.90388 | 66.14 | 5.9325 | -1.174444 | 21.50511 | 6.253518 | 15.25159 | 21.50511
5940 | 0.87057 | -3.45 | 0.08412 | -156.9 | 0.08392 | -154.97 | 0.89064 | 63.9 | 5.94 | -1.203926 | 21.50201 | 6.159911 | 15.3421 | 21.50201
5947.5 | 0.87084 | -6.32 | 0.08357 | -159.53 | 0.08338 | -157.63 | 0.87559 | 61.02 | 5.9475 | -1.201233 | 21.55899 | 6.168353 | 15.39064 | 21.55899
5955 | 0.8736 | -8.77 | 0.08282 | -161.86 | 0.08256 | -159.86 | 0.86736 | 57.89 | 5.955 | -1.173747 | 21.6373 | 6.25576 | 15.38153 | 21.6373
5962.5 | 0.8777 | -10.72 | 0.08205 | -163.75 | 0.08213 | -161.88 | 0.87116 | 55.15 | 5.9625 | -1.133078 | 21.71843 | 6.389473 | 15.32895 | 21.71843
5970 | 0.88031 | -12.25 | 0.08194 | -165.26 | 0.08199 | -163.64 | 0.88495 | 53.25 | 5.97 | -1.107287 | 21.73008 | 6.477127 | 15.25295 | 21.73008
5977.5 | 0.88033 | -13.74 | 0.08221 | -166.73 | 0.08223 | -165.13 | 0.90144 | 52.18 | 5.9775 | -1.10709 | 21.70151 | 6.477806 | 15.2237 | 21.70151
5985 | 0.87747 | -15.51 | 0.08294 | -168.52 | 0.08271 | -166.92 | 0.9125 | 51.49 | 5.985 | -1.135354 | 21.62472 | 6.381846 | 15.24287 | 21.62472
5992.5 | 0.87377 | -17.73 | 0.08373 | -170.72 | 0.08337 | -169.15 | 0.91213 | 50.58 | 5.9925 | -1.172057 | 21.54238 | 6.261211 | 15.28117 | 21.54238
6000 | 0.87079 | -20.24 | 0.08417 | -173.32 | 0.08373 | -171.71 | 0.89888 | 48.9 | 6 | -1.201731 | 21.49685 | 6.166788 | 15.33007 | 21.49685

## NWF 8
! | 26/11/2025 | 15:47
! | Ref | Plane: | 0 | mm
# | MHZ | S | MA | R | 50
! | [9 empty] | S11 | EMI SE | SE_R | SE_A | SE_T
3000 | 1.07928 | -138.58 | 0.004425 | 49.7 | 0.004405 | 52.42 | 0.99228 | -106.23 | 3 | 0.6626826 | 47.08173 | #NUM! | #NUM! | #NUM!
3007.5 | 1.07391 | -140.55 | 0.004533 | 48.84 | 0.004632 | 49.72 | 0.99488 | -108.16 | 3.0075 | 0.6193577 | 46.87229 | #NUM! | #NUM! | #NUM!
3015 | 1.07084 | -142.64 | 0.004541 | 47.39 | 0.00443 | 48.34 | 0.99919 | -109.35 | 3.015 | 0.5944917 | 46.85697 | #NUM! | #NUM! | #NUM!
3022.5 | 1.06919 | -144.69 | 0.004942 | 41.44 | 0.004703 | 50.07 | 1.00185 | -110.01 | 3.0225 | 0.5810978 | 46.12195 | #NUM! | #NUM! | #NUM!
3030 | 1.0671 | -146.61 | 0.004819 | 41 | 0.004884 | 48.4 | 1.0005 | -110.65 | 3.03 | 0.5641024 | 46.34086 | #NUM! | #NUM! | #NUM!
3037.5 | 1.06383 | -148.31 | 0.004727 | 41.41 | 0.00504 | 44.6 | 0.9944 | -111.75 | 3.0375 | 0.5374447 | 46.50829 | #NUM! | #NUM! | #NUM!
3045 | 1.05925 | -149.81 | 0.005225 | 39.53 | 0.004977 | 42.09 | 0.98444 | -113.65 | 3.045 | 0.4999695 | 45.63827 | #NUM! | #NUM! | #NUM!
3052.5 | 1.05385 | -151.19 | 0.005381 | 37.91 | 0.005181 | 41.01 | 0.9749 | -116.32 | 3.0525 | 0.455576 | 45.38274 | #NUM! | #NUM! | #NUM!
3060 | 1.04827 | -152.58 | 0.005446 | 37.24 | 0.00525 | 39.12 | 0.96916 | -119.33 | 3.06 | 0.4094631 | 45.27845 | #NUM! | #NUM! | #NUM!
3067.5 | 1.04307 | -154.14 | 0.005287 | 34.07 | 0.005413 | 36.96 | 0.96946 | -122.05 | 3.0675 | 0.3662691 | 45.53581 | #NUM! | #NUM! | #NUM!
3075 | 1.03816 | -155.94 | 0.005642 | 31.75 | 0.005607 | 35.01 | 0.97459 | -123.97 | 3.075 | 0.3252858 | 44.97134 | #NUM! | #NUM! | #NUM!
3082.5 | 1.03343 | -158.05 | 0.005533 | 31.03 | 0.005659 | 31.48 | 0.98115 | -124.97 | 3.0825 | 0.2856213 | 45.14079 | #NUM! | #NUM! | #NUM!
3090 | 1.02873 | -160.43 | 0.005554 | 28.66 | 0.005838 | 31.38 | 0.98537 | -125.4 | 3.09 | 0.2460281 | 45.10788 | #NUM! | #NUM! | #NUM!
3097.5 | 1.02417 | -162.86 | 0.006014 | 26.88 | 0.006076 | 28.85 | 0.98387 | -125.8 | 3.0975 | 0.207441 | 44.41673 | #NUM! | #NUM! | #NUM!
3105 | 1.02105 | -165.13 | 0.006206 | 26.04 | 0.006231 | 27.79 | 0.97663 | -126.72 | 3.105 | 0.1809402 | 44.14376 | #NUM! | #NUM! | #NUM!
3112.5 | 1.01888 | -167 | 0.006435 | 23.56 | 0.006327 | 25.78 | 0.96539 | -128.6 | 3.1125 | 0.1624607 | 43.82903 | #NUM! | #NUM! | #NUM!
3120 | 1.0177 | -168.46 | 0.006581 | 22.43 | 0.006472 | 24.82 | 0.95442 | -131.38 | 3.12 | 0.1523955 | 43.63416 | #NUM! | #NUM! | #NUM!
3127.5 | 1.01643 | -169.64 | 0.006734 | 20.13 | 0.006719 | 21.67 | 0.94832 | -134.64 | 3.1275 | 0.1415495 | 43.43454 | #NUM! | #NUM! | #NUM!
3135 | 1.01412 | -170.76 | 0.007012 | 18.05 | 0.006763 | 19.73 | 0.94916 | -137.63 | 3.135 | 0.121787 | 43.08316 | #NUM! | #NUM! | #NUM!
3142.5 | 1.0097 | -172.15 | 0.007207 | 16.64 | 0.007068 | 18.07 | 0.95527 | -139.82 | 3.1425 | 0.08384713 | 42.84491 | #NUM! | #NUM! | #NUM!
3150 | 1.0028 | -174.06 | 0.007417 | 15.44 | 0.007329 | 17.12 | 0.96256 | -141.15 | 3.15 | 0.02428651 | 42.59543 | #NUM! | #NUM! | #NUM!
3157.5 | 0.99523 | -176.47 | 0.00748 | 13.25 | 0.007605 | 14.85 | 0.96669 | -141.87 | 3.1575 | -0.04153082 | 42.52197 | 20.21489 | 22.30708 | 42.52197
3165 | 0.98876 | -179.2 | 0.007777 | 10.87 | 0.007701 | 13.64 | 0.9656 | -142.53 | 3.165 | -0.09818222 | 42.18376 | 16.50651 | 25.67724 | 42.18376
3172.5 | 0.98528 | 178.08 | 0.007922 | 8.47 | 0.008046 | 11.22 | 0.95874 | -143.68 | 3.1725 | -0.1288067 | 42.0233 | 15.3427 | 26.6806 | 42.0233
3180 | 0.98447 | 175.75 | 0.008085 | 7.32 | 0.008237 | 8.9 | 0.94936 | -145.62 | 3.18 | -0.1359503 | 41.8464 | 15.11184 | 26.73456 | 41.8464
3187.5 | 0.98564 | 173.92 | 0.008348 | 5.26 | 0.008491 | 6.75 | 0.94096 | -148.28 | 3.1875 | -0.1256336 | 41.56835 | 15.44945 | 26.1189 | 41.56835
3195 | 0.98701 | 172.51 | 0.008692 | 2.64 | 0.00861 | 4.49 | 0.93773 | -151.2 | 3.195 | -0.1135689 | 41.21761 | 15.88191 | 25.3357 | 41.21761
3202.5 | 0.98588 | 171.23 | 0.008687 | 1.02 | 0.008729 | 2.83 | 0.94076 | -153.82 | 3.2025 | -0.1235189 | 41.2226 | 15.52212 | 25.70048 | 41.2226
3210 | 0.98058 | 169.61 | 0.008989 | -0.12 | 0.008968 | 1.06 | 0.94724 | -155.78 | 3.21 | -0.1703394 | 40.92577 | 14.14958 | 26.77619 | 40.92577
3217.5 | 0.97297 | 167.38 | 0.009375 | -1.92 | 0.00931 | -0.12 | 0.95327 | -157.05 | 3.2175 | -0.238011 | 40.56057 | 12.73033 | 27.83024 | 40.56057
3225 | 0.96536 | 164.6 | 0.009684 | -4.13 | 0.009665 | -1.53 | 0.95585 | -157.94 | 3.225 | -0.306214 | 40.2789 | 11.6698 | 28.6091 | 40.2789
3232.5 | 0.96037 | 161.5 | 0.009925 | -6.74 | 0.01003 | -4.55 | 0.95295 | -158.93 | 3.2325 | -0.3512283 | 40.06539 | 11.09638 | 28.96901 | 40.06539
3240 | 0.95969 | 158.59 | 0.01026 | -8.2 | 0.01037 | -7.32 | 0.94602 | -160.45 | 3.24 | -0.3573806 | 39.77705 | 11.024 | 28.75305 | 39.77705
3247.5 | 0.96245 | 156.16 | 0.01052 | -10.98 | 0.01048 | -9.05 | 0.93802 | -162.65 | 3.2475 | -0.3324365 | 39.55969 | 11.32591 | 28.23377 | 39.55969
3255 | 0.96676 | 154.31 | 0.01077 | -12.54 | 0.01074 | -11.08 | 0.93263 | -165.4 | 3.255 | -0.2936265 | 39.35569 | 11.84588 | 27.50981 | 39.35569
3262.5 | 0.9688 | 152.85 | 0.01116 | -14.78 | 0.01085 | -12.49 | 0.93229 | -168.28 | 3.2625 | -0.2753174 | 39.04672 | 12.11644 | 26.93028 | 39.04672
3270 | 0.96589 | 151.28 | 0.01158 | -17.05 | 0.01134 | -14.11 | 0.93611 | -170.86 | 3.27 | -0.3014466 | 38.72583 | 11.73559 | 26.99024 | 38.72583
3277.5 | 0.95894 | 149.28 | 0.0118 | -18.89 | 0.01177 | -16.79 | 0.94131 | -172.83 | 3.2775 | -0.3641713 | 38.56236 | 10.9456 | 27.61676 | 38.56236
3285 | 0.95105 | 146.64 | 0.01222 | -20.72 | 0.01228 | -18.88 | 0.94517 | -174.27 | 3.285 | -0.435933 | 38.25858 | 10.19979 | 28.05879 | 38.25858
3292.5 | 0.94493 | 143.49 | 0.01252 | -22.92 | 0.01262 | -21.38 | 0.94568 | -175.47 | 3.2925 | -0.4920073 | 38.04791 | 9.701809 | 28.3461 | 38.04791
3300 | 0.94325 | 140.23 | 0.01288 | -25.23 | 0.01301 | -24.18 | 0.94207 | -176.83 | 3.3 | -0.5074637 | 37.80168 | 9.575055 | 28.22663 | 37.80168
3307.5 | 0.94619 | 137.32 | 0.01343 | -27.23 | 0.01331 | -26.36 | 0.9357 | -178.7 | 3.3075 | -0.4804329 | 37.43848 | 9.799518 | 27.63896 | 37.43848
3315 | 0.95194 | 135.09 | 0.0138 | -29.67 | 0.01374 | -28.25 | 0.92946 | 178.74 | 3.315 | -0.4278085 | 37.20242 | 10.2775 | 26.92492 | 37.20242
3322.5 | 0.95695 | 133.5 | 0.0143 | -32.37 | 0.01425 | -30.57 | 0.92563 | 175.65 | 3.3225 | -0.3822151 | 36.89328 | 10.74447 | 26.14881 | 36.89328
3330 | 0.95716 | 132.2 | 0.01466 | -34.11 | 0.01473 | -33.51 | 0.9255 | 172.34 | 3.33 | -0.3803092 | 36.67732 | 10.76524 | 25.91208 | 36.67732
3337.5 | 0.95275 | 130.75 | 0.01516 | -36.76 | 0.0152 | -35.31 | 0.92791 | 169.24 | 3.3375 | -0.4204209 | 36.38602 | 10.34952 | 26.0365 | 36.38602
3345 | 0.94564 | 128.73 | 0.01568 | -38.95 | 0.01589 | -37.63 | 0.93214 | 166.58 | 3.345 | -0.4854833 | 36.09308 | 9.756581 | 26.3365 | 36.09308
3352.5 | 0.93807 | 125.97 | 0.01612 | -41.15 | 0.0162 | -40.15 | 0.93573 | 164.42 | 3.3525 | -0.5552951 | 35.8527 | 9.207295 | 26.6454 | 35.8527
3360 | 0.9334 | 122.58 | 0.01673 | -43.51 | 0.01671 | -42.79 | 0.9369 | 162.57 | 3.36 | -0.5986441 | 35.53008 | 8.902041 | 26.62804 | 35.53008
3367.5 | 0.93329 | 118.95 | 0.0173 | -46.39 | 0.01718 | -45.42 | 0.93593 | 160.74 | 3.3675 | -0.5996678 | 35.23908 | 8.895121 | 26.34396 | 35.23908
3375 | 0.93731 | 115.55 | 0.0178 | -49.09 | 0.01769 | -47.72 | 0.93347 | 158.67 | 3.375 | -0.562335 | 34.9916 | 9.156026 | 25.83557 | 34.9916
3382.5 | 0.94228 | 112.64 | 0.01841 | -51.72 | 0.01839 | -50.87 | 0.93092 | 156.25 | 3.3825 | -0.5164005 | 34.69892 | 9.503618 | 25.19531 | 34.69892
3390 | 0.94522 | 110.26 | 0.01888 | -54.3 | 0.01892 | -53.4 | 0.92894 | 153.46 | 3.39 | -0.489342 | 34.47996 | 9.724092 | 24.75587 | 34.47996
3397.5 | 0.94503 | 108.16 | 0.01947 | -56.91 | 0.0195 | -55.81 | 0.92867 | 150.56 | 3.3975 | -0.4910881 | 34.21268 | 9.70948 | 24.5032 | 34.21268
3405 | 0.94256 | 106.03 | 0.01995 | -59.15 | 0.02004 | -58.11 | 0.92983 | 147.71 | 3.405 | -0.5138199 | 34.00114 | 9.524111 | 24.47703 | 34.00114
3412.5 | 0.93867 | 103.64 | 0.02055 | -61.85 | 0.02077 | -60.69 | 0.93151 | 145.05 | 3.4125 | -0.5497412 | 33.74376 | 9.248231 | 24.49553 | 33.74376
3420 | 0.93539 | 100.81 | 0.02128 | -64.33 | 0.02124 | -63.4 | 0.93259 | 142.53 | 3.42 | -0.5801455 | 33.44057 | 9.029318 | 24.41125 | 33.44057
3427.5 | 0.93425 | 97.64 | 0.02214 | -67.09 | 0.02202 | -66.18 | 0.93234 | 140.02 | 3.4275 | -0.5907379 | 33.09645 | 8.955916 | 24.14053 | 33.09645
3435 | 0.93581 | 94.34 | 0.02271 | -70.15 | 0.0227 | -69.24 | 0.9312 | 137.34 | 3.435 | -0.5762464 | 32.87566 | 9.056699 | 23.81896 | 32.87566
3442.5 | 0.93807 | 91.08 | 0.02351 | -73.65 | 0.02341 | -72.25 | 0.92998 | 134.41 | 3.4425 | -0.5552951 | 32.57495 | 9.207295 | 23.36765 | 32.57495
3450 | 0.93937 | 88.05 | 0.02416 | -76.25 | 0.02423 | -75.13 | 0.92938 | 131.3 | 3.45 | -0.5432663 | 32.33806 | 9.296518 | 23.04154 | 32.33806
3457.5 | 0.93945 | 85.12 | 0.02488 | -79.41 | 0.02497 | -78.22 | 0.92998 | 128.24 | 3.4575 | -0.5425266 | 32.08299 | 9.302073 | 22.78092 | 32.08299
3465 | 0.93793 | 82.2 | 0.02543 | -82.06 | 0.02557 | -81.02 | 0.93225 | 125.41 | 3.465 | -0.5565915 | 31.89307 | 9.197802 | 22.69527 | 31.89307
3472.5 | 0.9358 | 79.1 | 0.02611 | -84.73 | 0.02632 | -84.05 | 0.93508 | 122.92 | 3.4725 | -0.5763392 | 31.66386 | 9.056045 | 22.60782 | 31.66386
3480 | 0.93456 | 75.74 | 0.02691 | -87.7 | 0.02688 | -86.51 | 0.93682 | 120.68 | 3.48 | -0.5878562 | 31.40173 | 8.975745 | 22.42598 | 31.40173
3487.5 | 0.93547 | 72.2 | 0.02759 | -90.49 | 0.02758 | -89.43 | 0.93626 | 118.44 | 3.4875 | -0.5794027 | 31.18497 | 9.034519 | 22.15045 | 31.18497
3495 | 0.93843 | 68.67 | 0.02849 | -93.69 | 0.02858 | -92.6 | 0.93376 | 115.88 | 3.495 | -0.5519623 | 30.90615 | 9.231807 | 21.67434 | 30.90615
3502.5 | 0.94203 | 65.34 | 0.02934 | -97.16 | 0.02926 | -95.9 | 0.93047 | 112.83 | 3.5025 | -0.5187053 | 30.6508 | 9.485408 | 21.16539 | 30.6508
3510 | 0.94476 | 62.35 | 0.03014 | -100.47 | 0.03017 | -98.94 | 0.92734 | 109.33 | 3.51 | -0.4935701 | 30.41714 | 9.688803 | 20.72833 | 30.41714
3517.5 | 0.94554 | 59.59 | 0.031 | -103.74 | 0.03106 | -102.31 | 0.92617 | 105.62 | 3.5175 | -0.4864019 | 30.17277 | 9.748822 | 20.42394 | 30.17277
3525 | 0.94453 | 56.88 | 0.03162 | -106.64 | 0.03182 | -105.7 | 0.92805 | 102 | 3.525 | -0.4956849 | 30.00076 | 9.671272 | 20.32949 | 30.00076
3532.5 | 0.94245 | 53.99 | 0.0324 | -109.59 | 0.03253 | -108.61 | 0.93152 | 98.76 | 3.5325 | -0.5148336 | 29.7891 | 9.516048 | 20.27305 | 29.7891
3540 | 0.94082 | 50.81 | 0.03317 | -112.67 | 0.03317 | -111.59 | 0.93473 | 95.94 | 3.54 | -0.5298692 | 29.58509 | 9.398398 | 20.18669 | 29.58509
3547.5 | 0.94121 | 47.33 | 0.03407 | -115.73 | 0.03397 | -114.63 | 0.93596 | 93.35 | 3.5475 | -0.5262693 | 29.35256 | 9.42624 | 19.92632 | 29.35256
3555 | 0.94311 | 43.67 | 0.03502 | -118.96 | 0.03482 | -117.81 | 0.93496 | 90.65 | 3.555 | -0.508753 | 29.11368 | 9.564667 | 19.54901 | 29.11368
3562.5 | 0.94528 | 40.03 | 0.03586 | -122.62 | 0.03584 | -121.15 | 0.93209 | 87.59 | 3.5625 | -0.4887906 | 28.90779 | 9.728718 | 19.17908 | 28.90779
3570 | 0.94668 | 36.6 | 0.03655 | -126.23 | 0.03665 | -124.88 | 0.92802 | 84.11 | 3.57 | -0.475936 | 28.74225 | 9.838153 | 18.9041 | 28.74225
3577.5 | 0.94668 | 33.38 | 0.03733 | -129.85 | 0.03746 | -128.48 | 0.9254 | 80.31 | 3.5775 | -0.475936 | 28.55884 | 9.838153 | 18.72069 | 28.55884
3585 | 0.94591 | 30.35 | 0.03797 | -133.03 | 0.03813 | -132.08 | 0.92542 | 76.48 | 3.585 | -0.4830037 | 28.41119 | 9.777603 | 18.63359 | 28.41119
3592.5 | 0.94515 | 27.36 | 0.03861 | -136.16 | 0.03871 | -135.21 | 0.92835 | 72.96 | 3.5925 | -0.4899852 | 28.266 | 9.718703 | 18.5473 | 28.266
3600 | 0.94512 | 24.27 | 0.03938 | -139.22 | 0.03938 | -138.13 | 0.93219 | 69.86 | 3.6 | -0.4902609 | 28.09449 | 9.716395 | 18.37809 | 28.09449
3607.5 | 0.94566 | 20.96 | 0.04014 | -142.28 | 0.0401 | -141.25 | 0.93511 | 67.11 | 3.6075 | -0.4852996 | 27.92845 | 9.758134 | 18.17032 | 27.92845
3615 | 0.946 | 17.37 | 0.04098 | -145.71 | 0.04095 | -144.34 | 0.93578 | 64.4 | 3.615 | -0.4821773 | 27.74856 | 9.784634 | 17.96393 | 27.74856
3622.5 | 0.94553 | 13.62 | 0.04185 | -149.3 | 0.0419 | -147.91 | 0.93329 | 61.43 | 3.6225 | -0.4864937 | 27.56609 | 9.748047 | 17.81804 | 27.56609
3630 | 0.94426 | 9.86 | 0.04242 | -153.01 | 0.04264 | -151.8 | 0.92871 | 58.07 | 3.63 | -0.4981681 | 27.44859 | 9.650787 | 17.7978 | 27.44859
3637.5 | 0.94313 | 6.23 | 0.04301 | -156.73 | 0.04317 | -155.65 | 0.92402 | 54.37 | 3.6375 | -0.5085688 | 27.32861 | 9.566149 | 17.76246 | 27.32861
3645 | 0.94287 | 2.83 | 0.04343 | -160.17 | 0.04353 | -159.32 | 0.92187 | 50.56 | 3.645 | -0.5109636 | 27.2442 | 9.54692 | 17.69728 | 27.2442
3652.5 | 0.94372 | -0.31 | 0.04393 | -163.41 | 0.04397 | -162.52 | 0.92342 | 46.96 | 3.6525 | -0.5031368 | 27.14478 | 9.610122 | 17.53465 | 27.14478
3660 | 0.94612 | -3.32 | 0.04448 | -166.39 | 0.04444 | -165.44 | 0.92764 | 43.77 | 3.66 | -0.4810755 | 27.0367 | 9.794028 | 17.24268 | 27.0367
3667.5 | 0.94781 | -6.35 | 0.04514 | -169.52 | 0.04514 | -168.33 | 0.93209 | 40.94 | 3.6675 | -0.4655743 | 26.90877 | 9.928661 | 16.98011 | 26.90877
3675 | 0.94757 | -9.59 | 0.0459 | -172.65 | 0.0458 | -171.38 | 0.934 | 38.2 | 3.675 | -0.4677739 | 26.76375 | 9.909271 | 16.85448 | 26.76375
3682.5 | 0.94529 | -13.09 | 0.04646 | -176.49 | 0.04672 | -174.97 | 0.93177 | 35.25 | 3.6825 | -0.4886987 | 26.65842 | 9.729489 | 16.92893 | 26.65842
3690 | 0.94148 | -16.76 | 0.04706 | 179.95 | 0.04714 | -178.91 | 0.92597 | 31.93 | 3.69 | -0.523778 | 26.54696 | 9.445628 | 17.10133 | 26.54696
3697.5 | 0.9375 | -20.48 | 0.0473 | 176.28 | 0.0476 | 177.31 | 0.91933 | 28.21 | 3.6975 | -0.5605745 | 26.50278 | 9.168783 | 17.33399 | 26.50278
3705 | 0.93507 | -24.09 | 0.04749 | 172.66 | 0.04761 | 173.71 | 0.91557 | 24.33 | 3.705 | -0.5831175 | 26.46796 | 9.008579 | 17.45938 | 26.46796
3712.5 | 0.93558 | -27.45 | 0.04764 | 169.47 | 0.0477 | 170.52 | 0.9169 | 20.66 | 3.7125 | -0.5783814 | 26.44056 | 9.041682 | 17.39888 | 26.44056
3720 | 0.93807 | -30.61 | 0.048 | 166.41 | 0.0479 | 167.53 | 0.92241 | 17.48 | 3.72 | -0.5552951 | 26.37518 | 9.207295 | 17.16788 | 26.37518
3727.5 | 0.94043 | -33.7 | 0.04844 | 163.39 | 0.04834 | 164.74 | 0.92897 | 14.82 | 3.7275 | -0.5334705 | 26.29592 | 9.370744 | 16.92517 | 26.29592
3735 | 0.94082 | -36.94 | 0.0488 | 160.15 | 0.04898 | 161.66 | 0.9323 | 12.46 | 3.735 | -0.5298692 | 26.2316 | 9.398398 | 16.83321 | 26.2316
3742.5 | 0.93853 | -40.38 | 0.04931 | 156.88 | 0.04932 | 158.48 | 0.93044 | 10.03 | 3.7425 | -0.5510368 | 26.1413 | 9.238643 | 16.90266 | 26.1413
3750 | 0.93442 | -43.97 | 0.04963 | 153.48 | 0.04983 | 154.77 | 0.92352 | 7.26 | 3.75 | -0.5891575 | 26.08511 | 8.966778 | 17.11834 | 26.08511
3757.5 | 0.93023 | -47.54 | 0.04954 | 150.05 | 0.04981 | 151.09 | 0.91416 | 3.94 | 3.7575 | -0.6281932 | 26.10088 | 8.707222 | 17.39366 | 26.10088
3765 | 0.92831 | -50.89 | 0.04955 | 146.7 | 0.04961 | 147.69 | 0.90682 | 0.19 | 3.765 | -0.6461394 | 26.09913 | 8.593646 | 17.50548 | 26.09913
3772.5 | 0.93003 | -53.83 | 0.04961 | 143.56 | 0.04963 | 144.65 | 0.90466 | -3.69 | 3.7725 | -0.6300608 | 26.08862 | 8.695241 | 17.39337 | 26.08862
3780 | 0.93342 | -56.41 | 0.04983 | 140.54 | 0.04994 | 141.93 | 0.9083 | -7.3 | 3.78 | -0.598458 | 26.05018 | 8.9033 | 17.14688 | 26.05018
3787.5 | 0.93579 | -58.87 | 0.05002 | 137.64 | 0.04993 | 139.04 | 0.91517 | -10.43 | 3.7875 | -0.576432 | 26.01713 | 9.055391 | 16.96174 | 26.01713
3795 | 0.93444 | -61.5 | 0.05043 | 134.63 | 0.05055 | 136.33 | 0.92104 | -13.11 | 3.795 | -0.5889716 | 25.94622 | 8.968058 | 16.97816 | 25.94622
3802.5 | 0.9294 | -64.55 | 0.05071 | 131.53 | 0.05082 | 133 | 0.92245 | -15.57 | 3.8025 | -0.6359466 | 25.89813 | 8.65773 | 17.2404 | 25.89813
3810 | 0.92198 | -68.03 | 0.05087 | 128.36 | 0.05113 | 129.76 | 0.91875 | -18.1 | 3.81 | -0.70557 | 25.87077 | 8.240452 | 17.63031 | 25.87077
3817.5 | 0.9152 | -71.84 | 0.05071 | 125.24 | 0.05099 | 126.3 | 0.9116 | -20.91 | 3.8175 | -0.7696798 | 25.89813 | 7.8939 | 18.00423 | 25.89813
3825 | 0.91252 | -75.58 | 0.05054 | 122 | 0.05049 | 123.05 | 0.90448 | -24.02 | 3.825 | -0.7951522 | 25.9273 | 7.764852 | 18.16244 | 25.9273
3832.5 | 0.91513 | -78.88 | 0.05039 | 119.01 | 0.05037 | 120.32 | 0.90098 | -27.32 | 3.8325 | -0.7703441 | 25.95311 | 7.890475 | 18.06264 | 25.95311
3840 | 0.92076 | -81.61 | 0.05013 | 116.18 | 0.05023 | 117.52 | 0.90224 | -30.5 | 3.84 | -0.7170711 | 25.99805 | 8.175824 | 17.82222 | 25.99805
3847.5 | 0.92571 | -83.93 | 0.05034 | 113.44 | 0.05029 | 115.03 | 0.90691 | -33.4 | 3.8475 | -0.6705009 | 25.96174 | 8.444788 | 17.51695 | 25.96174
3855 | 0.92656 | -86.09 | 0.05055 | 110.79 | 0.0506 | 112.29 | 0.9118 | -36 | 3.855 | -0.662529 | 25.92558 | 8.492848 | 17.43273 | 25.92558
3862.5 | 0.9223 | -88.48 | 0.05076 | 107.97 | 0.05093 | 109.55 | 0.91351 | -38.44 | 3.8625 | -0.7025558 | 25.88957 | 8.257578 | 17.63199 | 25.88957
3870 | 0.91449 | -91.3 | 0.05087 | 105.12 | 0.05106 | 106.41 | 0.91082 | -40.95 | 3.87 | -0.7764208 | 25.87077 | 7.8593 | 18.01147 | 25.87077
3877.5 | 0.90629 | -94.54 | 0.05086 | 102.24 | 0.05095 | 103.48 | 0.90482 | -43.73 | 3.8775 | -0.8546562 | 25.87247 | 7.480251 | 18.39222 | 25.87247
3885 | 0.90182 | -97.97 | 0.05088 | 99.31 | 0.05061 | 100.59 | 0.89835 | -46.81 | 3.885 | -0.8976027 | 25.86906 | 7.288076 | 18.58098 | 25.86906
3892.5 | 0.9024 | -101.22 | 0.05056 | 96.21 | 0.05032 | 97.73 | 0.89475 | -50.07 | 3.8925 | -0.8920183 | 25.92386 | 7.312483 | 18.61138 | 25.92386
3900 | 0.90654 | -104.05 | 0.05033 | 93.45 | 0.05035 | 95.06 | 0.89601 | -53.2 | 3.9 | -0.8522606 | 25.96346 | 7.491283 | 18.47218 | 25.96346
3907.5 | 0.91083 | -106.46 | 0.05025 | 90.87 | 0.05036 | 92.48 | 0.90116 | -55.98 | 3.9075 | -0.8112535 | 25.97728 | 7.685592 | 18.29169 | 25.97728
3915 | 0.91227 | -108.68 | 0.05028 | 88.28 | 0.05063 | 89.87 | 0.90691 | -58.35 | 3.915 | -0.7975321 | 25.97209 | 7.753027 | 18.21907 | 25.97209
3922.5 | 0.90934 | -110.99 | 0.05039 | 85.81 | 0.05079 | 87.21 | 0.91019 | -60.45 | 3.9225 | -0.8254741 | 25.95311 | 7.61701 | 18.3361 | 25.95311
3930 | 0.90276 | -113.63 | 0.05052 | 83.4 | 0.05057 | 84.36 | 0.90927 | -62.53 | 3.93 | -0.8885538 | 25.93073 | 7.32771 | 18.60302 | 25.93073
3937.5 | 0.89582 | -116.66 | 0.05058 | 80.67 | 0.0506 | 81.68 | 0.90414 | -64.86 | 3.9375 | -0.9555849 | 25.92042 | 7.044185 | 18.87624 | 25.92042
3945 | 0.89207 | -119.86 | 0.05047 | 78.04 | 0.05042 | 79.05 | 0.89703 | -67.56 | 3.945 | -0.9920213 | 25.93933 | 6.899206 | 19.04013 | 25.93933
3952.5 | 0.89289 | -122.9 | 0.05027 | 75.12 | 0.05014 | 76.51 | 0.89139 | -70.62 | 3.9525 | -0.9840408 | 25.97382 | 6.930446 | 19.04338 | 25.97382
3960 | 0.8967 | -125.51 | 0.05012 | 72.52 | 0.05021 | 74 | 0.88982 | -73.82 | 3.96 | -0.9470566 | 25.99978 | 7.07901 | 18.92077 | 25.99978
3967.5 | 0.90082 | -127.67 | 0.04989 | 69.87 | 0.05016 | 71.47 | 0.8929 | -76.85 | 3.9675 | -0.9072396 | 26.03973 | 7.246349 | 18.79338 | 26.03973
3975 | 0.90209 | -129.56 | 0.04984 | 67.36 | 0.05022 | 68.78 | 0.8987 | -79.51 | 3.975 | -0.8950026 | 26.04844 | 7.299419 | 18.74902 | 26.04844
3982.5 | 0.8989 | -131.49 | 0.04989 | 65.06 | 0.05007 | 66.27 | 0.90359 | -81.8 | 3.9825 | -0.9257724 | 26.03973 | 7.167467 | 18.87226 | 26.03973
3990 | 0.8917 | -133.81 | 0.05008 | 62.81 | 0.05013 | 63.95 | 0.90561 | -83.86 | 3.99 | -0.9956247 | 26.00671 | 6.885193 | 19.12152 | 26.00671
3997.5 | 0.8838 | -136.68 | 0.05028 | 60.36 | 0.05028 | 61.57 | 0.90399 | -85.91 | 3.9975 | -1.07292 | 25.97209 | 6.597591 | 19.3745 | 25.97209
4005 | 0.87836 | -139.98 | 0.05023 | 57.85 | 0.05015 | 58.98 | 0.89997 | -88.14 | 4.005 | -1.126549 | 25.98074 | 6.411448 | 19.56929 | 25.98074
4012.5 | 0.87731 | -143.38 | 0.05019 | 55.17 | 0.05019 | 56.5 | 0.8959 | -90.6 | 4.0125 | -1.136938 | 25.98766 | 6.376548 | 19.61111 | 25.98766
4020 | 0.88025 | -146.5 | 0.04997 | 52.55 | 0.05004 | 53.92 | 0.89425 | -93.2 | 4.02 | -1.107879 | 26.02581 | 6.475089 | 19.55072 | 26.02581
4027.5 | 0.88474 | -149.12 | 0.04967 | 49.89 | 0.05001 | 51.56 | 0.89571 | -95.7 | 4.0275 | -1.063687 | 26.07812 | 6.630699 | 19.44742 | 26.07812
4035 | 0.8881 | -151.25 | 0.04948 | 47.58 | 0.04983 | 49 | 0.89899 | -97.96 | 4.035 | -1.030763 | 26.11141 | 6.751449 | 19.35996 | 26.11141
4042.5 | 0.88838 | -153.1 | 0.04941 | 45.59 | 0.0497 | 46.86 | 0.9015 | -99.99 | 4.0425 | -1.028025 | 26.1237 | 6.761686 | 19.36202 | 26.1237
4050 | 0.88579 | -154.98 | 0.04964 | 43.58 | 0.0497 | 44.87 | 0.9015 | -101.96 | 4.05 | -1.053385 | 26.08336 | 6.668025 | 19.41534 | 26.08336
4057.5 | 0.88157 | -157.1 | 0.05005 | 41.41 | 0.0498 | 42.72 | 0.89873 | -104.1 | 4.0575 | -1.094864 | 26.01192 | 6.520179 | 19.49174 | 26.01192
4065 | 0.87767 | -159.53 | 0.05011 | 39.03 | 0.05011 | 40.5 | 0.89415 | -106.66 | 4.065 | -1.133375 | 26.00151 | 6.388478 | 19.61303 | 26.00151
4072.5 | 0.87528 | -162.18 | 0.05036 | 36.36 | 0.05027 | 38.18 | 0.88991 | -109.6 | 4.0725 | -1.15706 | 25.95829 | 6.309978 | 19.64831 | 25.95829
4080 | 0.87511 | -164.83 | 0.05018 | 33.64 | 0.05048 | 35.39 | 0.88853 | -112.73 | 4.08 | -1.158747 | 25.98939 | 6.304456 | 19.68493 | 25.98939
4087.5 | 0.87561 | -167.36 | 0.04994 | 31.07 | 0.05042 | 32.8 | 0.89084 | -115.71 | 4.0875 | -1.153786 | 26.03103 | 6.32072 | 19.71031 | 26.03103
4095 | 0.87572 | -169.73 | 0.0498 | 28.69 | 0.0502 | 30.05 | 0.89631 | -118.26 | 4.095 | -1.152695 | 26.05541 | 6.324307 | 19.73111 | 26.05541
4102.5 | 0.87455 | -172.02 | 0.04974 | 26.7 | 0.04991 | 27.8 | 0.90228 | -120.24 | 4.1025 | -1.164307 | 26.06588 | 6.286323 | 19.77956 | 26.06588
4110 | 0.87222 | -174.45 | 0.0498 | 24.67 | 0.04963 | 25.9 | 0.90684 | -121.77 | 4.11 | -1.187479 | 26.05541 | 6.211802 | 19.84361 | 26.05541
4117.5 | 0.86988 | -177.09 | 0.05015 | 22.55 | 0.0497 | 24.06 | 0.90817 | -123.13 | 4.1175 | -1.210813 | 25.99458 | 6.138422 | 19.85616 | 25.99458
4125 | 0.86895 | -179.93 | 0.05027 | 20.37 | 0.05034 | 22.11 | 0.90575 | -124.69 | 4.125 | -1.220104 | 25.97382 | 6.109653 | 19.86417 | 25.97382
4132.5 | 0.87021 | 177.22 | 0.05049 | 18.03 | 0.05071 | 19.89 | 0.90072 | -126.69 | 4.1325 | -1.207519 | 25.93589 | 6.148684 | 19.78721 | 25.93589
4140 | 0.87315 | 174.62 | 0.05064 | 15.55 | 0.05093 | 17.34 | 0.8951 | -129.2 | 4.14 | -1.178223 | 25.91013 | 6.24137 | 19.66876 | 25.91013
4147.5 | 0.87655 | 172.43 | 0.05058 | 13.12 | 0.0509 | 14.74 | 0.8914 | -132.09 | 4.1475 | -1.144466 | 25.92042 | 6.351488 | 19.56894 | 25.92042
4155 | 0.87878 | 170.65 | 0.05043 | 10.74 | 0.05081 | 12.32 | 0.89105 | -135.1 | 4.155 | -1.122397 | 25.94622 | 6.425498 | 19.52072 | 25.94622
4162.5 | 0.87906 | 169.14 | 0.05042 | 8.71 | 0.05066 | 10.32 | 0.89337 | -137.91 | 4.1625 | -1.11963 | 25.94794 | 6.434894 | 19.51305 | 25.94794
4170 | 0.87755 | 167.6 | 0.05084 | 6.72 | 0.05076 | 8.43 | 0.89767 | -140.41 | 4.17 | -1.134563 | 25.87589 | 6.384497 | 19.49139 | 25.87589
4177.5 | 0.87441 | 165.75 | 0.05129 | 4.71 | 0.05111 | 6.48 | 0.9018 | -142.6 | 4.1775 | -1.165698 | 25.79935 | 6.281803 | 19.51754 | 25.79935
4185 | 0.87129 | 163.46 | 0.05169 | 2.49 | 0.0521 | 4.47 | 0.90436 | -144.68 | 4.185 | -1.196745 | 25.73187 | 6.182466 | 19.5494 | 25.73187
4192.5 | 0.86906 | 160.74 | 0.05213 | 0.12 | 0.0523 | 2.21 | 0.90458 | -146.82 | 4.1925 | -1.219005 | 25.65825 | 6.113044 | 19.5452 | 25.65825
4200 | 0.86882 | 157.84 | 0.05239 | -2.42 | 0.0526 | -0.47 | 0.90287 | -149.12 | 4.2 | -1.221404 | 25.61503 | 6.105649 | 19.50938 | 25.61503
4207.5 | 0.86997 | 154.98 | 0.05239 | -4.97 | 0.05258 | -2.99 | 0.90096 | -151.55 | 4.2075 | -1.209914 | 25.61503 | 6.141218 | 19.47381 | 25.61503
4215 | 0.87188 | 152.42 | 0.0522 | -7.3 | 0.05242 | -5.56 | 0.89991 | -154.01 | 4.215 | -1.190866 | 25.64659 | 6.201051 | 19.44554 | 25.64659
4222.5 | 0.87362 | 150.24 | 0.05211 | -9.35 | 0.05216 | -7.46 | 0.90039 | -156.34 | 4.2225 | -1.173549 | 25.66158 | 6.256401 | 19.40518 | 25.66158
4230 | 0.87501 | 148.3 | 0.05235 | -11.35 | 0.05224 | -9.35 | 0.90261 | -158.45 | 4.23 | -1.15974 | 25.62167 | 6.301211 | 19.32045 | 25.62167
4237.5 | 0.87552 | 146.37 | 0.05274 | -13.41 | 0.05257 | -11.24 | 0.90595 | -160.43 | 4.2375 | -1.154679 | 25.5572 | 6.317787 | 19.23941 | 25.5572
4245 | 0.87532 | 144.25 | 0.05311 | -15.51 | 0.05329 | -13.25 | 0.90902 | -162.4 | 4.245 | -1.156663 | 25.49647 | 6.311278 | 19.1852 | 25.49647
4252.5 | 0.8747 | 141.88 | 0.0538 | -17.74 | 0.05406 | -15.68 | 0.91022 | -164.51 | 4.2525 | -1.162817 | 25.38435 | 6.291171 | 19.09318 | 25.38435
4260 | 0.87433 | 139.25 | 0.05423 | -20.22 | 0.05465 | -18.26 | 0.90929 | -166.83 | 4.26 | -1.166492 | 25.31521 | 6.279223 | 19.03598 | 25.31521
4267.5 | 0.8737 | 136.53 | 0.05444 | -22.77 | 0.05471 | -20.84 | 0.90686 | -169.34 | 4.2675 | -1.172753 | 25.28164 | 6.258966 | 19.02267 | 25.28164
4275 | 0.87341 | 133.93 | 0.05441 | -25.15 | 0.05459 | -23.33 | 0.90405 | -171.9 | 4.275 | -1.175637 | 25.28643 | 6.249678 | 19.03675 | 25.28643
4282.5 | 0.87396 | 131.59 | 0.05423 | -27.44 | 0.05431 | -25.45 | 0.9025 | -174.35 | 4.2825 | -1.170169 | 25.31521 | 6.267313 | 19.0479 | 25.31521
4290 | 0.87593 | 129.47 | 0.05432 | -29.35 | 0.05437 | -27.28 | 0.90323 | -176.59 | 4.29 | -1.150612 | 25.3008 | 6.331166 | 18.96964 | 25.3008
4297.5 | 0.87851 | 127.51 | 0.0545 | -31.3 | 0.05486 | -29.35 | 0.90637 | -178.67 | 4.2975 | -1.125066 | 25.27207 | 6.41646 | 18.85561 | 25.27207
4305 | 0.88136 | 125.59 | 0.05503 | -33.28 | 0.05535 | -31.43 | 0.91039 | 179.27 | 4.305 | -1.096933 | 25.18801 | 6.51297 | 18.67504 | 25.18801
4312.5 | 0.88306 | 123.55 | 0.05581 | -35.48 | 0.05607 | -33.77 | 0.91339 | 177.12 | 4.3125 | -1.080196 | 25.06576 | 6.571728 | 18.49403 | 25.06576
4320 | 0.88266 | 121.3 | 0.05654 | -37.99 | 0.05676 | -36.33 | 0.91384 | 174.76 | 4.32 | -1.084131 | 24.95288 | 6.55782 | 18.39506 | 24.95288
4327.5 | 0.8799 | 118.8 | 0.05693 | -40.7 | 0.05716 | -38.98 | 0.91182 | 172.18 | 4.3275 | -1.111334 | 24.89318 | 6.463222 | 18.42995 | 24.89318
4335 | 0.87651 | 116.16 | 0.05696 | -43.29 | 0.05706 | -41.6 | 0.90859 | 169.53 | 4.335 | -1.144862 | 24.8886 | 6.350173 | 18.53843 | 24.8886
4342.5 | 0.87474 | 113.5 | 0.05677 | -45.56 | 0.05696 | -43.82 | 0.90624 | 166.98 | 4.3425 | -1.16242 | 24.91762 | 6.292465 | 18.62516 | 24.91762
4350 | 0.87575 | 110.92 | 0.05676 | -47.67 | 0.05694 | -45.97 | 0.90653 | 164.68 | 4.35 | -1.152397 | 24.91915 | 6.325286 | 18.59387 | 24.91915
4357.5 | 0.87907 | 108.51 | 0.05697 | -49.75 | 0.05729 | -48.07 | 0.90983 | 162.62 | 4.3575 | -1.119531 | 24.88708 | 6.43523 | 18.45185 | 24.88708
4365 | 0.88394 | 106.25 | 0.05744 | -51.95 | 0.05771 | -50.15 | 0.91469 | 160.73 | 4.365 | -1.071544 | 24.81571 | 6.602504 | 18.21321 | 24.81571
4372.5 | 0.88775 | 104.05 | 0.05811 | -54.26 | 0.05835 | -52.55 | 0.91875 | 158.86 | 4.3725 | -1.034186 | 24.71498 | 6.738692 | 17.97629 | 24.71498
4380 | 0.88837 | 101.79 | 0.05874 | -56.62 | 0.05912 | -55.09 | 0.92027 | 156.83 | 4.38 | -1.028122 | 24.62132 | 6.76132 | 17.86 | 24.62132
4387.5 | 0.88556 | 99.33 | 0.05922 | -59.27 | 0.05942 | -57.63 | 0.91832 | 154.54 | 4.3875 | -1.05564 | 24.55063 | 6.659818 | 17.89081 | 24.55063
4395 | 0.8815 | 96.68 | 0.05942 | -61.82 | 0.05953 | -60.16 | 0.91376 | 152.02 | 4.395 | -1.095554 | 24.52135 | 6.517774 | 18.00357 | 24.52135
4402.5 | 0.87948 | 93.95 | 0.05942 | -64.15 | 0.0597 | -62.47 | 0.90903 | 149.4 | 4.4025 | -1.115481 | 24.52135 | 6.449032 | 18.07232 | 24.52135
4410 | 0.88064 | 91.32 | 0.05948 | -66.42 | 0.05968 | -64.68 | 0.90653 | 146.83 | 4.41 | -1.104032 | 24.51258 | 6.488355 | 18.02423 | 24.51258
4417.5 | 0.88483 | 88.97 | 0.05956 | -68.63 | 0.05984 | -66.99 | 0.90726 | 144.37 | 4.4175 | -1.062803 | 24.50091 | 6.633884 | 17.86702 | 24.50091
4425 | 0.891 | 86.97 | 0.05988 | -70.82 | 0.06022 | -69.3 | 0.91074 | 142.03 | 4.425 | -1.002446 | 24.45436 | 6.85882 | 17.59554 | 24.45436
4432.5 | 0.89604 | 85.23 | 0.06044 | -73.17 | 0.06083 | -71.42 | 0.91503 | 139.72 | 4.4325 | -0.9534521 | 24.37351 | 7.052862 | 17.32065 | 24.37351
4440 | 0.8966 | 83.45 | 0.06109 | -75.68 | 0.06161 | -74.17 | 0.91844 | 137.32 | 4.44 | -0.9480253 | 24.2806 | 7.075037 | 17.20556 | 24.2806
4447.5 | 0.89196 | 81.37 | 0.06183 | -78.3 | 0.06197 | -76.77 | 0.91894 | 134.72 | 4.4475 | -0.9930924 | 24.17602 | 6.895035 | 17.28098 | 24.17602
4455 | 0.88484 | 78.8 | 0.0622 | -81 | 0.06246 | -79.31 | 0.91686 | 131.99 | 4.455 | -1.062705 | 24.12419 | 6.634239 | 17.48995 | 24.12419
4462.5 | 0.87869 | 75.74 | 0.06233 | -83.6 | 0.06268 | -82 | 0.91394 | 129.28 | 4.4625 | -1.123286 | 24.10606 | 6.422483 | 17.68357 | 24.10606
4470 | 0.87602 | 72.46 | 0.06225 | -86.13 | 0.06267 | -84.54 | 0.91264 | 126.8 | 4.47 | -1.14972 | 24.11721 | 6.334109 | 17.7831 | 24.11721
4477.5 | 0.87834 | 69.3 | 0.06212 | -88.5 | 0.06254 | -86.94 | 0.91384 | 124.62 | 4.4775 | -1.126747 | 24.13537 | 6.41078 | 17.72459 | 24.13537
4485 | 0.88519 | 66.56 | 0.06217 | -90.74 | 0.06258 | -89.2 | 0.91717 | 122.73 | 4.485 | -1.05927 | 24.12838 | 6.646652 | 17.48173 | 24.12838
4492.5 | 0.89289 | 64.35 | 0.0624 | -92.86 | 0.06273 | -91.45 | 0.92134 | 120.97 | 4.4925 | -0.9840408 | 24.09631 | 6.930446 | 17.16586 | 24.09631
4500 | 0.89659 | 62.44 | 0.06288 | -95.23 | 0.06306 | -93.8 | 0.92409 | 119.13 | 4.5 | -0.9481222 | 24.02975 | 7.07464 | 16.95511 | 24.02975
4507.5 | 0.89507 | 60.52 | 0.06347 | -97.62 | 0.06358 | -96.1 | 0.92353 | 116.98 | 4.5075 | -0.96286 | 23.94863 | 7.014751 | 16.93388 | 23.94863
4515 | 0.88935 | 58.24 | 0.06394 | -100.2 | 0.06416 | -98.67 | 0.91961 | 114.47 | 4.515 | -1.018546 | 23.88455 | 6.797362 | 17.08719 | 23.88455
4522.5 | 0.88238 | 55.49 | 0.06428 | -102.8 | 0.06451 | -101.3 | 0.91527 | 111.7 | 4.5225 | -1.086887 | 23.83848 | 6.548115 | 17.29037 | 23.83848
4530 | 0.87708 | 52.35 | 0.06432 | -105.48 | 0.06458 | -104.02 | 0.91233 | 108.98 | 4.53 | -1.139216 | 23.83308 | 6.368947 | 17.46413 | 23.83308
4537.5 | 0.8769 | 49.15 | 0.06412 | -107.93 | 0.06439 | -106.64 | 0.91208 | 106.52 | 4.5375 | -1.140999 | 23.86013 | 6.363008 | 17.49712 | 23.86013
4545 | 0.88249 | 46.24 | 0.06402 | -110.19 | 0.06427 | -109.04 | 0.91471 | 104.46 | 4.545 | -1.085804 | 23.87369 | 6.551925 | 17.32176 | 23.87369
4552.5 | 0.89024 | 43.91 | 0.06399 | -112.37 | 0.06419 | -111.22 | 0.91917 | 102.71 | 4.5525 | -1.009858 | 23.87776 | 6.83039 | 17.04737 | 23.87776
4560 | 0.89528 | 42.01 | 0.06441 | -114.5 | 0.06427 | -113.31 | 0.92232 | 101.04 | 4.56 | -0.9608223 | 23.82093 | 7.02297 | 16.79796 | 23.82093
4567.5 | 0.89571 | 40.29 | 0.06498 | -116.82 | 0.06492 | -115.53 | 0.92167 | 99.1 | 4.5675 | -0.9566515 | 23.74441 | 7.039854 | 16.70455 | 23.74441
4575 | 0.89129 | 38.36 | 0.06566 | -119.28 | 0.06566 | -118.11 | 0.91755 | 96.67 | 4.575 | -0.9996193 | 23.65398 | 6.869724 | 16.78426 | 23.65398
4582.5 | 0.8835 | 35.95 | 0.06615 | -121.99 | 0.06644 | -120.77 | 0.91229 | 93.75 | 4.5825 | -1.075869 | 23.5894 | 6.587085 | 17.00232 | 23.5894
4590 | 0.87632 | 33.05 | 0.06647 | -124.71 | 0.06662 | -123.7 | 0.90805 | 90.63 | 4.59 | -1.146746 | 23.54749 | 6.343936 | 17.20355 | 23.54749
4597.5 | 0.87369 | 29.87 | 0.06633 | -127.42 | 0.06635 | -126.51 | 0.90649 | 87.64 | 4.5975 | -1.172853 | 23.5658 | 6.258645 | 17.30715 | 23.5658
4605 | 0.87703 | 26.85 | 0.06599 | -129.91 | 0.06588 | -129.04 | 0.90909 | 85.1 | 4.605 | -1.139711 | 23.61044 | 6.367296 | 17.24314 | 23.61044
4612.5 | 0.88342 | 24.28 | 0.06571 | -132.17 | 0.06548 | -131.22 | 0.91472 | 83.12 | 4.6125 | -1.076655 | 23.64737 | 6.584288 | 17.06308 | 23.64737
4620 | 0.88871 | 22.21 | 0.06572 | -134.28 | 0.06545 | -133.18 | 0.91936 | 81.51 | 4.62 | -1.024799 | 23.64605 | 6.773786 | 16.87226 | 23.64605
4627.5 | 0.89032 | 20.41 | 0.06591 | -136.35 | 0.06587 | -135.22 | 0.9198 | 79.87 | 4.6275 | -1.009077 | 23.62097 | 6.833372 | 16.7876 | 23.62097
4635 | 0.88737 | 18.56 | 0.06652 | -138.69 | 0.0667 | -137.64 | 0.91612 | 77.77 | 4.635 | -1.037905 | 23.54096 | 6.724889 | 16.81607 | 23.54096
4642.5 | 0.88107 | 16.36 | 0.06714 | -141.33 | 0.06721 | -140.56 | 0.91004 | 75.07 | 4.6425 | -1.099792 | 23.46037 | 6.503036 | 16.95734 | 23.46037
4650 | 0.87384 | 13.71 | 0.06752 | -144.2 | 0.06744 | -143.46 | 0.90403 | 71.87 | 4.65 | -1.171362 | 23.41135 | 6.263458 | 17.14789 | 23.41135
4657.5 | 0.86902 | 10.71 | 0.06747 | -147.07 | 0.06729 | -146.32 | 0.90083 | 68.5 | 4.6575 | -1.219405 | 23.41779 | 6.111811 | 17.30598 | 23.41779
4665 | 0.86857 | 7.63 | 0.06712 | -149.74 | 0.06689 | -148.94 | 0.9029 | 65.48 | 4.665 | -1.223904 | 23.46296 | 6.097961 | 17.365 | 23.46296
4672.5 | 0.87102 | 4.72 | 0.06667 | -152.18 | 0.06636 | -151.25 | 0.90962 | 63.16 | 4.6725 | -1.199437 | 23.52139 | 6.173992 | 17.3474 | 23.52139
4680 | 0.87412 | 2.04 | 0.06633 | -154.39 | 0.06608 | -153.3 | 0.91706 | 61.6 | 4.68 | -1.168579 | 23.5658 | 6.272459 | 17.29334 | 23.5658
4687.5 | 0.87586 | -0.42 | 0.06623 | -156.46 | 0.06629 | -155.38 | 0.92099 | 60.46 | 4.6875 | -1.151306 | 23.5789 | 6.328878 | 17.25003 | 23.5789
4695 | 0.87517 | -2.84 | 0.06651 | -158.69 | 0.06646 | -157.77 | 0.92019 | 59.24 | 4.695 | -1.158152 | 23.54226 | 6.306404 | 17.23586 | 23.54226
4702.5 | 0.87246 | -5.38 | 0.067 | -161.14 | 0.06685 | -160.21 | 0.91501 | 57.56 | 4.7025 | -1.18509 | 23.4785 | 6.21941 | 17.25909 | 23.4785
4710 | 0.86892 | -8 | 0.06735 | -163.77 | 0.06713 | -162.82 | 0.9069 | 55.17 | 4.71 | -1.220404 | 23.43325 | 6.108729 | 17.32452 | 23.43325
4717.5 | 0.86683 | -10.64 | 0.06742 | -166.53 | 0.06719 | -165.47 | 0.89822 | 52.16 | 4.7175 | -1.241321 | 23.42423 | 6.044888 | 17.37934 | 23.42423
4725 | 0.86747 | -13.15 | 0.0672 | -169.15 | 0.06688 | -167.89 | 0.89366 | 48.85 | 4.725 | -1.234911 | 23.45261 | 6.064322 | 17.38829 | 23.45261
4732.5 | 0.86966 | -15.43 | 0.06684 | -171.62 | 0.06651 | -170.19 | 0.89563 | 45.77 | 4.7325 | -1.21301 | 23.49927 | 6.131596 | 17.36767 | 23.49927
4740 | 0.87167 | -17.44 | 0.06651 | -173.82 | 0.06629 | -172.35 | 0.90187 | 43.33 | 4.74 | -1.192958 | 23.54226 | 6.194425 | 17.34784 | 23.54226
4747.5 | 0.87158 | -19.37 | 0.06636 | -175.86 | 0.0664 | -174.44 | 0.90811 | 41.47 | 4.7475 | -1.193855 | 23.56187 | 6.191589 | 17.37028 | 23.56187
4755 | 0.86826 | -21.5 | 0.06659 | -178.09 | 0.06653 | -176.77 | 0.91216 | 39.91 | 4.755 | -1.227004 | 23.53182 | 6.08845 | 17.44337 | 23.53182
4762.5 | 0.86242 | -23.99 | 0.06706 | 179.49 | 0.06695 | -179.22 | 0.91221 | 38.27 | 4.7625 | -1.285624 | 23.47073 | 5.913671 | 17.55706 | 23.47073
4770 | 0.85649 | -26.86 | 0.06744 | 176.81 | 0.06714 | 178.25 | 0.90778 | 36.23 | 4.77 | -1.345554 | 23.42165 | 5.744252 | 17.6774 | 23.42165
4777.5 | 0.85318 | -29.99 | 0.06754 | 174.09 | 0.06722 | 175.5 | 0.90038 | 33.68 | 4.7775 | -1.379187 | 23.40878 | 5.652972 | 17.75581 | 23.40878
4785 | 0.85365 | -33.06 | 0.06728 | 171.37 | 0.06691 | 173 | 0.89441 | 30.76 | 4.785 | -1.374403 | 23.44228 | 5.665795 | 17.77648 | 23.44228
4792.5 | 0.85691 | -35.78 | 0.0667 | 168.84 | 0.06642 | 170.55 | 0.89331 | 27.89 | 4.7925 | -1.341296 | 23.51748 | 5.755999 | 17.76148 | 23.51748
4800 | 0.86148 | -37.99 | 0.06612 | 166.77 | 0.06598 | 168.41 | 0.89661 | 25.5 | 4.8 | -1.295096 | 23.59334 | 5.886291 | 17.70705 | 23.59334
4807.5 | 0.86367 | -39.84 | 0.06575 | 164.91 | 0.06569 | 166.38 | 0.9016 | 23.68 | 4.8075 | -1.273043 | 23.64208 | 5.950396 | 17.69169 | 23.64208
4815 | 0.86193 | -41.63 | 0.06579 | 162.97 | 0.06566 | 164.38 | 0.90631 | 22.19 | 4.815 | -1.29056 | 23.6368 | 5.899373 | 17.73743 | 23.6368
4822.5 | 0.85699 | -43.66 | 0.06624 | 160.82 | 0.0659 | 162.23 | 0.90768 | 20.69 | 4.8225 | -1.340485 | 23.57759 | 5.75824 | 17.81935 | 23.57759
4830 | 0.85105 | -46.11 | 0.06675 | 158.34 | 0.06645 | 159.84 | 0.90424 | 18.79 | 4.83 | -1.400898 | 23.51097 | 5.595413 | 17.91556 | 23.51097
4837.5 | 0.84635 | -48.92 | 0.06707 | 155.62 | 0.06663 | 157.26 | 0.89702 | 16.25 | 4.8375 | -1.449 | 23.46943 | 5.471534 | 17.9979 | 23.46943
4845 | 0.84409 | -51.92 | 0.06688 | 152.84 | 0.06663 | 154.54 | 0.89014 | 13.2 | 4.845 | -1.472225 | 23.49407 | 5.413439 | 18.08064 | 23.49407
4852.5 | 0.84505 | -54.79 | 0.06637 | 150.18 | 0.06609 | 151.91 | 0.88755 | 10.1 | 4.8525 | -1.462352 | 23.56056 | 5.438003 | 18.12256 | 23.56056
4860 | 0.84827 | -57.34 | 0.06568 | 147.94 | 0.06547 | 149.61 | 0.88992 | 7.52 | 4.86 | -1.429318 | 23.65134 | 5.521631 | 18.12971 | 23.65134
4867.5 | 0.85018 | -59.54 | 0.06503 | 146.06 | 0.06483 | 147.61 | 0.89566 | 5.72 | 4.8675 | -1.409782 | 23.73772 | 5.572162 | 18.16556 | 23.73772
4875 | 0.84973 | -61.62 | 0.06465 | 144.28 | 0.06447 | 145.7 | 0.90239 | 4.56 | 4.875 | -1.414381 | 23.78863 | 5.560194 | 18.22844 | 23.78863
4882.5 | 0.84771 | -63.76 | 0.06482 | 142.42 | 0.06432 | 143.88 | 0.90622 | 3.65 | 4.8825 | -1.435054 | 23.76582 | 5.506948 | 18.25887 | 23.76582
4890 | 0.84541 | -66.06 | 0.06537 | 140.34 | 0.06474 | 141.72 | 0.90437 | 2.46 | 4.89 | -1.458652 | 23.69243 | 5.447257 | 18.24517 | 23.69243
4897.5 | 0.8436 | -68.48 | 0.06568 | 137.92 | 0.06525 | 139.51 | 0.89686 | 0.53 | 4.8975 | -1.477269 | 23.65134 | 5.400966 | 18.25037 | 23.65134
4905 | 0.84306 | -70.92 | 0.0658 | 135.29 | 0.06546 | 136.97 | 0.8866 | -2.3 | 4.905 | -1.48283 | 23.63548 | 5.387269 | 18.24821 | 23.63548
4912.5 | 0.844 | -73.23 | 0.06566 | 132.69 | 0.06539 | 134.38 | 0.87832 | -5.7 | 4.9125 | -1.473151 | 23.65398 | 5.411145 | 18.24284 | 23.65398
4920 | 0.84624 | -75.26 | 0.0652 | 130.45 | 0.06494 | 131.97 | 0.8754 | -9.06 | 4.92 | -1.450129 | 23.71505 | 5.468685 | 18.24636 | 23.71505
4927.5 | 0.84618 | -77.08 | 0.06465 | 128.48 | 0.06429 | 129.8 | 0.87883 | -11.84 | 4.9275 | -1.450745 | 23.78863 | 5.467132 | 18.3215 | 23.78863
4935 | 0.84378 | -78.97 | 0.06424 | 126.51 | 0.06389 | 127.78 | 0.88643 | -13.8 | 4.935 | -1.475415 | 23.84389 | 5.405543 | 18.43835 | 23.84389
4942.5 | 0.84013 | -81.11 | 0.06422 | 124.63 | 0.06383 | 125.96 | 0.89399 | -15.15 | 4.9425 | -1.51307 | 23.84659 | 5.313845 | 18.53275 | 23.84659
4950 | 0.83602 | -83.59 | 0.06447 | 122.53 | 0.06399 | 123.83 | 0.89788 | -16.3 | 4.95 | -1.555667 | 23.81285 | 5.213317 | 18.59953 | 23.81285
4957.5 | 0.83205 | -86.36 | 0.0648 | 120.13 | 0.0643 | 121.51 | 0.89599 | -17.79 | 4.9575 | -1.597012 | 23.7685 | 5.118827 | 18.64967 | 23.7685
4965 | 0.83005 | -89.3 | 0.06492 | 117.55 | 0.06455 | 118.97 | 0.88904 | -19.91 | 4.965 | -1.617915 | 23.75243 | 5.072159 | 18.68027 | 23.75243
4972.5 | 0.83107 | -92.16 | 0.06479 | 114.93 | 0.06447 | 116.27 | 0.87995 | -22.64 | 4.9725 | -1.607248 | 23.76984 | 5.095883 | 18.67396 | 23.76984
4980 | 0.83431 | -94.66 | 0.06433 | 112.63 | 0.06407 | 113.78 | 0.87363 | -25.63 | 4.98 | -1.573451 | 23.83173 | 5.17231 | 18.65942 | 23.83173
4987.5 | 0.83654 | -96.81 | 0.06372 | 110.48 | 0.06343 | 111.6 | 0.87293 | -28.34 | 4.9875 | -1.550266 | 23.91448 | 5.225881 | 18.6886 | 23.91448
4995 | 0.83724 | -98.82 | 0.06317 | 108.62 | 0.0628 | 109.76 | 0.87757 | -30.39 | 4.995 | -1.543001 | 23.98978 | 5.242864 | 18.74692 | 23.98978
5002.5 | 0.83696 | -100.84 | 0.06289 | 106.85 | 0.06238 | 108.04 | 0.88482 | -31.76 | 5.0025 | -1.545906 | 24.02837 | 5.236061 | 18.79231 | 24.02837
5010 | 0.83559 | -102.94 | 0.06291 | 105.03 | 0.06237 | 106.21 | 0.89073 | -32.75 | 5.01 | -1.560135 | 24.02561 | 5.202961 | 18.82265 | 24.02561
5017.5 | 0.83319 | -105.2 | 0.06314 | 102.97 | 0.06275 | 104.25 | 0.89174 | -33.86 | 5.0175 | -1.585119 | 23.99391 | 5.145704 | 18.8482 | 23.99391
5025 | 0.8319 | -107.61 | 0.06348 | 100.7 | 0.06311 | 102.03 | 0.8862 | -35.53 | 5.025 | -1.598578 | 23.94726 | 5.115305 | 18.83196 | 23.94726
5032.5 | 0.8328 | -109.94 | 0.06364 | 98.25 | 0.06343 | 99.57 | 0.87573 | -38.03 | 5.0325 | -1.589186 | 23.9254 | 5.136487 | 18.78891 | 23.9254
5040 | 0.83437 | -112.01 | 0.06361 | 95.87 | 0.06338 | 96.95 | 0.86522 | -41.21 | 5.04 | -1.572826 | 23.92949 | 5.173741 | 18.75575 | 23.92949
5047.5 | 0.83499 | -113.92 | 0.06329 | 93.57 | 0.06303 | 94.59 | 0.85965 | -44.57 | 5.0475 | -1.566375 | 23.9733 | 5.18856 | 18.78474 | 23.9733
5055 | 0.83438 | -115.81 | 0.06284 | 91.58 | 0.06245 | 92.43 | 0.86125 | -47.53 | 5.055 | -1.572722 | 24.03528 | 5.173979 | 18.8613 | 24.03528
5062.5 | 0.8334 | -117.79 | 0.06241 | 89.67 | 0.06202 | 90.75 | 0.86869 | -49.69 | 5.0625 | -1.58293 | 24.09492 | 5.150678 | 18.94424 | 24.09492
5070 | 0.83163 | -119.91 | 0.06218 | 87.92 | 0.06182 | 88.96 | 0.87802 | -51.1 | 5.07 | -1.601397 | 24.12699 | 5.108975 | 19.01801 | 24.12699
5077.5 | 0.82958 | -122.29 | 0.06226 | 85.89 | 0.06189 | 87.15 | 0.88448 | -52.09 | 5.0775 | -1.622835 | 24.11582 | 5.06128 | 19.05454 | 24.11582
5085 | 0.82902 | -124.82 | 0.06244 | 83.74 | 0.06214 | 85.02 | 0.88445 | -53.21 | 5.085 | -1.6287 | 24.09074 | 5.048362 | 19.04238 | 24.09074
5092.5 | 0.8304 | -127.24 | 0.0627 | 81.54 | 0.06249 | 82.66 | 0.87708 | -54.95 | 5.0925 | -1.614253 | 24.05465 | 5.080281 | 18.97437 | 24.05465
5100 | 0.83208 | -129.37 | 0.06289 | 79.23 | 0.06258 | 80.19 | 0.8654 | -57.53 | 5.1 | -1.596698 | 24.02837 | 5.119531 | 18.90884 | 24.02837
5107.5 | 0.83271 | -131.24 | 0.06279 | 76.79 | 0.06252 | 77.84 | 0.85492 | -60.75 | 5.1075 | -1.590124 | 24.04219 | 5.134363 | 18.90783 | 24.04219
5115 | 0.83188 | -132.95 | 0.06237 | 74.67 | 0.06202 | 75.64 | 0.85049 | -64.11 | 5.115 | -1.598786 | 24.10049 | 5.114836 | 18.98565 | 24.10049
5122.5 | 0.82964 | -134.7 | 0.06197 | 72.68 | 0.06158 | 73.71 | 0.85412 | -67.01 | 5.1225 | -1.622206 | 24.15637 | 5.062667 | 19.0937 | 24.15637
5130 | 0.82631 | -136.68 | 0.06156 | 70.89 | 0.06117 | 71.99 | 0.86379 | -69.05 | 5.13 | -1.65714 | 24.21403 | 4.986507 | 19.22752 | 24.21403
5137.5 | 0.82287 | -139.04 | 0.0614 | 69 | 0.06107 | 70.23 | 0.87459 | -70.28 | 5.1375 | -1.693375 | 24.23663 | 4.909522 | 19.32711 | 24.23663
5145 | 0.82097 | -141.78 | 0.06145 | 66.97 | 0.06127 | 68.27 | 0.8815 | -71.08 | 5.145 | -1.713454 | 24.22956 | 4.867714 | 19.36185 | 24.22956
5152.5 | 0.82186 | -144.6 | 0.06171 | 64.9 | 0.06149 | 66 | 0.8808 | -71.99 | 5.1525 | -1.704043 | 24.19289 | 4.887236 | 19.30565 | 24.19289
5160 | 0.82437 | -147.24 | 0.06192 | 62.64 | 0.06173 | 63.63 | 0.87243 | -73.5 | 5.16 | -1.677556 | 24.16338 | 4.942884 | 19.2205 | 24.16338
5167.5 | 0.82764 | -149.49 | 0.06194 | 60.34 | 0.06151 | 61.12 | 0.85986 | -75.81 | 5.1675 | -1.643171 | 24.16058 | 5.016729 | 19.14385 | 24.16058
5175 | 0.83051 | -151.27 | 0.06169 | 58.23 | 0.06123 | 59.05 | 0.84857 | -78.8 | 5.175 | -1.613103 | 24.1957 | 5.082838 | 19.11287 | 24.1957
5182.5 | 0.83204 | -152.71 | 0.06119 | 56.28 | 0.0609 | 57.32 | 0.84363 | -82.05 | 5.1825 | -1.597116 | 24.26639 | 5.118592 | 19.1478 | 24.26639
5190 | 0.83148 | -154.03 | 0.06091 | 54.57 | 0.06048 | 55.64 | 0.8478 | -84.97 | 5.19 | -1.602964 | 24.30623 | 5.105464 | 19.20076 | 24.30623
5197.5 | 0.82895 | -155.6 | 0.0607 | 52.76 | 0.06048 | 54.07 | 0.85863 | -87.14 | 5.1975 | -1.629433 | 24.33623 | 5.046751 | 19.28948 | 24.33623
5205 | 0.82522 | -157.68 | 0.06079 | 51 | 0.0607 | 52.22 | 0.87016 | -88.55 | 5.205 | -1.668605 | 24.32336 | 4.96193 | 19.36143 | 24.32336
5212.5 | 0.82199 | -160.35 | 0.06112 | 48.9 | 0.06094 | 49.97 | 0.87709 | -89.54 | 5.2125 | -1.702669 | 24.27633 | 4.890096 | 19.38624 | 24.27633
5220 | 0.82028 | -163.45 | 0.06134 | 46.69 | 0.06118 | 47.71 | 0.87715 | -90.55 | 5.22 | -1.720758 | 24.24512 | 4.852654 | 19.39247 | 24.24512
5227.5 | 0.82132 | -166.61 | 0.06148 | 44.29 | 0.06123 | 45.26 | 0.86972 | -91.9 | 5.2275 | -1.709752 | 24.22532 | 4.875378 | 19.34994 | 24.22532
5235 | 0.82538 | -169.4 | 0.06122 | 42.04 | 0.06083 | 43.1 | 0.85792 | -93.78 | 5.235 | -1.666921 | 24.26213 | 4.965527 | 19.29661 | 24.26213
5242.5 | 0.83224 | -171.47 | 0.06074 | 40.23 | 0.06029 | 41.33 | 0.8465 | -96.21 | 5.2425 | -1.595028 | 24.3305 | 5.123292 | 19.20721 | 24.3305
5250 | 0.84005 | -172.69 | 0.06031 | 38.63 | 0.05989 | 39.81 | 0.84076 | -98.88 | 5.25 | -1.513897 | 24.39221 | 5.311861 | 19.08035 | 24.39221
5257.5 | 0.84624 | -173.25 | 0.06 | 37.09 | 0.05975 | 38.46 | 0.84168 | -101.46 | 5.2575 | -1.450129 | 24.43697 | 5.468685 | 18.96829 | 24.43697
5265 | 0.84924 | -173.56 | 0.06024 | 35.7 | 0.06017 | 36.98 | 0.84622 | -103.84 | 5.265 | -1.419391 | 24.4023 | 5.547206 | 18.85509 | 24.4023
5272.5 | 0.84848 | -173.98 | 0.06092 | 34.13 | 0.06073 | 35.13 | 0.85055 | -106.19 | 5.2725 | -1.427168 | 24.3048 | 5.527153 | 18.77765 | 24.3048
5280 | 0.84328 | -174.89 | 0.06172 | 31.96 | 0.06139 | 33.14 | 0.85181 | -108.77 | 5.28 | -1.480564 | 24.19148 | 5.392843 | 18.79864 | 24.19148
5287.5 | 0.83466 | -176.53 | 0.06238 | 29.53 | 0.0622 | 30.52 | 0.84868 | -111.74 | 5.2875 | -1.569808 | 24.09909 | 5.180665 | 18.91843 | 24.09909
5295 | 0.82549 | -178.95 | 0.06268 | 26.72 | 0.0624 | 28.08 | 0.8427 | -115.04 | 5.295 | -1.665764 | 24.05742 | 4.968002 | 19.08942 | 24.05742
5302.5 | 0.81992 | 178.11 | 0.06251 | 24.22 | 0.06203 | 25.5 | 0.83873 | -118.43 | 5.3025 | -1.72457 | 24.08101 | 4.844822 | 19.23619 | 24.08101
5310 | 0.81945 | 175.09 | 0.062 | 21.97 | 0.06152 | 23.36 | 0.84102 | -121.33 | 5.31 | -1.729551 | 24.15217 | 4.834624 | 19.31754 | 24.15217
5317.5 | 0.82363 | 172.29 | 0.06126 | 20.09 | 0.06121 | 21.67 | 0.84939 | -123.33 | 5.3175 | -1.685357 | 24.25646 | 4.926386 | 19.33007 | 24.25646
5325 | 0.8307 | 169.86 | 0.06095 | 18.49 | 0.06094 | 19.87 | 0.85982 | -124.42 | 5.325 | -1.611116 | 24.30053 | 5.087259 | 19.21327 | 24.30053
5332.5 | 0.83742 | 167.75 | 0.06106 | 16.96 | 0.06103 | 18.16 | 0.86863 | -124.98 | 5.3325 | -1.541133 | 24.28486 | 5.247244 | 19.03762 | 24.28486
5340 | 0.84081 | 165.78 | 0.06159 | 15.17 | 0.06136 | 16.45 | 0.87223 | -125.53 | 5.34 | -1.506043 | 24.2098 | 5.330753 | 18.87904 | 24.2098
5347.5 | 0.8405 | 163.71 | 0.06232 | 13.15 | 0.0619 | 14.42 | 0.86801 | -126.62 | 5.3475 | -1.509246 | 24.10745 | 5.323035 | 18.78442 | 24.10745
5355 | 0.83815 | 161.44 | 0.06277 | 10.7 | 0.06249 | 12.13 | 0.8569 | -128.67 | 5.355 | -1.533565 | 24.04496 | 5.265063 | 18.77989 | 24.04496
5362.5 | 0.8364 | 159.07 | 0.0629 | 8.26 | 0.06257 | 9.85 | 0.84413 | -131.65 | 5.3625 | -1.55172 | 24.02699 | 5.222494 | 18.80449 | 24.02699
5370 | 0.83731 | 156.79 | 0.06274 | 6.02 | 0.06248 | 7.69 | 0.83679 | -135.1 | 5.37 | -1.542274 | 24.04911 | 5.244567 | 18.80454 | 24.04911
5377.5 | 0.84089 | 154.74 | 0.06223 | 4.06 | 0.06229 | 5.71 | 0.83797 | -138.27 | 5.3775 | -1.505216 | 24.12 | 5.332747 | 18.78726 | 24.12
5385 | 0.8464 | 152.94 | 0.06202 | 2.31 | 0.06197 | 4.13 | 0.84715 | -140.64 | 5.385 | -1.448487 | 24.14936 | 5.47283 | 18.67653 | 24.14936
5392.5 | 0.85115 | 151.29 | 0.062 | 0.78 | 0.06213 | 2.45 | 0.85993 | -142.12 | 5.3925 | -1.399878 | 24.15217 | 5.598095 | 18.55407 | 24.15217
5400 | 0.85271 | 149.54 | 0.06252 | -0.98 | 0.06247 | 0.76 | 0.87 | -143.02 | 5.4 | -1.383973 | 24.07962 | 5.640193 | 18.43943 | 24.07962
5407.5 | 0.85097 | 147.45 | 0.06324 | -3.12 | 0.06294 | -1.51 | 0.87301 | -143.96 | 5.4075 | -1.401715 | 23.98016 | 5.593269 | 18.38689 | 23.98016
5415 | 0.84745 | 144.95 | 0.06394 | -5.53 | 0.06366 | -3.7 | 0.8672 | -145.51 | 5.415 | -1.437718 | 23.88455 | 5.500151 | 18.3844 | 23.88455
5422.5 | 0.84518 | 142.17 | 0.06421 | -8.05 | 0.06395 | -6.07 | 0.85596 | -147.94 | 5.4225 | -1.461016 | 23.84795 | 5.441342 | 18.4066 | 23.84795
5430 | 0.84623 | 139.4 | 0.0641 | -10.62 | 0.064 | -8.54 | 0.84567 | -151.04 | 5.43 | -1.450232 | 23.86284 | 5.468426 | 18.39441 | 23.86284
5437.5 | 0.85143 | 136.93 | 0.06375 | -12.73 | 0.06366 | -10.68 | 0.84174 | -154.24 | 5.4375 | -1.397021 | 23.9104 | 5.605616 | 18.30478 | 23.9104
5445 | 0.85898 | 134.9 | 0.06334 | -14.46 | 0.06322 | -12.49 | 0.84716 | -156.87 | 5.445 | -1.320339 | 23.96644 | 5.814446 | 18.15199 | 23.96644
5452.5 | 0.86593 | 133.22 | 0.06308 | -16.04 | 0.0631 | -14.15 | 0.85909 | -158.56 | 5.4525 | -1.250344 | 24.00217 | 6.01773 | 17.98444 | 24.00217
5460 | 0.86971 | 131.61 | 0.0633 | -17.61 | 0.06308 | -15.8 | 0.87138 | -159.42 | 5.46 | -1.212511 | 23.97193 | 6.133147 | 17.83878 | 23.97193
5467.5 | 0.86946 | 129.79 | 0.06399 | -19.41 | 0.06369 | -17.62 | 0.87829 | -160 | 5.4675 | -1.215008 | 23.87776 | 6.125402 | 17.75236 | 23.87776
5475 | 0.86681 | 127.61 | 0.06464 | -21.59 | 0.06436 | -19.58 | 0.87575 | -160.99 | 5.475 | -1.241522 | 23.78997 | 6.044283 | 17.74569 | 23.78997
5482.5 | 0.86442 | 125.15 | 0.06527 | -24.05 | 0.06508 | -21.91 | 0.86456 | -162.93 | 5.4825 | -1.265504 | 23.70573 | 5.972606 | 17.73312 | 23.70573
5490 | 0.8652 | 122.69 | 0.06555 | -26.53 | 0.06548 | -24.4 | 0.84932 | -165.96 | 5.49 | -1.25767 | 23.66855 | 5.995847 | 17.6727 | 23.66855
5497.5 | 0.86988 | 120.54 | 0.06538 | -28.9 | 0.06551 | -26.86 | 0.83809 | -169.74 | 5.4975 | -1.210813 | 23.6911 | 6.138422 | 17.55268 | 23.6911
5505 | 0.87625 | 118.9 | 0.06511 | -30.91 | 0.06528 | -28.9 | 0.83696 | -173.5 | 5.505 | -1.147439 | 23.72705 | 6.341641 | 17.38541 | 23.72705
5512.5 | 0.88117 | 117.6 | 0.06495 | -32.64 | 0.0651 | -30.71 | 0.84662 | -176.45 | 5.5125 | -1.098806 | 23.74842 | 6.506459 | 17.24196 | 23.74842
5520 | 0.88233 | 116.32 | 0.06501 | -34.34 | 0.06483 | -32.33 | 0.86216 | -178.29 | 5.52 | -1.087379 | 23.7404 | 6.546385 | 17.19401 | 23.7404
5527.5 | 0.87878 | 114.62 | 0.06534 | -36.12 | 0.06505 | -34.19 | 0.87643 | -179.27 | 5.5275 | -1.122397 | 23.69642 | 6.425498 | 17.27092 | 23.69642
5535 | 0.87292 | 112.27 | 0.06591 | -38.29 | 0.06573 | -36.31 | 0.88319 | -180 | 5.535 | -1.180511 | 23.62097 | 6.234036 | 17.38694 | 23.62097
5542.5 | 0.86822 | 109.29 | 0.06657 | -40.69 | 0.0664 | -38.49 | 0.87958 | 178.89 | 5.5425 | -1.227404 | 23.53443 | 6.087225 | 17.4472 | 23.53443
5550 | 0.86869 | 106.11 | 0.06685 | -43.25 | 0.06687 | -41.16 | 0.86754 | 176.91 | 5.55 | -1.222704 | 23.49797 | 6.101649 | 17.39632 | 23.49797
5557.5 | 0.87492 | 103.28 | 0.06691 | -45.85 | 0.06701 | -43.63 | 0.85321 | 173.99 | 5.5575 | -1.160633 | 23.49018 | 6.298294 | 17.19189 | 23.49018
5565 | 0.88456 | 101.23 | 0.0666 | -47.95 | 0.06685 | -46.06 | 0.84423 | 170.54 | 5.565 | -1.065454 | 23.53052 | 6.624337 | 16.90618 | 23.53052
5572.5 | 0.89319 | 99.95 | 0.06622 | -49.87 | 0.0664 | -48.01 | 0.84551 | 167.23 | 5.5725 | -0.981123 | 23.58022 | 6.941939 | 16.63828 | 23.58022
5580 | 0.897 | 99.08 | 0.06613 | -51.49 | 0.06592 | -49.65 | 0.85626 | 164.64 | 5.58 | -0.9441511 | 23.59203 | 7.090954 | 16.50108 | 23.59203
5587.5 | 0.89418 | 98.09 | 0.06627 | -53.18 | 0.06603 | -51.14 | 0.87122 | 162.9 | 5.5875 | -0.971501 | 23.57366 | 6.98011 | 16.59355 | 23.57366
5595 | 0.88654 | 96.44 | 0.06688 | -55.19 | 0.06678 | -52.93 | 0.88323 | 161.7 | 5.595 | -1.046033 | 23.49407 | 6.694912 | 16.79916 | 23.49407
5602.5 | 0.87775 | 93.91 | 0.06765 | -57.49 | 0.06744 | -55.12 | 0.88716 | 160.51 | 5.6025 | -1.132583 | 23.39464 | 6.391134 | 17.00351 | 23.39464
5610 | 0.87246 | 90.65 | 0.06837 | -60.12 | 0.06833 | -57.82 | 0.88136 | 158.84 | 5.61 | -1.18509 | 23.30269 | 6.21941 | 17.08328 | 23.30269
5617.5 | 0.87351 | 87.21 | 0.06847 | -62.89 | 0.06852 | -60.73 | 0.86962 | 156.44 | 5.6175 | -1.174642 | 23.28999 | 6.252878 | 17.03712 | 23.28999
5625 | 0.8809 | 84.16 | 0.06823 | -65.44 | 0.06842 | -63.41 | 0.8584 | 153.47 | 5.625 | -1.101468 | 23.32049 | 6.497225 | 16.82327 | 23.32049
5632.5 | 0.89027 | 81.88 | 0.06782 | -67.65 | 0.06782 | -65.59 | 0.85403 | 150.4 | 5.6325 | -1.009565 | 23.37284 | 6.831508 | 16.54134 | 23.37284
5640 | 0.89771 | 80.34 | 0.06732 | -69.5 | 0.06718 | -67.36 | 0.85946 | 147.8 | 5.64 | -0.9372787 | 23.43712 | 7.11937 | 16.31775 | 23.43712
5647.5 | 0.89967 | 79.15 | 0.06713 | -71.11 | 0.06677 | -68.86 | 0.8718 | 145.98 | 5.6475 | -0.9183352 | 23.46167 | 7.19891 | 16.26276 | 23.46167
5655 | 0.89644 | 77.8 | 0.06737 | -72.77 | 0.06711 | -70.39 | 0.88507 | 144.8 | 5.655 | -0.9495755 | 23.43067 | 7.068689 | 16.36198 | 23.43067
5662.5 | 0.8898 | 75.91 | 0.06796 | -74.61 | 0.0679 | -72.48 | 0.89305 | 143.8 | 5.6625 | -1.014152 | 23.35493 | 6.814026 | 16.54091 | 23.35493
5670 | 0.88385 | 73.35 | 0.06863 | -77.06 | 0.06869 | -74.77 | 0.8918 | 142.44 | 5.67 | -1.072429 | 23.26972 | 6.599345 | 16.67038 | 23.26972
5677.5 | 0.88145 | 70.36 | 0.06924 | -79.88 | 0.06952 | -77.53 | 0.88222 | 140.3 | 5.6775 | -1.096046 | 23.19286 | 6.516058 | 16.6768 | 23.19286
5685 | 0.88415 | 67.35 | 0.06948 | -82.58 | 0.06953 | -80.41 | 0.86919 | 137.35 | 5.685 | -1.069481 | 23.1628 | 6.609885 | 16.55292 | 23.1628
5692.5 | 0.89015 | 64.77 | 0.06918 | -85.15 | 0.06901 | -82.9 | 0.86015 | 133.94 | 5.6925 | -1.010736 | 23.20039 | 6.827037 | 16.37335 | 23.20039
5700 | 0.89656 | 62.8 | 0.06856 | -87.41 | 0.06849 | -85.11 | 0.86068 | 130.73 | 5.7 | -0.9484128 | 23.27858 | 7.073449 | 16.20513 | 23.27858
5707.5 | 0.89997 | 61.29 | 0.06808 | -89.18 | 0.06783 | -86.8 | 0.87085 | 128.29 | 5.7075 | -0.9154393 | 23.33961 | 7.21123 | 16.12838 | 23.33961
5715 | 0.89899 | 59.89 | 0.06792 | -90.66 | 0.06774 | -88.3 | 0.88584 | 126.79 | 5.715 | -0.9249028 | 23.36005 | 7.17113 | 16.18892 | 23.36005
5722.5 | 0.89415 | 58.17 | 0.06825 | -92.31 | 0.06813 | -90.1 | 0.89896 | 125.92 | 5.7225 | -0.9717924 | 23.31795 | 6.978948 | 16.339 | 23.31795
5730 | 0.88813 | 55.91 | 0.06896 | -94.42 | 0.06901 | -92.17 | 0.90426 | 125.1 | 5.73 | -1.030469 | 23.22805 | 6.752545 | 16.47551 | 23.22805
5737.5 | 0.88431 | 53.16 | 0.06949 | -96.81 | 0.06994 | -94.68 | 0.89948 | 123.73 | 5.7375 | -1.067909 | 23.16155 | 6.615518 | 16.54604 | 23.16155
5745 | 0.88405 | 50.22 | 0.06993 | -99.47 | 0.07012 | -97.52 | 0.88655 | 121.46 | 5.745 | -1.070463 | 23.10673 | 6.606368 | 16.50036 | 23.10673
5752.5 | 0.88786 | 47.51 | 0.06997 | -102.28 | 0.06988 | -100.16 | 0.87219 | 118.29 | 5.7525 | -1.03311 | 23.10176 | 6.742697 | 16.35907 | 23.10176
5760 | 0.89388 | 45.34 | 0.06938 | -104.87 | 0.06931 | -102.63 | 0.86418 | 114.72 | 5.76 | -0.9744156 | 23.17531 | 6.968503 | 16.20681 | 23.17531
5767.5 | 0.89806 | 43.74 | 0.06891 | -106.87 | 0.06865 | -104.73 | 0.86723 | 111.46 | 5.7675 | -0.9338929 | 23.23436 | 7.133454 | 16.1009 | 23.23436
5775 | 0.89761 | 42.36 | 0.06847 | -108.53 | 0.0683 | -106.21 | 0.88019 | 109.1 | 5.775 | -0.9382464 | 23.28999 | 7.115355 | 16.17464 | 23.28999
5782.5 | 0.89296 | 40.8 | 0.06862 | -110.13 | 0.06854 | -107.96 | 0.89732 | 107.71 | 5.7825 | -0.9833599 | 23.27099 | 6.933125 | 16.33786 | 23.27099
5790 | 0.88617 | 38.68 | 0.06908 | -111.92 | 0.06927 | -109.85 | 0.91119 | 106.96 | 5.79 | -1.049659 | 23.21295 | 6.681624 | 16.53133 | 23.21295
5797.5 | 0.88002 | 35.95 | 0.06973 | -114.09 | 0.07003 | -112.1 | 0.91616 | 106.25 | 5.7975 | -1.110149 | 23.13161 | 6.467287 | 16.66432 | 23.13161
5805 | 0.87725 | 32.8 | 0.07005 | -116.65 | 0.07021 | -114.62 | 0.9099 | 105.01 | 5.805 | -1.137532 | 23.09184 | 6.374564 | 16.71727 | 23.09184
5812.5 | 0.87988 | 29.65 | 0.0703 | -119.46 | 0.07022 | -117.42 | 0.89542 | 102.91 | 5.8125 | -1.111531 | 23.06089 | 6.462545 | 16.59835 | 23.06089
5820 | 0.88661 | 27.01 | 0.0699 | -122.06 | 0.06982 | -120.05 | 0.88017 | 99.98 | 5.82 | -1.045347 | 23.11046 | 6.697431 | 16.41303 | 23.11046
5827.5 | 0.89319 | 25.14 | 0.06932 | -124.26 | 0.06923 | -122.13 | 0.87207 | 96.68 | 5.8275 | -0.981123 | 23.18283 | 6.941939 | 16.24089 | 23.18283
5835 | 0.89653 | 23.83 | 0.06891 | -126.06 | 0.06882 | -123.85 | 0.87597 | 93.68 | 5.835 | -0.9487035 | 23.23436 | 7.072258 | 16.1621 | 23.23436
5842.5 | 0.89494 | 22.66 | 0.06871 | -127.67 | 0.06886 | -125.51 | 0.88996 | 91.46 | 5.8425 | -0.9641216 | 23.2596 | 7.009671 | 16.24993 | 23.2596
5850 | 0.88936 | 21.21 | 0.06917 | -129.28 | 0.06943 | -127.31 | 0.90743 | 90.08 | 5.85 | -1.018448 | 23.20164 | 6.797731 | 16.40391 | 23.20164
5857.5 | 0.88166 | 19.11 | 0.06974 | -131.1 | 0.06991 | -129.36 | 0.92031 | 89.15 | 5.8575 | -1.093977 | 23.13036 | 6.523273 | 16.60709 | 23.13036
5865 | 0.87514 | 16.3 | 0.07031 | -133.45 | 0.07053 | -131.79 | 0.92293 | 88.14 | 5.865 | -1.158449 | 23.05966 | 6.30543 | 16.75423 | 23.05966
5872.5 | 0.8729 | 13.05 | 0.07066 | -136.23 | 0.07057 | -134.43 | 0.91379 | 86.57 | 5.8725 | -1.18071 | 23.01653 | 6.233399 | 16.78313 | 23.01653
5880 | 0.87573 | 9.91 | 0.07031 | -139.08 | 0.07036 | -137.07 | 0.89745 | 84.2 | 5.88 | -1.152595 | 23.05966 | 6.324634 | 16.73502 | 23.05966
5887.5 | 0.88159 | 7.35 | 0.06971 | -141.56 | 0.06971 | -139.55 | 0.88244 | 81.23 | 5.8875 | -1.094667 | 23.1341 | 6.520866 | 16.61323 | 23.1341
5895 | 0.88697 | 5.48 | 0.06916 | -143.52 | 0.06913 | -141.51 | 0.87724 | 78.16 | 5.895 | -1.041821 | 23.2029 | 6.710413 | 16.49249 | 23.2029
5902.5 | 0.89023 | 4.15 | 0.06862 | -145.1 | 0.069 | -143.23 | 0.88467 | 75.59 | 5.9025 | -1.009955 | 23.27099 | 6.830017 | 16.44097 | 23.27099
5910 | 0.88983 | 2.99 | 0.0688 | -146.54 | 0.0691 | -144.77 | 0.90104 | 73.82 | 5.91 | -1.013859 | 23.24823 | 6.815139 | 16.43309 | 23.24823
5917.5 | 0.88524 | 1.59 | 0.0694 | -148.11 | 0.06955 | -146.46 | 0.91828 | 72.7 | 5.9175 | -1.058779 | 23.17281 | 6.648428 | 16.52438 | 23.17281
5925 | 0.87869 | -0.43 | 0.07023 | -150.15 | 0.07012 | -148.57 | 0.92822 | 71.72 | 5.925 | -1.123286 | 23.06955 | 6.422483 | 16.64706 | 23.06955
5932.5 | 0.87311 | -3.08 | 0.07078 | -152.73 | 0.07073 | -151.04 | 0.92558 | 70.35 | 5.9325 | -1.178621 | 23.00179 | 6.240093 | 16.7617 | 23.00179
5940 | 0.87039 | -6.02 | 0.07076 | -155.54 | 0.07072 | -153.71 | 0.91166 | 68.23 | 5.94 | -1.205722 | 23.00424 | 6.154293 | 16.84995 | 23.00424
5947.5 | 0.87084 | -8.88 | 0.07032 | -158.25 | 0.07029 | -156.42 | 0.89349 | 65.35 | 5.9475 | -1.201233 | 23.05842 | 6.168353 | 16.89007 | 23.05842
5955 | 0.87352 | -11.32 | 0.06961 | -160.55 | 0.06947 | -158.69 | 0.88177 | 62.14 | 5.955 | -1.174543 | 23.14657 | 6.253198 | 16.89337 | 23.14657
5962.5 | 0.87726 | -13.26 | 0.06886 | -162.44 | 0.06901 | -160.73 | 0.88342 | 59.26 | 5.9625 | -1.137433 | 23.24066 | 6.374895 | 16.86577 | 23.24066
5970 | 0.87943 | -14.82 | 0.06868 | -163.87 | 0.06889 | -162.39 | 0.89779 | 57.27 | 5.97 | -1.115974 | 23.26339 | 6.447346 | 16.81605 | 23.26339
5977.5 | 0.8791 | -16.37 | 0.06909 | -165.32 | 0.06905 | -163.82 | 0.91746 | 56.21 | 5.9775 | -1.119234 | 23.2117 | 6.436238 | 16.77546 | 23.2117
5985 | 0.87617 | -18.21 | 0.06967 | -167.04 | 0.06962 | -165.62 | 0.9328 | 55.62 | 5.985 | -1.148232 | 23.13908 | 6.339019 | 16.80006 | 23.13908
5992.5 | 0.87266 | -20.48 | 0.07043 | -169.18 | 0.07025 | -167.8 | 0.93608 | 54.87 | 5.9925 | -1.183099 | 23.04485 | 6.225762 | 16.81908 | 23.04485
6000 | 0.87011 | -23 | 0.07085 | -171.91 | 0.07065 | -170.34 | 0.92422 | 53.37 | 6 | -1.208517 | 22.9932 | 6.145571 | 16.84763 | 22.9932

## NWF 9
! | 26/11/2025 | 15:59
! | Ref | Plane: | 0 | mm
# | MHZ | S | MA | R | 50
! | [9 empty] | S11 | EMI SE | SE_R | SE_A | SE_T
3000 | 1.08054 | -138.31 | 0.004127 | 48.66 | 0.00407 | 51.11 | 0.98304 | -106.42 | 3 | 0.672817 | 47.68731 | #NUM! | #NUM! | #NUM!
3007.5 | 1.07522 | -140.29 | 0.00419 | 47.27 | 0.004285 | 49.07 | 0.98563 | -108.33 | 3.0075 | 0.6299467 | 47.55572 | #NUM! | #NUM! | #NUM!
3015 | 1.07225 | -142.37 | 0.004171 | 46.26 | 0.003985 | 47.1 | 0.98988 | -109.52 | 3.015 | 0.6059211 | 47.5952 | #NUM! | #NUM! | #NUM!
3022.5 | 1.0705 | -144.41 | 0.004587 | 39.52 | 0.004298 | 49.07 | 0.9925 | -110.17 | 3.0225 | 0.5917334 | 46.76943 | #NUM! | #NUM! | #NUM!
3030 | 1.06833 | -146.33 | 0.00451 | 39.69 | 0.004569 | 47.22 | 0.991 | -110.83 | 3.03 | 0.5741085 | 46.91647 | #NUM! | #NUM! | #NUM!
3037.5 | 1.06509 | -148.04 | 0.00427 | 40.8 | 0.004585 | 43.5 | 0.98468 | -111.92 | 3.0375 | 0.5477261 | 47.39144 | #NUM! | #NUM! | #NUM!
3045 | 1.06042 | -149.54 | 0.004765 | 37.87 | 0.004587 | 41.1 | 0.9747 | -113.82 | 3.045 | 0.5095582 | 46.43874 | #NUM! | #NUM! | #NUM!
3052.5 | 1.05512 | -150.93 | 0.004952 | 35.94 | 0.004748 | 40.38 | 0.9651 | -116.48 | 3.0525 | 0.4660371 | 46.10439 | #NUM! | #NUM! | #NUM!
3060 | 1.04957 | -152.3 | 0.004994 | 36.28 | 0.004838 | 38.15 | 0.95945 | -119.48 | 3.06 | 0.4202282 | 46.03103 | #NUM! | #NUM! | #NUM!
3067.5 | 1.04438 | -153.86 | 0.004862 | 33.27 | 0.004993 | 35.68 | 0.9599 | -122.19 | 3.0675 | 0.3771709 | 46.2637 | #NUM! | #NUM! | #NUM!
3075 | 1.03961 | -155.65 | 0.005272 | 30.86 | 0.005239 | 34.66 | 0.96517 | -124.1 | 3.075 | 0.337409 | 45.56049 | #NUM! | #NUM! | #NUM!
3082.5 | 1.03481 | -157.75 | 0.005105 | 29.54 | 0.005252 | 30 | 0.97189 | -125.1 | 3.0825 | 0.2972123 | 45.84009 | #NUM! | #NUM! | #NUM!
3090 | 1.03013 | -160.13 | 0.005033 | 27.83 | 0.005336 | 29.75 | 0.97605 | -125.51 | 3.09 | 0.2578407 | 45.96346 | #NUM! | #NUM! | #NUM!
3097.5 | 1.02552 | -162.57 | 0.005565 | 25.04 | 0.005575 | 28.85 | 0.97462 | -125.91 | 3.0975 | 0.2188827 | 45.0907 | #NUM! | #NUM! | #NUM!
3105 | 1.02225 | -164.84 | 0.005681 | 24.8 | 0.005716 | 27.63 | 0.96721 | -126.83 | 3.105 | 0.1911424 | 44.9115 | #NUM! | #NUM! | #NUM!
3112.5 | 1.02008 | -166.71 | 0.005915 | 22.45 | 0.005817 | 24.84 | 0.95584 | -128.71 | 3.1125 | 0.1726847 | 44.56091 | #NUM! | #NUM! | #NUM!
3120 | 1.01901 | -168.18 | 0.00608 | 21 | 0.005901 | 23.51 | 0.945 | -131.48 | 3.12 | 0.1635689 | 44.32193 | #NUM! | #NUM! | #NUM!
3127.5 | 1.01777 | -169.35 | 0.006165 | 19.01 | 0.00617 | 20.29 | 0.93902 | -134.74 | 3.1275 | 0.1529929 | 44.20134 | #NUM! | #NUM! | #NUM!
3135 | 1.01553 | -170.45 | 0.00652 | 17.26 | 0.006267 | 18.95 | 0.9401 | -137.72 | 3.135 | 0.1338552 | 43.71505 | #NUM! | #NUM! | #NUM!
3142.5 | 1.01118 | -171.83 | 0.006658 | 15.17 | 0.006555 | 17.17 | 0.94637 | -139.91 | 3.1425 | 0.09656942 | 43.53312 | #NUM! | #NUM! | #NUM!
3150 | 1.00431 | -173.74 | 0.006853 | 13.79 | 0.006689 | 16.49 | 0.95389 | -141.24 | 3.15 | 0.03735574 | 43.28239 | #NUM! | #NUM! | #NUM!
3157.5 | 0.9966 | -176.14 | 0.006838 | 12.49 | 0.006993 | 13.62 | 0.95813 | -141.95 | 3.1575 | -0.02958234 | 43.30142 | 21.6823 | 21.61912 | 43.30142
3165 | 0.99006 | -178.88 | 0.007185 | 9.72 | 0.007191 | 12.37 | 0.95725 | -142.61 | 3.165 | -0.08676971 | 42.87146 | 17.03747 | 25.83399 | 42.87146
3172.5 | 0.98652 | 178.4 | 0.007322 | 7.13 | 0.00741 | 10.29 | 0.95048 | -143.75 | 3.1725 | -0.1178821 | 42.70741 | 15.72217 | 26.98523 | 42.70741
3180 | 0.9857 | 176.06 | 0.007446 | 6.46 | 0.007592 | 7.7 | 0.94114 | -145.69 | 3.18 | -0.1251049 | 42.56154 | 15.4675 | 27.09404 | 42.56154
3187.5 | 0.98696 | 174.24 | 0.007707 | 4.09 | 0.007798 | 5.83 | 0.93292 | -148.35 | 3.1875 | -0.114009 | 42.26229 | 15.86533 | 26.39696 | 42.26229
3195 | 0.98844 | 172.85 | 0.007959 | 1.87 | 0.007955 | 3.47 | 0.92992 | -151.28 | 3.195 | -0.1009938 | 41.98283 | 16.3853 | 25.59753 | 41.98283
3202.5 | 0.98734 | 171.58 | 0.008018 | 0.49 | 0.008037 | 1.97 | 0.93325 | -153.9 | 3.2025 | -0.1106654 | 41.91868 | 15.99294 | 25.92574 | 41.91868
3210 | 0.98202 | 169.96 | 0.008321 | -1.73 | 0.008274 | 0 | 0.93995 | -155.86 | 3.21 | -0.1575933 | 41.59649 | 14.48102 | 27.11547 | 41.59649
3217.5 | 0.97444 | 167.75 | 0.008586 | -3.04 | 0.008566 | -1.38 | 0.94627 | -157.13 | 3.2175 | -0.2248979 | 41.32418 | 12.96995 | 28.35423 | 41.32418
3225 | 0.9667 | 164.96 | 0.008934 | -5.43 | 0.008905 | -2.18 | 0.94905 | -158.01 | 3.225 | -0.2941656 | 40.97908 | 11.83818 | 29.1409 | 40.97908
3232.5 | 0.96163 | 161.87 | 0.009165 | -7.67 | 0.009267 | -5.46 | 0.94629 | -159.01 | 3.2325 | -0.3398399 | 40.75735 | 11.23391 | 29.52344 | 40.75735
3240 | 0.96092 | 158.95 | 0.009459 | -9.43 | 0.009553 | -8.25 | 0.93958 | -160.52 | 3.24 | -0.3462553 | 40.4831 | 11.15586 | 29.32724 | 40.4831
3247.5 | 0.9638 | 156.52 | 0.009687 | -11.97 | 0.009636 | -10.06 | 0.93174 | -162.72 | 3.2475 | -0.3202616 | 40.27621 | 11.48194 | 28.79427 | 40.27621
3255 | 0.96812 | 154.69 | 0.009982 | -13.32 | 0.009972 | -12.2 | 0.92657 | -165.48 | 3.255 | -0.2814162 | 40.01565 | 12.0243 | 27.99135 | 40.01565
3262.5 | 0.9703 | 153.23 | 0.01031 | -15.49 | 0.00999 | -13.45 | 0.92657 | -168.37 | 3.2625 | -0.2618794 | 39.73483 | 12.32711 | 27.40771 | 39.73483
3270 | 0.96731 | 151.68 | 0.01072 | -17.95 | 0.01052 | -15.12 | 0.93067 | -170.95 | 3.27 | -0.2886864 | 39.3961 | 11.91712 | 27.47898 | 39.3961
3277.5 | 0.96039 | 149.69 | 0.01095 | -20.19 | 0.01092 | -17.76 | 0.93626 | -172.93 | 3.2775 | -0.3510474 | 39.21172 | 11.09853 | 28.11319 | 39.21172
3285 | 0.95241 | 147.06 | 0.01126 | -21.83 | 0.01131 | -19.74 | 0.94037 | -174.36 | 3.285 | -0.4235211 | 38.96923 | 10.31913 | 28.6501 | 38.96923
3292.5 | 0.94616 | 143.9 | 0.01161 | -23.95 | 0.0117 | -22.42 | 0.94118 | -175.57 | 3.2925 | -0.4807083 | 38.70336 | 9.797164 | 28.90619 | 38.70336
3300 | 0.9445 | 140.64 | 0.01192 | -26.18 | 0.01203 | -24.97 | 0.93778 | -176.94 | 3.3 | -0.4959608 | 38.47447 | 9.668991 | 28.80548 | 38.47447
3307.5 | 0.94758 | 137.75 | 0.01238 | -28.5 | 0.0123 | -27.1 | 0.93162 | -178.81 | 3.3075 | -0.4676823 | 38.14559 | 9.910077 | 28.23551 | 38.14559
3315 | 0.9534 | 135.52 | 0.01279 | -30.86 | 0.01272 | -29.15 | 0.92564 | 178.61 | 3.315 | -0.414497 | 37.86259 | 10.40823 | 27.45436 | 37.86259
3322.5 | 0.95853 | 133.94 | 0.01322 | -33.24 | 0.01321 | -31.4 | 0.92205 | 175.51 | 3.3225 | -0.3678858 | 37.57537 | 10.90336 | 26.67201 | 37.57537
3330 | 0.95869 | 132.66 | 0.01355 | -35.17 | 0.01359 | -34.61 | 0.92225 | 172.19 | 3.33 | -0.3664361 | 37.36121 | 10.91979 | 26.44142 | 37.36121
3337.5 | 0.95429 | 131.21 | 0.01402 | -38.08 | 0.01411 | -36.36 | 0.92507 | 169.07 | 3.3375 | -0.4063925 | 37.06504 | 10.49 | 26.57504 | 37.06504
3345 | 0.9471 | 129.2 | 0.01452 | -40.04 | 0.01468 | -38.82 | 0.92968 | 166.41 | 3.345 | -0.4720833 | 36.76067 | 9.871561 | 26.88911 | 36.76067
3352.5 | 0.93952 | 126.45 | 0.0149 | -42.33 | 0.015 | -41.12 | 0.93354 | 164.24 | 3.3525 | -0.5418794 | 36.53627 | 9.30694 | 27.22934 | 36.53627
3360 | 0.93487 | 123.07 | 0.01548 | -44.71 | 0.01549 | -43.89 | 0.93502 | 162.39 | 3.36 | -0.5849755 | 36.20458 | 8.995671 | 27.20891 | 36.20458
3367.5 | 0.93485 | 119.46 | 0.01598 | -47.48 | 0.01592 | -46.5 | 0.93434 | 160.55 | 3.3675 | -0.5851614 | 35.92846 | 8.994383 | 26.93408 | 35.92846
3375 | 0.9389 | 116.07 | 0.01651 | -50.19 | 0.01639 | -48.75 | 0.93211 | 158.46 | 3.375 | -0.5476132 | 35.64506 | 9.264034 | 26.38102 | 35.64506
3382.5 | 0.94392 | 113.18 | 0.01705 | -52.85 | 0.01708 | -51.8 | 0.92978 | 156.02 | 3.3825 | -0.5012962 | 35.36551 | 9.625136 | 25.74038 | 35.36551
3390 | 0.94683 | 110.8 | 0.01754 | -55.18 | 0.01754 | -54.35 | 0.92816 | 153.21 | 3.39 | -0.4745598 | 35.11941 | 9.850053 | 25.26936 | 35.11941
3397.5 | 0.94659 | 108.7 | 0.01803 | -57.92 | 0.01807 | -56.81 | 0.92817 | 150.3 | 3.3975 | -0.4767618 | 34.88009 | 9.831029 | 25.04906 | 34.88009
3405 | 0.94416 | 106.58 | 0.0185 | -60.22 | 0.01857 | -59.13 | 0.92962 | 147.43 | 3.405 | -0.4990881 | 34.65657 | 9.643226 | 25.01334 | 34.65657
3412.5 | 0.94022 | 104.21 | 0.01909 | -62.95 | 0.01923 | -61.64 | 0.93161 | 144.76 | 3.4125 | -0.5354103 | 34.38388 | 9.355931 | 25.02795 | 34.38388
3420 | 0.93702 | 101.39 | 0.01971 | -65.45 | 0.01966 | -64.42 | 0.93298 | 142.24 | 3.42 | -0.5650228 | 34.10627 | 9.136632 | 24.96964 | 34.10627
3427.5 | 0.93594 | 98.24 | 0.02051 | -68.15 | 0.0204 | -67.28 | 0.9329 | 139.71 | 3.4275 | -0.5750398 | 33.76069 | 9.065212 | 24.69548 | 33.76069
3435 | 0.9377 | 94.96 | 0.02107 | -71.24 | 0.0211 | -70.16 | 0.93197 | 137.01 | 3.435 | -0.5587217 | 33.52671 | 9.182254 | 24.34446 | 33.52671
3442.5 | 0.94001 | 91.72 | 0.02183 | -74.71 | 0.02171 | -73.26 | 0.93094 | 134.06 | 3.4425 | -0.5373505 | 33.21893 | 9.341172 | 23.87775 | 33.21893
3450 | 0.94136 | 88.69 | 0.02244 | -77.41 | 0.02246 | -76.25 | 0.93051 | 130.93 | 3.45 | -0.5248852 | 32.97954 | 9.437 | 23.54254 | 32.97954
3457.5 | 0.94127 | 85.78 | 0.02309 | -80.6 | 0.02313 | -79.21 | 0.93145 | 127.85 | 3.4575 | -0.5257157 | 32.73152 | 9.430541 | 23.30098 | 32.73152
3465 | 0.93972 | 82.87 | 0.02359 | -83.29 | 0.02368 | -82.13 | 0.9339 | 125.02 | 3.465 | -0.5400306 | 32.54544 | 9.320877 | 23.22456 | 32.54544
3472.5 | 0.93765 | 79.78 | 0.02418 | -85.89 | 0.02443 | -85.04 | 0.93697 | 122.51 | 3.4725 | -0.5591848 | 32.33087 | 9.178882 | 23.15199 | 32.33087
3480 | 0.93646 | 76.44 | 0.02492 | -88.84 | 0.02489 | -87.65 | 0.9388 | 120.27 | 3.48 | -0.5702154 | 32.06904 | 9.099443 | 22.9696 | 32.06904
3487.5 | 0.93747 | 72.92 | 0.0256 | -91.72 | 0.02558 | -90.55 | 0.93832 | 118.01 | 3.4875 | -0.5608524 | 31.8352 | 9.166766 | 22.66843 | 31.8352
3495 | 0.94058 | 69.41 | 0.02642 | -94.97 | 0.02645 | -93.62 | 0.93594 | 115.43 | 3.495 | -0.5320852 | 31.56134 | 9.381358 | 22.17999 | 31.56134
3502.5 | 0.94412 | 66.09 | 0.02723 | -98.34 | 0.02715 | -97.13 | 0.93266 | 112.36 | 3.5025 | -0.499456 | 31.29905 | 9.640205 | 21.65884 | 31.29905
3510 | 0.94691 | 63.1 | 0.02797 | -101.79 | 0.02796 | -100.18 | 0.92972 | 108.84 | 3.51 | -0.4738259 | 31.06615 | 9.856414 | 21.20974 | 31.06615
3517.5 | 0.94773 | 60.35 | 0.02872 | -104.99 | 0.02877 | -103.51 | 0.92876 | 105.12 | 3.5175 | -0.4663074 | 30.83631 | 9.922187 | 20.91412 | 30.83631
3525 | 0.94676 | 57.65 | 0.02932 | -107.96 | 0.0295 | -106.96 | 0.93071 | 101.48 | 3.525 | -0.475202 | 30.65672 | 9.844495 | 20.81223 | 30.65672
3532.5 | 0.94474 | 54.78 | 0.03003 | -110.82 | 0.03013 | -109.76 | 0.93429 | 98.25 | 3.5325 | -0.4937539 | 30.44889 | 9.687276 | 20.76162 | 30.44889
3540 | 0.9432 | 51.62 | 0.03074 | -113.95 | 0.03074 | -112.84 | 0.93758 | 95.42 | 3.54 | -0.5079242 | 30.24592 | 9.571342 | 20.67458 | 30.24592
3547.5 | 0.94371 | 48.17 | 0.03153 | -116.93 | 0.03152 | -115.78 | 0.93871 | 92.83 | 3.5475 | -0.5032289 | 30.02552 | 9.609373 | 20.41615 | 30.02552
3555 | 0.94567 | 44.53 | 0.03243 | -120.32 | 0.0322 | -118.97 | 0.93759 | 90.12 | 3.555 | -0.4852078 | 29.78106 | 9.758911 | 20.02215 | 29.78106
3562.5 | 0.94787 | 40.9 | 0.03323 | -123.81 | 0.03324 | -122.4 | 0.93465 | 87.05 | 3.5625 | -0.4650244 | 29.56939 | 9.933523 | 19.63587 | 29.56939
3570 | 0.94926 | 37.47 | 0.03385 | -127.5 | 0.03393 | -126.07 | 0.93052 | 83.55 | 3.57 | -0.4522964 | 29.40883 | 10.0478 | 19.36103 | 29.40883
3577.5 | 0.94937 | 34.27 | 0.03459 | -131.07 | 0.03466 | -129.81 | 0.92806 | 79.74 | 3.5775 | -0.4512899 | 29.22099 | 10.05698 | 19.16401 | 29.22099
3585 | 0.94865 | 31.25 | 0.03513 | -134.34 | 0.03533 | -133.39 | 0.92808 | 75.91 | 3.585 | -0.4578798 | 29.08644 | 9.997257 | 19.08918 | 29.08644
3592.5 | 0.94803 | 28.26 | 0.03578 | -137.42 | 0.03583 | -136.47 | 0.93104 | 72.39 | 3.5925 | -0.4635584 | 28.92719 | 9.946516 | 18.98068 | 28.92719
3600 | 0.94803 | 25.21 | 0.03648 | -140.57 | 0.03643 | -139.37 | 0.93474 | 69.3 | 3.6 | -0.4635584 | 28.7589 | 9.946516 | 18.81239 | 28.7589
3607.5 | 0.9488 | 21.92 | 0.03713 | -143.54 | 0.03719 | -142.4 | 0.93762 | 66.56 | 3.6075 | -0.4565065 | 28.6055 | 10.00963 | 18.59587 | 28.6055
3615 | 0.94922 | 18.35 | 0.03795 | -146.96 | 0.03787 | -145.59 | 0.93808 | 63.86 | 3.615 | -0.4526624 | 28.41576 | 10.04446 | 18.3713 | 28.41576
3622.5 | 0.94871 | 14.62 | 0.03877 | -150.56 | 0.03876 | -149.1 | 0.93543 | 60.88 | 3.6225 | -0.4573304 | 28.23008 | 10.0022 | 18.22788 | 28.23008
3630 | 0.9476 | 10.87 | 0.03919 | -154.36 | 0.03947 | -153 | 0.9307 | 57.52 | 3.63 | -0.467499 | 28.13649 | 9.911689 | 18.22481 | 28.13649
3637.5 | 0.94649 | 7.24 | 0.0398 | -158.06 | 0.03986 | -156.84 | 0.92601 | 53.83 | 3.6375 | -0.4776794 | 28.00234 | 9.823129 | 18.17921 | 28.00234
3645 | 0.9462 | 3.84 | 0.04019 | -161.4 | 0.04029 | -160.6 | 0.9238 | 50.02 | 3.645 | -0.4803411 | 27.91764 | 9.800303 | 18.11734 | 27.91764
3652.5 | 0.94715 | 0.71 | 0.04057 | -164.68 | 0.04068 | -163.66 | 0.92526 | 46.44 | 3.6525 | -0.4716247 | 27.8359 | 9.875556 | 17.96034 | 27.8359
3660 | 0.94975 | -2.28 | 0.04115 | -167.71 | 0.04111 | -166.62 | 0.9294 | 43.26 | 3.66 | -0.447814 | 27.7126 | 10.08885 | 17.62375 | 27.7126
3667.5 | 0.95158 | -5.3 | 0.04175 | -170.78 | 0.0417 | -169.47 | 0.93369 | 40.44 | 3.6675 | -0.4310939 | 27.58687 | 10.24589 | 17.34098 | 27.58687
3675 | 0.95159 | -8.52 | 0.04241 | -173.87 | 0.04238 | -172.5 | 0.93542 | 37.72 | 3.675 | -0.4310026 | 27.45063 | 10.24676 | 17.20387 | 27.45063
3682.5 | 0.94932 | -12 | 0.04297 | -177.69 | 0.04317 | -176.11 | 0.93304 | 34.78 | 3.6825 | -0.4517474 | 27.33669 | 10.0528 | 17.28389 | 27.33669
3690 | 0.94552 | -15.67 | 0.04352 | 178.69 | 0.04355 | 179.91 | 0.92712 | 31.46 | 3.69 | -0.4865856 | 27.22622 | 9.747272 | 17.47895 | 27.22622
3697.5 | 0.94155 | -19.38 | 0.04371 | 174.98 | 0.04395 | 176.12 | 0.92046 | 27.76 | 3.6975 | -0.5231322 | 27.18838 | 9.450669 | 17.73771 | 27.18838
3705 | 0.93921 | -22.98 | 0.04389 | 171.42 | 0.04394 | 172.56 | 0.9167 | 23.9 | 3.705 | -0.5447458 | 27.15269 | 9.28543 | 17.86726 | 27.15269
3712.5 | 0.93972 | -26.33 | 0.04406 | 168.27 | 0.04404 | 169.35 | 0.91795 | 20.25 | 3.7125 | -0.5400306 | 27.11911 | 9.320877 | 17.79823 | 27.11911
3720 | 0.94241 | -29.49 | 0.0444 | 165.25 | 0.0442 | 166.45 | 0.92336 | 17.08 | 3.72 | -0.5152023 | 27.05234 | 9.51312 | 17.53922 | 27.05234
3727.5 | 0.94496 | -32.56 | 0.04482 | 162.16 | 0.0447 | 163.62 | 0.92972 | 14.44 | 3.7275 | -0.4917315 | 26.97056 | 9.704109 | 17.26645 | 26.97056
3735 | 0.94539 | -35.8 | 0.04516 | 158.93 | 0.04525 | 160.43 | 0.93309 | 12.09 | 3.735 | -0.4877799 | 26.90492 | 9.737211 | 17.16771 | 26.90492
3742.5 | 0.94322 | -39.22 | 0.0456 | 155.71 | 0.04556 | 157.33 | 0.93101 | 9.67 | 3.7425 | -0.50774 | 26.8207 | 9.572826 | 17.24788 | 26.8207
3750 | 0.93911 | -42.8 | 0.04588 | 152.32 | 0.04602 | 153.7 | 0.92398 | 6.92 | 3.75 | -0.5456707 | 26.76753 | 9.278516 | 17.48902 | 26.76753
3757.5 | 0.93488 | -46.39 | 0.04588 | 148.87 | 0.04609 | 150.02 | 0.91476 | 3.61 | 3.7575 | -0.5848826 | 26.76753 | 8.996316 | 17.77122 | 26.76753
3765 | 0.93289 | -49.74 | 0.04577 | 145.51 | 0.04583 | 146.55 | 0.90734 | -0.13 | 3.765 | -0.6033912 | 26.78838 | 8.870056 | 17.91833 | 26.78838
3772.5 | 0.93477 | -52.69 | 0.04584 | 142.41 | 0.04588 | 143.53 | 0.90527 | -3.99 | 3.7725 | -0.5859047 | 26.77511 | 8.989233 | 17.78588 | 26.77511
3780 | 0.93829 | -55.26 | 0.04605 | 139.4 | 0.04618 | 140.87 | 0.90892 | -7.59 | 3.78 | -0.5532582 | 26.73541 | 9.222257 | 17.51315 | 26.73541
3787.5 | 0.94093 | -57.7 | 0.04623 | 136.46 | 0.04615 | 138.02 | 0.91569 | -10.71 | 3.7875 | -0.5288537 | 26.70152 | 9.406232 | 17.29529 | 26.70152
3795 | 0.93978 | -60.32 | 0.04664 | 133.48 | 0.04672 | 135.32 | 0.92149 | -13.36 | 3.795 | -0.539476 | 26.62483 | 9.325068 | 17.29976 | 26.62483
3802.5 | 0.93473 | -63.36 | 0.04688 | 130.4 | 0.04697 | 131.88 | 0.92288 | -15.82 | 3.8025 | -0.5862764 | 26.58025 | 8.98666 | 17.59359 | 26.58025
3810 | 0.92724 | -66.83 | 0.0471 | 127.17 | 0.04727 | 128.64 | 0.91921 | -18.33 | 3.81 | -0.6561568 | 26.53958 | 8.531715 | 18.00787 | 26.53958
3817.5 | 0.92048 | -70.64 | 0.04692 | 124.2 | 0.04716 | 125.29 | 0.91211 | -21.13 | 3.8175 | -0.7197129 | 26.57284 | 8.161138 | 18.4117 | 26.57284
3825 | 0.9179 | -74.38 | 0.04681 | 120.93 | 0.04681 | 122.03 | 0.90503 | -24.24 | 3.825 | -0.7440926 | 26.59323 | 8.028309 | 18.56492 | 26.59323
3832.5 | 0.92052 | -77.69 | 0.04669 | 117.86 | 0.04663 | 119.2 | 0.90155 | -27.52 | 3.8325 | -0.7193354 | 26.61552 | 8.163233 | 18.45229 | 26.61552
3840 | 0.92631 | -80.43 | 0.0465 | 115.01 | 0.04648 | 116.53 | 0.90294 | -30.7 | 3.84 | -0.6648729 | 26.65094 | 8.478653 | 18.17229 | 26.65094
3847.5 | 0.93132 | -82.74 | 0.04665 | 112.27 | 0.04658 | 113.99 | 0.90759 | -33.6 | 3.8475 | -0.6180214 | 26.62297 | 8.773155 | 17.84981 | 26.62297
3855 | 0.93238 | -84.9 | 0.04684 | 109.69 | 0.04689 | 111.24 | 0.91248 | -36.18 | 3.855 | -0.608141 | 26.58766 | 8.838323 | 17.74934 | 26.58766
3862.5 | 0.92824 | -87.29 | 0.04704 | 106.86 | 0.04718 | 108.44 | 0.9142 | -38.62 | 3.8625 | -0.6467944 | 26.55065 | 8.589565 | 17.96109 | 26.55065
3870 | 0.92044 | -90.09 | 0.04722 | 103.98 | 0.0473 | 105.53 | 0.9117 | -41.12 | 3.87 | -0.7200903 | 26.51748 | 8.159045 | 18.35844 | 26.51748
3877.5 | 0.91223 | -93.34 | 0.04721 | 101.07 | 0.04721 | 102.41 | 0.90576 | -43.91 | 3.8775 | -0.797913 | 26.51932 | 7.751138 | 18.76818 | 26.51932
3885 | 0.90772 | -96.77 | 0.04714 | 98.21 | 0.04696 | 99.55 | 0.89935 | -46.98 | 3.885 | -0.8409619 | 26.53221 | 7.543778 | 18.98843 | 26.53221
3892.5 | 0.90838 | -100.02 | 0.0469 | 95.08 | 0.0467 | 96.63 | 0.89587 | -50.23 | 3.8925 | -0.8346487 | 26.57654 | 7.573449 | 19.00309 | 26.57654
3900 | 0.91261 | -102.85 | 0.04673 | 92.3 | 0.04672 | 94.11 | 0.89718 | -53.36 | 3.9 | -0.7942955 | 26.60808 | 7.769118 | 18.83897 | 26.60808
3907.5 | 0.91715 | -105.27 | 0.04663 | 89.71 | 0.04676 | 91.39 | 0.90237 | -56.14 | 3.9075 | -0.7511926 | 26.62669 | 7.990514 | 18.63618 | 26.62669
3915 | 0.91877 | -107.49 | 0.04669 | 87.1 | 0.04697 | 88.81 | 0.90821 | -58.51 | 3.915 | -0.7358639 | 26.61552 | 8.072606 | 18.54292 | 26.61552
3922.5 | 0.91589 | -109.8 | 0.04682 | 84.62 | 0.04721 | 86.1 | 0.91162 | -60.62 | 3.9225 | -0.7631337 | 26.59137 | 7.927818 | 18.66355 | 26.59137
3930 | 0.90929 | -112.43 | 0.04692 | 82.23 | 0.04697 | 83.27 | 0.91075 | -62.7 | 3.93 | -0.8259517 | 26.57284 | 7.614729 | 18.95811 | 26.57284
3937.5 | 0.9023 | -115.45 | 0.04699 | 79.54 | 0.04695 | 80.62 | 0.90573 | -65.03 | 3.9375 | -0.8929809 | 26.55989 | 7.308264 | 19.25163 | 26.55989
3945 | 0.89863 | -118.66 | 0.04691 | 76.85 | 0.04691 | 77.99 | 0.89874 | -67.74 | 3.945 | -0.9283817 | 26.57469 | 7.156502 | 19.41819 | 26.57469
3952.5 | 0.8995 | -121.71 | 0.0467 | 73.89 | 0.04664 | 75.39 | 0.89312 | -70.8 | 3.9525 | -0.9199766 | 26.61366 | 7.191946 | 19.42172 | 26.61366
3960 | 0.90335 | -124.33 | 0.0466 | 71.23 | 0.04659 | 72.9 | 0.89171 | -74.01 | 3.96 | -0.882879 | 26.63228 | 7.352795 | 19.27949 | 26.63228
3967.5 | 0.90759 | -126.51 | 0.04647 | 68.6 | 0.04661 | 70.29 | 0.89483 | -77.05 | 3.9675 | -0.842206 | 26.65655 | 7.53796 | 19.11859 | 26.65655
3975 | 0.90903 | -128.4 | 0.04641 | 66.08 | 0.04667 | 67.64 | 0.90068 | -79.73 | 3.975 | -0.8284357 | 26.66777 | 7.602891 | 19.06488 | 26.66777
3982.5 | 0.90592 | -130.32 | 0.04645 | 63.8 | 0.04654 | 65.02 | 0.90578 | -82.02 | 3.9825 | -0.858203 | 26.66029 | 7.46398 | 19.19631 | 26.66029
3990 | 0.89885 | -132.63 | 0.04667 | 61.48 | 0.04666 | 62.77 | 0.90788 | -84.09 | 3.99 | -0.9262555 | 26.61924 | 7.165435 | 19.45381 | 26.61924
3997.5 | 0.89103 | -135.49 | 0.04681 | 59.08 | 0.04682 | 60.32 | 0.90632 | -86.15 | 3.9975 | -1.002153 | 26.59323 | 6.859946 | 19.73328 | 26.59323
4005 | 0.88567 | -138.79 | 0.04687 | 56.52 | 0.04668 | 57.7 | 0.90237 | -88.39 | 4.005 | -1.054561 | 26.5821 | 6.663741 | 19.91836 | 26.5821
4012.5 | 0.88454 | -142.2 | 0.04678 | 53.83 | 0.04673 | 55.21 | 0.89846 | -90.87 | 4.0125 | -1.06565 | 26.5988 | 6.623631 | 19.97516 | 26.5988
4020 | 0.88741 | -145.33 | 0.04655 | 51.13 | 0.04661 | 52.58 | 0.89679 | -93.47 | 4.02 | -1.037514 | 26.64161 | 6.726339 | 19.91527 | 26.64161
4027.5 | 0.89184 | -147.98 | 0.04626 | 48.51 | 0.04648 | 50.25 | 0.89832 | -95.99 | 4.0275 | -0.9942611 | 26.69589 | 6.890489 | 19.8054 | 26.69589
4035 | 0.89514 | -150.13 | 0.04614 | 46.1 | 0.04639 | 47.59 | 0.90172 | -98.27 | 4.035 | -0.9621807 | 26.71845 | 7.017488 | 19.70096 | 26.71845
4042.5 | 0.89546 | -151.99 | 0.04605 | 44.12 | 0.04632 | 45.4 | 0.90426 | -100.31 | 4.0425 | -0.9590762 | 26.73541 | 7.030029 | 19.70538 | 26.73541
4050 | 0.89293 | -153.87 | 0.0463 | 42.04 | 0.0463 | 43.41 | 0.90453 | -102.29 | 4.05 | -0.9836517 | 26.68838 | 6.931976 | 19.7564 | 26.68838
4057.5 | 0.88874 | -156 | 0.04658 | 39.84 | 0.04639 | 41.22 | 0.90184 | -104.46 | 4.0575 | -1.024505 | 26.63601 | 6.774888 | 19.86112 | 26.63601
4065 | 0.88476 | -158.42 | 0.04672 | 37.45 | 0.04662 | 39.04 | 0.89728 | -107.03 | 4.065 | -1.06349 | 26.60994 | 6.631407 | 19.97854 | 26.60994
4072.5 | 0.88247 | -161.08 | 0.047 | 34.81 | 0.04682 | 36.62 | 0.89318 | -109.99 | 4.0725 | -1.086001 | 26.55804 | 6.551232 | 20.00681 | 26.55804
4080 | 0.88218 | -163.74 | 0.04677 | 31.98 | 0.04702 | 33.8 | 0.89183 | -113.14 | 4.08 | -1.088856 | 26.60065 | 6.541198 | 20.05945 | 26.60065
4087.5 | 0.88258 | -166.28 | 0.04653 | 29.36 | 0.04692 | 31.24 | 0.89422 | -116.13 | 4.0875 | -1.084918 | 26.64534 | 6.555045 | 20.09029 | 26.64534
4095 | 0.88243 | -168.65 | 0.0464 | 26.93 | 0.04676 | 28.39 | 0.89971 | -118.7 | 4.095 | -1.086395 | 26.66964 | 6.549846 | 20.11979 | 26.66964
4102.5 | 0.88109 | -170.96 | 0.04629 | 24.92 | 0.04646 | 26.2 | 0.90579 | -120.69 | 4.1025 | -1.099595 | 26.69026 | 6.50372 | 20.18654 | 26.69026
4110 | 0.87868 | -173.39 | 0.04634 | 22.91 | 0.04626 | 24.2 | 0.91042 | -122.24 | 4.11 | -1.123385 | 26.68088 | 6.422148 | 20.25873 | 26.68088
4117.5 | 0.87629 | -176.04 | 0.04665 | 20.73 | 0.04624 | 22.23 | 0.91174 | -123.63 | 4.1175 | -1.147043 | 26.62297 | 6.342952 | 20.28001 | 26.62297
4125 | 0.87515 | -178.88 | 0.04681 | 18.53 | 0.04679 | 20.34 | 0.90945 | -125.21 | 4.125 | -1.15835 | 26.59323 | 6.305754 | 20.28747 | 26.59323
4132.5 | 0.87625 | 178.27 | 0.04704 | 16.12 | 0.04719 | 18.13 | 0.90438 | -127.22 | 4.1325 | -1.147439 | 26.55065 | 6.341641 | 20.20901 | 26.55065
4140 | 0.87887 | 175.65 | 0.04701 | 13.66 | 0.04729 | 15.53 | 0.89888 | -129.76 | 4.14 | -1.121507 | 26.55619 | 6.428516 | 20.12768 | 26.55619
4147.5 | 0.88203 | 173.46 | 0.047 | 11.18 | 0.04734 | 12.91 | 0.89524 | -132.68 | 4.1475 | -1.090333 | 26.55804 | 6.536019 | 20.02202 | 26.55804
4155 | 0.88389 | 171.66 | 0.04684 | 8.81 | 0.04713 | 10.41 | 0.89496 | -135.71 | 4.155 | -1.072036 | 26.58766 | 6.600748 | 19.98691 | 26.58766
4162.5 | 0.884 | 170.14 | 0.04679 | 6.74 | 0.04697 | 8.37 | 0.89743 | -138.55 | 4.1625 | -1.070955 | 26.59694 | 6.604611 | 19.99233 | 26.59694
4170 | 0.88217 | 168.6 | 0.04713 | 4.73 | 0.04707 | 6.48 | 0.90185 | -141.06 | 4.17 | -1.088954 | 26.53405 | 6.540853 | 19.9932 | 26.53405
4177.5 | 0.87907 | 166.77 | 0.04751 | 2.68 | 0.04735 | 4.55 | 0.90593 | -143.28 | 4.1775 | -1.119531 | 26.4643 | 6.43523 | 20.02907 | 26.4643
4185 | 0.87577 | 164.49 | 0.0479 | 0.45 | 0.04824 | 2.62 | 0.90855 | -145.37 | 4.185 | -1.152199 | 26.39329 | 6.325939 | 20.06735 | 26.39329
4192.5 | 0.87345 | 161.79 | 0.04823 | -1.9 | 0.04833 | 0.27 | 0.90877 | -147.53 | 4.1925 | -1.175239 | 26.33365 | 6.250957 | 20.0827 | 26.33365
4200 | 0.87282 | 158.9 | 0.04845 | -4.44 | 0.04859 | -2.41 | 0.90707 | -149.86 | 4.2 | -1.181506 | 26.29412 | 6.230851 | 20.06327 | 26.29412
4207.5 | 0.87362 | 156.04 | 0.04842 | -7.01 | 0.04859 | -5.02 | 0.90518 | -152.3 | 4.2075 | -1.173549 | 26.2995 | 6.256401 | 20.0431 | 26.2995
4215 | 0.87514 | 153.48 | 0.0482 | -9.34 | 0.04834 | -7.55 | 0.90415 | -154.77 | 4.215 | -1.158449 | 26.33906 | 6.30543 | 20.03363 | 26.33906
4222.5 | 0.87656 | 151.31 | 0.04812 | -11.42 | 0.04814 | -9.5 | 0.90472 | -157.12 | 4.2225 | -1.144367 | 26.35349 | 6.351816 | 20.00167 | 26.35349
4230 | 0.87767 | 149.37 | 0.04826 | -13.42 | 0.04811 | -11.38 | 0.90702 | -159.26 | 4.23 | -1.133375 | 26.32825 | 6.388478 | 19.93978 | 26.32825
4237.5 | 0.87813 | 147.45 | 0.04864 | -15.43 | 0.04844 | -13.19 | 0.91038 | -161.25 | 4.2375 | -1.128824 | 26.26013 | 6.403775 | 19.85635 | 26.26013
4245 | 0.8778 | 145.36 | 0.04892 | -17.49 | 0.04911 | -15.3 | 0.91339 | -163.25 | 4.245 | -1.132088 | 26.21027 | 6.392795 | 19.81748 | 26.21027
4252.5 | 0.87702 | 143.01 | 0.04951 | -19.77 | 0.04975 | -17.69 | 0.91464 | -165.39 | 4.2525 | -1.13981 | 26.10614 | 6.366966 | 19.73918 | 26.10614
4260 | 0.87653 | 140.41 | 0.04994 | -22.23 | 0.05026 | -20.24 | 0.91369 | -167.73 | 4.26 | -1.144664 | 26.03103 | 6.35083 | 19.6802 | 26.03103
4267.5 | 0.87549 | 137.7 | 0.05008 | -24.79 | 0.05036 | -22.78 | 0.91126 | -170.27 | 4.2675 | -1.154976 | 26.00671 | 6.31681 | 19.6899 | 26.00671
4275 | 0.87497 | 135.11 | 0.05004 | -27.17 | 0.05015 | -25.25 | 0.90851 | -172.85 | 4.275 | -1.160137 | 26.01365 | 6.299914 | 19.71374 | 26.01365
4282.5 | 0.87527 | 132.78 | 0.04985 | -29.42 | 0.04986 | -27.41 | 0.90702 | -175.31 | 4.2825 | -1.157159 | 26.0467 | 6.309653 | 19.73704 | 26.0467
4290 | 0.8771 | 130.67 | 0.04985 | -31.33 | 0.04997 | -29.22 | 0.90783 | -177.56 | 4.29 | -1.139018 | 26.0467 | 6.369607 | 19.67709 | 26.0467
4297.5 | 0.87963 | 128.72 | 0.0501 | -33.2 | 0.05039 | -31.22 | 0.91109 | -179.65 | 4.2975 | -1.113999 | 26.00325 | 6.454094 | 19.54915 | 26.00325
4305 | 0.88242 | 126.82 | 0.05054 | -35.2 | 0.05085 | -33.31 | 0.91514 | 178.27 | 4.305 | -1.086493 | 25.9273 | 6.5495 | 19.3778 | 25.9273
4312.5 | 0.88422 | 124.81 | 0.05115 | -37.42 | 0.05143 | -35.64 | 0.91802 | 176.09 | 4.3125 | -1.068793 | 25.82309 | 6.612348 | 19.21074 | 25.82309
4320 | 0.88382 | 122.59 | 0.05186 | -39.89 | 0.05214 | -38.09 | 0.91839 | 173.71 | 4.32 | -1.072723 | 25.70335 | 6.598292 | 19.10506 | 25.70335
4327.5 | 0.88098 | 120.12 | 0.0522 | -42.58 | 0.0524 | -40.74 | 0.91636 | 171.12 | 4.3275 | -1.100679 | 25.64659 | 6.499959 | 19.14663 | 25.64659
4335 | 0.87741 | 117.5 | 0.05223 | -45.14 | 0.05232 | -43.37 | 0.91311 | 168.45 | 4.335 | -1.135948 | 25.6416 | 6.379858 | 19.26174 | 25.6416
4342.5 | 0.8755 | 114.86 | 0.05205 | -47.37 | 0.05224 | -45.58 | 0.91084 | 165.89 | 4.3425 | -1.154877 | 25.67159 | 6.317136 | 19.35445 | 25.67159
4350 | 0.87636 | 112.29 | 0.05201 | -49.52 | 0.05217 | -47.73 | 0.91126 | 163.58 | 4.35 | -1.146349 | 25.67826 | 6.345248 | 19.33301 | 25.67826
4357.5 | 0.87972 | 109.89 | 0.0522 | -51.55 | 0.05252 | -49.74 | 0.91461 | 161.51 | 4.3575 | -1.113111 | 25.64659 | 6.457134 | 19.18946 | 25.64659
4365 | 0.88466 | 107.65 | 0.05267 | -53.74 | 0.05282 | -51.83 | 0.91946 | 159.61 | 4.365 | -1.064472 | 25.56873 | 6.62787 | 18.94086 | 25.56873
4372.5 | 0.8886 | 105.48 | 0.05324 | -56.03 | 0.05345 | -54.18 | 0.92337 | 157.72 | 4.3725 | -1.025874 | 25.47524 | 6.769748 | 18.70549 | 25.47524
4380 | 0.88937 | 103.24 | 0.05379 | -58.39 | 0.05417 | -56.79 | 0.9249 | 155.68 | 4.38 | -1.01835 | 25.38597 | 6.798101 | 18.58787 | 25.38597
4387.5 | 0.88659 | 100.81 | 0.05423 | -61.02 | 0.05439 | -59.24 | 0.92288 | 153.36 | 4.3875 | -1.045543 | 25.31521 | 6.696711 | 18.6185 | 25.31521
4395 | 0.88247 | 98.19 | 0.05441 | -63.55 | 0.0545 | -61.82 | 0.91836 | 150.82 | 4.395 | -1.086001 | 25.28643 | 6.551232 | 18.73519 | 25.28643
4402.5 | 0.88035 | 95.47 | 0.0544 | -65.89 | 0.05467 | -64.14 | 0.91374 | 148.18 | 4.4025 | -1.106893 | 25.28802 | 6.478486 | 18.80954 | 25.28802
4410 | 0.88136 | 92.84 | 0.0545 | -68.09 | 0.05462 | -66.28 | 0.91132 | 145.6 | 4.41 | -1.096933 | 25.27207 | 6.51297 | 18.7591 | 25.27207
4417.5 | 0.88554 | 90.5 | 0.05453 | -70.32 | 0.05481 | -68.58 | 0.91217 | 143.14 | 4.4175 | -1.055836 | 25.26729 | 6.659105 | 18.60818 | 25.26729
4425 | 0.89195 | 88.49 | 0.05481 | -72.56 | 0.05512 | -70.84 | 0.91571 | 140.79 | 4.425 | -0.9931898 | 25.2228 | 6.894656 | 18.32815 | 25.2228
4432.5 | 0.89727 | 86.77 | 0.05534 | -74.84 | 0.05579 | -73 | 0.91998 | 138.48 | 4.4325 | -0.9415371 | 25.13922 | 7.101736 | 18.03748 | 25.13922
4440 | 0.89811 | 85.03 | 0.05588 | -77.34 | 0.05636 | -75.78 | 0.9234 | 136.06 | 4.44 | -0.9334094 | 25.05487 | 7.135471 | 17.9194 | 25.05487
4447.5 | 0.89363 | 82.99 | 0.05661 | -79.91 | 0.05673 | -78.33 | 0.92382 | 133.45 | 4.4475 | -0.9768452 | 24.94214 | 6.958857 | 17.98328 | 24.94214
4455 | 0.88656 | 80.46 | 0.05693 | -82.59 | 0.05717 | -80.82 | 0.92163 | 130.71 | 4.455 | -1.045837 | 24.89318 | 6.695632 | 18.19754 | 24.89318
4462.5 | 0.88029 | 77.44 | 0.05708 | -85.19 | 0.05735 | -83.52 | 0.91884 | 128.01 | 4.4625 | -1.107485 | 24.87032 | 6.476447 | 18.39387 | 24.87032
4470 | 0.8774 | 74.17 | 0.05701 | -87.71 | 0.05737 | -85.95 | 0.91765 | 125.53 | 4.47 | -1.136047 | 24.88098 | 6.379527 | 18.50145 | 24.88098
4477.5 | 0.87962 | 71 | 0.05692 | -90.08 | 0.05733 | -88.41 | 0.91898 | 123.36 | 4.4775 | -1.114098 | 24.8947 | 6.453756 | 18.44095 | 24.8947
4485 | 0.88655 | 68.25 | 0.05695 | -92.32 | 0.05736 | -90.73 | 0.92225 | 121.47 | 4.485 | -1.045935 | 24.89013 | 6.695272 | 18.19485 | 24.89013
4492.5 | 0.89447 | 66.03 | 0.05716 | -94.42 | 0.05743 | -92.92 | 0.92642 | 119.72 | 4.4925 | -0.9686844 | 24.85816 | 6.991363 | 17.86679 | 24.85816
4500 | 0.89849 | 64.13 | 0.05757 | -96.83 | 0.05779 | -95.28 | 0.92909 | 117.86 | 4.5 | -0.929735 | 24.79608 | 7.150829 | 17.64525 | 24.79608
4507.5 | 0.89715 | 62.24 | 0.05811 | -99.21 | 0.05825 | -97.58 | 0.92846 | 115.69 | 4.5075 | -0.9426988 | 24.71498 | 7.09694 | 17.61804 | 24.71498
4515 | 0.89156 | 60 | 0.05854 | -101.75 | 0.05877 | -100.16 | 0.92458 | 113.16 | 4.515 | -0.9969885 | 24.65095 | 6.879904 | 17.77104 | 24.65095
4522.5 | 0.88462 | 57.28 | 0.05888 | -104.36 | 0.05902 | -102.79 | 0.92029 | 110.39 | 4.5225 | -1.064865 | 24.60064 | 6.626457 | 17.97419 | 24.60064
4530 | 0.87921 | 54.16 | 0.05896 | -107.07 | 0.05923 | -105.48 | 0.9176 | 107.68 | 4.53 | -1.118148 | 24.58885 | 6.439937 | 18.14891 | 24.58885
4537.5 | 0.87887 | 50.95 | 0.05873 | -109.47 | 0.05896 | -108.08 | 0.91745 | 105.23 | 4.5375 | -1.121507 | 24.6228 | 6.428516 | 18.19428 | 24.6228
4545 | 0.88445 | 48.03 | 0.05868 | -111.73 | 0.05891 | -110.52 | 0.92008 | 103.18 | 4.545 | -1.066534 | 24.6302 | 6.620454 | 18.00974 | 24.6302
4552.5 | 0.89233 | 45.67 | 0.05863 | -113.9 | 0.05877 | -112.66 | 0.92455 | 101.44 | 4.5525 | -0.9894901 | 24.6376 | 6.909084 | 17.72852 | 24.6376
4560 | 0.89758 | 43.78 | 0.05901 | -116.06 | 0.05889 | -114.83 | 0.92762 | 99.76 | 4.56 | -0.9385367 | 24.58149 | 7.114151 | 17.46734 | 24.58149
4567.5 | 0.89826 | 42.07 | 0.05953 | -118.34 | 0.05946 | -117.05 | 0.92694 | 97.8 | 4.5675 | -0.9319588 | 24.50528 | 7.141526 | 17.36376 | 24.50528
4575 | 0.89409 | 40.17 | 0.06015 | -120.86 | 0.06019 | -119.58 | 0.92277 | 95.35 | 4.575 | -0.9723752 | 24.41529 | 6.976624 | 17.43866 | 24.41529
4582.5 | 0.88641 | 37.8 | 0.06062 | -123.55 | 0.06079 | -122.26 | 0.91767 | 92.42 | 4.5825 | -1.047307 | 24.34768 | 6.690238 | 17.65744 | 24.34768
4590 | 0.87911 | 34.92 | 0.0609 | -126.31 | 0.06103 | -125.17 | 0.91354 | 89.3 | 4.59 | -1.119136 | 24.30765 | 6.436574 | 17.87108 | 24.30765
4597.5 | 0.87631 | 31.75 | 0.06075 | -128.98 | 0.06079 | -128 | 0.91222 | 86.32 | 4.5975 | -1.146845 | 24.32907 | 6.343608 | 17.98547 | 24.32907
4605 | 0.87954 | 28.72 | 0.06048 | -131.43 | 0.06034 | -130.5 | 0.91506 | 83.8 | 4.605 | -1.114888 | 24.36776 | 6.451056 | 17.91671 | 24.36776
4612.5 | 0.88596 | 26.14 | 0.06022 | -133.73 | 0.05994 | -132.7 | 0.92066 | 81.84 | 4.6125 | -1.051718 | 24.40518 | 6.674103 | 17.73108 | 24.40518
4620 | 0.89137 | 24.05 | 0.06022 | -135.81 | 0.05999 | -134.65 | 0.92527 | 80.25 | 4.62 | -0.9988397 | 24.40518 | 6.872737 | 17.53245 | 24.40518
4627.5 | 0.8932 | 22.26 | 0.06041 | -137.91 | 0.0603 | -136.74 | 0.92565 | 78.59 | 4.6275 | -0.9810257 | 24.37782 | 6.942323 | 17.4355 | 24.37782
4635 | 0.89047 | 20.43 | 0.06092 | -140.32 | 0.06104 | -139.14 | 0.92204 | 76.47 | 4.635 | -1.007614 | 24.3048 | 6.838971 | 17.46583 | 24.3048
4642.5 | 0.88424 | 18.27 | 0.06148 | -142.9 | 0.0616 | -142.11 | 0.91595 | 73.75 | 4.6425 | -1.068597 | 24.22532 | 6.613053 | 17.61227 | 24.22532
4650 | 0.87709 | 15.64 | 0.06186 | -145.77 | 0.06183 | -144.95 | 0.91004 | 70.55 | 4.65 | -1.139117 | 24.1718 | 6.369277 | 17.80252 | 24.1718
4657.5 | 0.87219 | 12.66 | 0.0618 | -148.64 | 0.06162 | -147.72 | 0.90707 | 67.2 | 4.6575 | -1.187778 | 24.18023 | 6.210852 | 17.96938 | 24.18023
4665 | 0.87153 | 9.59 | 0.06145 | -151.31 | 0.06127 | -150.45 | 0.9093 | 64.21 | 4.665 | -1.194353 | 24.22956 | 6.190015 | 18.03955 | 24.22956
4672.5 | 0.874 | 6.67 | 0.06106 | -153.74 | 0.06083 | -152.75 | 0.91611 | 61.92 | 4.6725 | -1.169771 | 24.28486 | 6.268599 | 18.01627 | 24.28486
4680 | 0.87702 | 3.98 | 0.06076 | -155.93 | 0.06054 | -154.8 | 0.92351 | 60.39 | 4.68 | -1.13981 | 24.32764 | 6.366966 | 17.96068 | 24.32764
4687.5 | 0.87885 | 1.53 | 0.06066 | -158.03 | 0.0607 | -156.84 | 0.92732 | 59.25 | 4.6875 | -1.121705 | 24.34195 | 6.427845 | 17.91411 | 24.34195
4695 | 0.87827 | -0.89 | 0.06095 | -160.27 | 0.06089 | -159.32 | 0.92649 | 58.02 | 4.695 | -1.127439 | 24.30053 | 6.408444 | 17.89208 | 24.30053
4702.5 | 0.87561 | -3.41 | 0.06136 | -162.72 | 0.06127 | -161.72 | 0.9214 | 56.32 | 4.7025 | -1.153786 | 24.24229 | 6.32072 | 17.92157 | 24.24229
4710 | 0.8722 | -6.03 | 0.06167 | -165.43 | 0.06158 | -164.33 | 0.91329 | 53.92 | 4.71 | -1.187678 | 24.19852 | 6.211169 | 17.98735 | 24.19852
4717.5 | 0.86996 | -8.66 | 0.06179 | -168.11 | 0.0616 | -166.99 | 0.90485 | 50.89 | 4.7175 | -1.210014 | 24.18164 | 6.140907 | 18.04073 | 24.18164
4725 | 0.87052 | -11.18 | 0.06157 | -170.71 | 0.06119 | -169.4 | 0.90044 | 47.6 | 4.725 | -1.204425 | 24.21262 | 6.15835 | 18.05427 | 24.21262
4732.5 | 0.8726 | -13.46 | 0.06118 | -173.21 | 0.06086 | -171.68 | 0.90262 | 44.54 | 4.7325 | -1.183696 | 24.26781 | 6.223856 | 18.04396 | 24.26781
4740 | 0.87461 | -15.48 | 0.06088 | -175.41 | 0.06071 | -173.85 | 0.90889 | 42.11 | 4.74 | -1.163711 | 24.31051 | 6.288262 | 18.02225 | 24.31051
4747.5 | 0.87459 | -17.4 | 0.06073 | -177.46 | 0.06074 | -176.02 | 0.91513 | 40.28 | 4.7475 | -1.16391 | 24.33193 | 6.287615 | 18.04432 | 24.33193
4755 | 0.87151 | -19.51 | 0.06097 | -179.64 | 0.0609 | -178.26 | 0.91919 | 38.72 | 4.755 | -1.194553 | 24.29768 | 6.189385 | 18.10829 | 24.29768
4762.5 | 0.86587 | -21.97 | 0.06137 | 177.9 | 0.06121 | 179.28 | 0.91937 | 37.08 | 4.7625 | -1.250946 | 24.24088 | 6.015927 | 18.22495 | 24.24088
4770 | 0.85992 | -24.82 | 0.06172 | 175.22 | 0.06134 | 176.7 | 0.91488 | 35.03 | 4.77 | -1.310839 | 24.19148 | 5.841296 | 18.35019 | 24.19148
4777.5 | 0.85647 | -27.94 | 0.06186 | 172.52 | 0.06154 | 173.97 | 0.90754 | 32.47 | 4.7775 | -1.345757 | 24.1718 | 5.743694 | 18.42811 | 24.1718
4785 | 0.85684 | -31.01 | 0.06156 | 169.74 | 0.06124 | 171.45 | 0.90169 | 29.56 | 4.785 | -1.342005 | 24.21403 | 5.754038 | 18.45999 | 24.21403
4792.5 | 0.85986 | -33.73 | 0.06105 | 167.21 | 0.06076 | 169.02 | 0.90069 | 26.7 | 4.7925 | -1.311445 | 24.28629 | 5.839576 | 18.44671 | 24.28629
4800 | 0.86428 | -35.96 | 0.06052 | 165.15 | 0.06036 | 166.86 | 0.90406 | 24.33 | 4.8 | -1.266911 | 24.36202 | 5.96845 | 18.39357 | 24.36202
4807.5 | 0.86661 | -37.81 | 0.06015 | 163.3 | 0.0601 | 164.86 | 0.90914 | 22.52 | 4.8075 | -1.243526 | 24.41529 | 6.038231 | 18.37706 | 24.41529
4815 | 0.86503 | -39.6 | 0.0602 | 161.31 | 0.06003 | 162.84 | 0.91379 | 21.03 | 4.815 | -1.259377 | 24.40807 | 5.990769 | 18.4173 | 24.40807
4822.5 | 0.86025 | -41.62 | 0.06051 | 159.19 | 0.0604 | 160.72 | 0.91526 | 19.53 | 4.8225 | -1.307506 | 24.36346 | 5.850769 | 18.51269 | 24.36346
4830 | 0.85447 | -44.04 | 0.06105 | 156.71 | 0.06071 | 158.31 | 0.91184 | 17.61 | 4.83 | -1.366064 | 24.28629 | 5.688277 | 18.59801 | 24.28629
4837.5 | 0.84979 | -46.83 | 0.06131 | 153.98 | 0.06096 | 155.67 | 0.90467 | 15.07 | 4.8375 | -1.413768 | 24.24937 | 5.561787 | 18.68759 | 24.24937
4845 | 0.84734 | -49.81 | 0.06111 | 151.16 | 0.06085 | 152.94 | 0.89782 | 12.01 | 4.845 | -1.438846 | 24.27775 | 5.497279 | 18.78048 | 24.27775
4852.5 | 0.84817 | -52.68 | 0.06066 | 148.53 | 0.06038 | 150.36 | 0.89538 | 8.92 | 4.8525 | -1.430342 | 24.34195 | 5.519005 | 18.82295 | 24.34195
4860 | 0.85114 | -55.23 | 0.06004 | 146.32 | 0.0598 | 148.06 | 0.8978 | 6.38 | 4.86 | -1.39998 | 24.43119 | 5.597827 | 18.83336 | 24.43119
4867.5 | 0.85307 | -57.45 | 0.0594 | 144.42 | 0.05916 | 146.04 | 0.90356 | 4.6 | 4.8675 | -1.380307 | 24.52427 | 5.649977 | 18.87429 | 24.52427
4875 | 0.85261 | -59.53 | 0.05909 | 142.65 | 0.05879 | 144.16 | 0.91021 | 3.44 | 4.875 | -1.384992 | 24.56972 | 5.63748 | 18.93224 | 24.56972
4882.5 | 0.85071 | -61.67 | 0.05923 | 140.83 | 0.05879 | 142.3 | 0.91408 | 2.53 | 4.8825 | -1.404369 | 24.54917 | 5.586309 | 18.96286 | 24.54917
4890 | 0.84855 | -63.97 | 0.05966 | 138.69 | 0.0591 | 140.16 | 0.91215 | 1.32 | 4.89 | -1.426451 | 24.48634 | 5.528995 | 18.95734 | 24.48634
4897.5 | 0.8469 | -66.39 | 0.05995 | 136.26 | 0.05952 | 137.91 | 0.90469 | -0.65 | 4.8975 | -1.443357 | 24.44422 | 5.485814 | 18.9584 | 24.44422
4905 | 0.84641 | -68.82 | 0.06008 | 133.67 | 0.05971 | 135.33 | 0.89448 | -3.5 | 4.905 | -1.448384 | 24.4254 | 5.473089 | 18.95231 | 24.4254
4912.5 | 0.84733 | -71.12 | 0.05992 | 131.02 | 0.05965 | 132.77 | 0.88633 | -6.9 | 4.9125 | -1.438948 | 24.44856 | 5.497018 | 18.95155 | 24.44856
4920 | 0.84955 | -73.14 | 0.05947 | 128.8 | 0.05923 | 130.41 | 0.88357 | -10.24 | 4.92 | -1.416221 | 24.51404 | 5.555417 | 18.95862 | 24.51404
4927.5 | 0.84948 | -74.95 | 0.05892 | 126.78 | 0.05867 | 128.18 | 0.88718 | -13 | 4.9275 | -1.416937 | 24.59475 | 5.553562 | 19.04118 | 24.59475
4935 | 0.84725 | -76.84 | 0.05853 | 124.87 | 0.0582 | 126.19 | 0.8947 | -14.94 | 4.935 | -1.439768 | 24.65243 | 5.494931 | 19.1575 | 24.65243
4942.5 | 0.84369 | -78.97 | 0.05854 | 122.98 | 0.05817 | 124.38 | 0.90222 | -16.27 | 4.9425 | -1.476342 | 24.65095 | 5.403253 | 19.24769 | 24.65095
4950 | 0.83975 | -81.42 | 0.05875 | 120.83 | 0.05834 | 122.26 | 0.90596 | -17.43 | 4.95 | -1.517 | 24.61984 | 5.304432 | 19.31541 | 24.61984
4957.5 | 0.83585 | -84.17 | 0.05902 | 118.5 | 0.0586 | 119.88 | 0.9039 | -18.94 | 4.9575 | -1.557433 | 24.58002 | 5.209219 | 19.3708 | 24.58002
4965 | 0.83388 | -87.1 | 0.05917 | 115.84 | 0.05876 | 117.4 | 0.89696 | -21.09 | 4.965 | -1.577929 | 24.55797 | 5.162072 | 19.3959 | 24.55797
4972.5 | 0.83482 | -89.95 | 0.05903 | 113.3 | 0.05875 | 114.68 | 0.88786 | -23.84 | 4.9725 | -1.568143 | 24.57854 | 5.184491 | 19.39405 | 24.57854
4980 | 0.83797 | -92.46 | 0.05859 | 110.94 | 0.05832 | 112.25 | 0.88163 | -26.83 | 4.98 | -1.535431 | 24.64353 | 5.260661 | 19.38287 | 24.64353
4987.5 | 0.84024 | -94.61 | 0.05804 | 108.87 | 0.05777 | 110.06 | 0.88108 | -29.52 | 4.9875 | -1.511933 | 24.72545 | 5.316575 | 19.40888 | 24.72545
4995 | 0.84104 | -96.63 | 0.05748 | 106.96 | 0.05718 | 108.17 | 0.8858 | -31.55 | 4.995 | -1.503667 | 24.80966 | 5.336489 | 19.47318 | 24.80966
5002.5 | 0.84082 | -98.66 | 0.05716 | 105.18 | 0.05677 | 106.53 | 0.89298 | -32.9 | 5.0025 | -1.505939 | 24.85816 | 5.331002 | 19.52715 | 24.85816
5010 | 0.83971 | -100.75 | 0.05717 | 103.41 | 0.0568 | 104.68 | 0.89875 | -33.9 | 5.01 | -1.517413 | 24.85664 | 5.303442 | 19.55319 | 24.85664
5017.5 | 0.83755 | -103.02 | 0.05743 | 101.32 | 0.05702 | 102.75 | 0.89963 | -35.03 | 5.0175 | -1.539785 | 24.81722 | 5.250411 | 19.56681 | 24.81722
5025 | 0.83633 | -105.41 | 0.05774 | 99.05 | 0.05738 | 100.46 | 0.89397 | -36.73 | 5.025 | -1.552446 | 24.77046 | 5.220802 | 19.54966 | 24.77046
5032.5 | 0.83739 | -107.74 | 0.05787 | 96.56 | 0.05769 | 98.02 | 0.88344 | -39.27 | 5.0325 | -1.541445 | 24.75093 | 5.246514 | 19.50442 | 24.75093
5040 | 0.83905 | -109.82 | 0.0578 | 94.26 | 0.05761 | 95.37 | 0.87308 | -42.47 | 5.04 | -1.524243 | 24.76144 | 5.287155 | 19.47429 | 24.76144
5047.5 | 0.83972 | -111.72 | 0.0575 | 91.94 | 0.05723 | 93.03 | 0.86777 | -45.83 | 5.0475 | -1.51731 | 24.80664 | 5.303689 | 19.50295 | 24.80664
5055 | 0.83934 | -113.6 | 0.0571 | 89.95 | 0.05667 | 90.89 | 0.86938 | -48.76 | 5.055 | -1.521242 | 24.86728 | 5.294302 | 19.57298 | 24.86728
5062.5 | 0.83848 | -115.58 | 0.0567 | 88.09 | 0.05621 | 89.18 | 0.87684 | -50.91 | 5.0625 | -1.530146 | 24.92834 | 5.273148 | 19.65519 | 24.92834
5070 | 0.83693 | -117.7 | 0.05645 | 86.28 | 0.0562 | 87.42 | 0.88608 | -52.3 | 5.07 | -1.546217 | 24.96672 | 5.235333 | 19.73139 | 24.96672
5077.5 | 0.83512 | -120.07 | 0.0565 | 84.31 | 0.0561 | 85.64 | 0.89228 | -53.29 | 5.0775 | -1.565022 | 24.95903 | 5.191676 | 19.76736 | 24.95903
5085 | 0.83468 | -122.59 | 0.05667 | 82.14 | 0.05639 | 83.47 | 0.89207 | -54.44 | 5.085 | -1.5696 | 24.93294 | 5.181143 | 19.75179 | 24.93294
5092.5 | 0.8361 | -125.01 | 0.05688 | 79.95 | 0.05669 | 81.13 | 0.88454 | -56.23 | 5.0925 | -1.554836 | 24.90081 | 5.215247 | 19.68556 | 24.90081
5100 | 0.83795 | -127.16 | 0.05706 | 77.61 | 0.05676 | 78.66 | 0.87295 | -58.84 | 5.1 | -1.535638 | 24.87336 | 5.260173 | 19.61319 | 24.87336
5107.5 | 0.83874 | -129.03 | 0.05696 | 75.24 | 0.05663 | 76.31 | 0.86252 | -62.08 | 5.1075 | -1.527453 | 24.8886 | 5.27953 | 19.60907 | 24.8886
5115 | 0.83822 | -130.75 | 0.05651 | 73.06 | 0.05618 | 74.04 | 0.85837 | -65.43 | 5.115 | -1.53284 | 24.95749 | 5.266777 | 19.69072 | 24.95749
5122.5 | 0.83616 | -132.49 | 0.0561 | 71.16 | 0.05571 | 72.17 | 0.86214 | -68.3 | 5.1225 | -1.554212 | 25.02074 | 5.216695 | 19.80405 | 25.02074
5130 | 0.83313 | -134.46 | 0.0557 | 69.31 | 0.05535 | 70.5 | 0.87176 | -70.31 | 5.13 | -1.585745 | 25.0829 | 5.144285 | 19.93861 | 25.0829
5137.5 | 0.8299 | -136.82 | 0.05557 | 67.44 | 0.05523 | 68.76 | 0.88232 | -71.52 | 5.1375 | -1.619485 | 25.10319 | 5.068683 | 20.03451 | 25.10319
5145 | 0.82813 | -139.53 | 0.05566 | 65.44 | 0.05545 | 66.81 | 0.88893 | -72.33 | 5.145 | -1.63803 | 25.08914 | 5.027928 | 20.06121 | 25.08914
5152.5 | 0.82906 | -142.37 | 0.05586 | 63.37 | 0.05565 | 64.52 | 0.88781 | -73.28 | 5.1525 | -1.628281 | 25.05798 | 5.049283 | 20.0087 | 25.05798
5160 | 0.83165 | -145.03 | 0.05602 | 61.11 | 0.05579 | 62.16 | 0.87927 | -74.84 | 5.16 | -1.601188 | 25.03314 | 5.109444 | 19.92369 | 25.03314
5167.5 | 0.83498 | -147.31 | 0.05599 | 58.82 | 0.05565 | 59.67 | 0.86679 | -77.19 | 5.1675 | -1.566479 | 25.03779 | 5.188321 | 19.84947 | 25.03779
5175 | 0.83791 | -149.13 | 0.05576 | 56.73 | 0.05539 | 57.64 | 0.85571 | -80.2 | 5.175 | -1.536053 | 25.07354 | 5.259195 | 19.81435 | 25.07354
5182.5 | 0.83962 | -150.6 | 0.05532 | 54.75 | 0.05495 | 55.84 | 0.85107 | -83.45 | 5.1825 | -1.518344 | 25.14236 | 5.301217 | 19.84114 | 25.14236
5190 | 0.8394 | -151.93 | 0.05494 | 53.1 | 0.05453 | 54.18 | 0.85549 | -86.35 | 5.19 | -1.520621 | 25.20223 | 5.295783 | 19.90644 | 25.20223
5197.5 | 0.83717 | -153.5 | 0.05479 | 51.3 | 0.05456 | 52.64 | 0.8662 | -88.5 | 5.1975 | -1.543727 | 25.22597 | 5.241162 | 19.98481 | 25.22597
5205 | 0.83364 | -155.56 | 0.05482 | 49.57 | 0.05469 | 50.88 | 0.87746 | -89.89 | 5.205 | -1.580429 | 25.22122 | 5.15637 | 20.06485 | 25.22122
5212.5 | 0.8305 | -158.22 | 0.05517 | 47.49 | 0.05488 | 48.7 | 0.8841 | -90.89 | 5.2125 | -1.613207 | 25.16594 | 5.082606 | 20.08333 | 25.16594
5220 | 0.82874 | -161.31 | 0.05534 | 45.27 | 0.05509 | 46.38 | 0.88379 | -91.93 | 5.22 | -1.631634 | 25.13922 | 5.041921 | 20.0973 | 25.13922
5227.5 | 0.82949 | -164.49 | 0.05544 | 42.96 | 0.05519 | 43.97 | 0.87616 | -93.33 | 5.2275 | -1.623777 | 25.12354 | 5.059201 | 20.06433 | 25.12354
5235 | 0.83321 | -167.33 | 0.05519 | 40.67 | 0.05482 | 41.79 | 0.86432 | -95.25 | 5.235 | -1.584911 | 25.16279 | 5.146178 | 20.01661 | 25.16279
5242.5 | 0.83989 | -169.47 | 0.05474 | 38.82 | 0.05433 | 40.01 | 0.85301 | -97.7 | 5.2425 | -1.515552 | 25.2339 | 5.307897 | 19.92601 | 25.2339
5250 | 0.84773 | -170.75 | 0.05431 | 37.2 | 0.05387 | 38.5 | 0.84758 | -100.4 | 5.25 | -1.434849 | 25.3024 | 5.507471 | 19.79493 | 25.3024
5257.5 | 0.85402 | -171.36 | 0.05395 | 35.77 | 0.05385 | 37.22 | 0.84878 | -102.97 | 5.2575 | -1.370639 | 25.36017 | 5.675922 | 19.68425 | 25.36017
5265 | 0.85729 | -171.69 | 0.0542 | 34.35 | 0.05416 | 35.82 | 0.8533 | -105.36 | 5.265 | -1.337445 | 25.32001 | 5.766659 | 19.55336 | 25.32001
5272.5 | 0.85676 | -172.11 | 0.05476 | 32.87 | 0.05454 | 33.96 | 0.85752 | -107.73 | 5.2725 | -1.342816 | 25.23073 | 5.751799 | 19.47893 | 25.23073
5280 | 0.85188 | -172.99 | 0.05545 | 30.74 | 0.05515 | 31.96 | 0.85866 | -110.34 | 5.28 | -1.392432 | 25.12197 | 5.617735 | 19.50423 | 25.12197
5287.5 | 0.84329 | -174.59 | 0.05607 | 28.34 | 0.05574 | 29.45 | 0.85528 | -113.32 | 5.2875 | -1.480461 | 25.02539 | 5.393096 | 19.63229 | 25.02539
5295 | 0.83419 | -176.97 | 0.05625 | 25.61 | 0.05587 | 27.01 | 0.84934 | -116.64 | 5.295 | -1.5747 | 24.99755 | 5.16945 | 19.8281 | 24.99755
5302.5 | 0.82831 | -179.89 | 0.05607 | 23.08 | 0.05556 | 24.5 | 0.84542 | -120.02 | 5.3025 | -1.636142 | 25.02539 | 5.032052 | 19.99334 | 25.02539
5310 | 0.82755 | 177.1 | 0.05563 | 20.95 | 0.05519 | 22.42 | 0.84784 | -122.9 | 5.31 | -1.644115 | 25.09382 | 5.014675 | 20.07914 | 25.09382
5317.5 | 0.83146 | 174.29 | 0.05495 | 19.13 | 0.05491 | 20.74 | 0.85621 | -124.85 | 5.3175 | -1.603173 | 25.20065 | 5.104996 | 20.09565 | 25.20065
5325 | 0.83828 | 171.84 | 0.05471 | 17.48 | 0.05467 | 19.04 | 0.86647 | -125.91 | 5.325 | -1.532218 | 25.23867 | 5.268246 | 19.97042 | 25.23867
5332.5 | 0.84501 | 169.73 | 0.05481 | 16.06 | 0.05475 | 17.32 | 0.87506 | -126.46 | 5.3325 | -1.462763 | 25.2228 | 5.436976 | 19.78583 | 25.2228
5340 | 0.84829 | 167.75 | 0.05525 | 14.31 | 0.05501 | 15.69 | 0.87835 | -127.04 | 5.34 | -1.429113 | 25.15335 | 5.522157 | 19.6312 | 25.15335
5347.5 | 0.848 | 165.68 | 0.05595 | 12.22 | 0.05563 | 13.64 | 0.87383 | -128.18 | 5.3475 | -1.432083 | 25.044 | 5.514544 | 19.52945 | 25.044
5355 | 0.84548 | 163.42 | 0.05632 | 9.92 | 0.05613 | 11.49 | 0.86255 | -130.28 | 5.355 | -1.457933 | 24.98675 | 5.44906 | 19.53769 | 24.98675
5362.5 | 0.84356 | 161.05 | 0.05643 | 7.49 | 0.05616 | 9.11 | 0.84985 | -133.31 | 5.3625 | -1.47768 | 24.9698 | 5.399949 | 19.56985 | 24.9698
5370 | 0.84422 | 158.77 | 0.05636 | 5.3 | 0.05606 | 7.06 | 0.84277 | -136.77 | 5.37 | -1.470887 | 24.98058 | 5.416756 | 19.56382 | 24.98058
5377.5 | 0.8475 | 156.71 | 0.05589 | 3.36 | 0.05596 | 5.11 | 0.84431 | -139.92 | 5.3775 | -1.437206 | 25.05332 | 5.501457 | 19.55186 | 25.05332
5385 | 0.8529 | 154.9 | 0.05567 | 1.7 | 0.05567 | 3.63 | 0.85363 | -142.25 | 5.385 | -1.382038 | 25.08758 | 5.645353 | 19.44222 | 25.08758
5392.5 | 0.85768 | 153.26 | 0.05568 | 0.24 | 0.0558 | 1.95 | 0.86633 | -143.71 | 5.3925 | -1.333494 | 25.08602 | 5.777632 | 19.30838 | 25.08602
5400 | 0.85949 | 151.52 | 0.05616 | -1.51 | 0.05614 | 0.37 | 0.87625 | -144.61 | 5.4 | -1.315183 | 25.01146 | 5.828989 | 19.18247 | 25.01146
5407.5 | 0.85764 | 149.46 | 0.05694 | -3.59 | 0.05654 | -1.91 | 0.87886 | -145.57 | 5.4075 | -1.333899 | 24.89165 | 5.776505 | 19.11515 | 24.89165
5415 | 0.85424 | 146.98 | 0.05752 | -5.96 | 0.05726 | -4.1 | 0.87281 | -147.16 | 5.415 | -1.368402 | 24.80362 | 5.681957 | 19.12167 | 24.80362
5422.5 | 0.85183 | 144.21 | 0.05779 | -8.48 | 0.0575 | -6.5 | 0.86148 | -149.65 | 5.4225 | -1.392941 | 24.76295 | 5.616386 | 19.14656 | 24.76295
5430 | 0.85252 | 141.45 | 0.05772 | -11.02 | 0.05762 | -8.91 | 0.85132 | -152.77 | 5.43 | -1.385908 | 24.77347 | 5.63504 | 19.13843 | 24.77347
5437.5 | 0.85744 | 138.97 | 0.05738 | -13.11 | 0.05735 | -10.92 | 0.84762 | -155.96 | 5.4375 | -1.335925 | 24.82479 | 5.770875 | 19.05391 | 24.82479
5445 | 0.86489 | 136.92 | 0.05704 | -14.76 | 0.05694 | -12.77 | 0.85332 | -158.56 | 5.445 | -1.260782 | 24.87641 | 5.986593 | 18.88982 | 24.87641
5452.5 | 0.87192 | 135.23 | 0.05684 | -16.42 | 0.05684 | -14.32 | 0.86533 | -160.21 | 5.4525 | -1.190467 | 24.90692 | 6.202314 | 18.7046 | 24.90692
5460 | 0.87574 | 133.62 | 0.05717 | -17.87 | 0.05686 | -16.03 | 0.87761 | -161.07 | 5.46 | -1.152496 | 24.85664 | 6.32496 | 18.53168 | 24.85664
5467.5 | 0.87568 | 131.81 | 0.05778 | -19.69 | 0.05758 | -17.79 | 0.88419 | -161.66 | 5.4675 | -1.153091 | 24.76445 | 6.323003 | 18.44145 | 24.76445
5475 | 0.87311 | 129.65 | 0.05844 | -21.89 | 0.0582 | -19.84 | 0.88135 | -162.7 | 5.475 | -1.178621 | 24.6658 | 6.240093 | 18.4257 | 24.6658
5482.5 | 0.87073 | 127.2 | 0.059 | -24.33 | 0.05884 | -22.18 | 0.86992 | -164.7 | 5.4825 | -1.20233 | 24.58296 | 6.164911 | 18.41805 | 24.58296
5490 | 0.87131 | 124.74 | 0.05926 | -26.8 | 0.05923 | -24.64 | 0.85478 | -167.78 | 5.49 | -1.196546 | 24.54477 | 6.183095 | 18.36167 | 24.54477
5497.5 | 0.87581 | 122.59 | 0.05911 | -29.15 | 0.05922 | -27.08 | 0.84386 | -171.59 | 5.4975 | -1.151802 | 24.56678 | 6.327245 | 18.23954 | 24.56678
5505 | 0.88209 | 120.93 | 0.05885 | -31.14 | 0.05902 | -29.07 | 0.84326 | -175.34 | 5.505 | -1.089742 | 24.60507 | 6.53809 | 18.06698 | 24.60507
5512.5 | 0.88719 | 119.63 | 0.05874 | -32.85 | 0.05888 | -30.77 | 0.85329 | -178.24 | 5.5125 | -1.039667 | 24.62132 | 6.718368 | 17.90295 | 24.62132
5520 | 0.88849 | 118.36 | 0.05883 | -34.54 | 0.05869 | -32.52 | 0.86898 | 179.96 | 5.52 | -1.026949 | 24.60802 | 6.765715 | 17.84231 | 24.60802
5527.5 | 0.88532 | 116.69 | 0.05914 | -36.37 | 0.05878 | -34.26 | 0.88308 | 179 | 5.5275 | -1.057994 | 24.56237 | 6.651272 | 17.9111 | 24.56237
5535 | 0.87953 | 114.37 | 0.05971 | -38.44 | 0.05957 | -36.36 | 0.88939 | 178.26 | 5.535 | -1.114987 | 24.47906 | 6.450718 | 18.02834 | 24.47906
5542.5 | 0.87487 | 111.41 | 0.06038 | -40.86 | 0.06018 | -38.62 | 0.8854 | 177.11 | 5.5425 | -1.16113 | 24.38214 | 6.296674 | 18.08546 | 24.38214
5550 | 0.87512 | 108.23 | 0.06069 | -43.43 | 0.06064 | -41.32 | 0.87319 | 175.08 | 5.55 | -1.158648 | 24.33766 | 6.30478 | 18.03288 | 24.33766
5557.5 | 0.88109 | 105.4 | 0.06074 | -46.03 | 0.06089 | -43.69 | 0.85896 | 172.12 | 5.5575 | -1.099595 | 24.3305 | 6.50372 | 17.82678 | 24.3305
5565 | 0.8906 | 103.31 | 0.06047 | -48.18 | 0.06072 | -46.21 | 0.85035 | 168.66 | 5.565 | -1.006346 | 24.3692 | 6.84383 | 17.52537 | 24.3692
5572.5 | 0.89933 | 102.01 | 0.06011 | -50.04 | 0.0603 | -48.07 | 0.85203 | 165.37 | 5.5725 | -0.9216184 | 24.42107 | 7.184995 | 17.23607 | 24.42107
5580 | 0.90335 | 101.13 | 0.06007 | -51.66 | 0.05984 | -49.72 | 0.86318 | 162.81 | 5.58 | -0.882879 | 24.42685 | 7.352795 | 17.07405 | 24.42685
5587.5 | 0.90089 | 100.16 | 0.06024 | -53.36 | 0.05991 | -51.24 | 0.87824 | 161.1 | 5.5875 | -0.9065647 | 24.4023 | 7.249255 | 17.15305 | 24.4023
5595 | 0.89349 | 98.56 | 0.0608 | -55.33 | 0.0608 | -53.01 | 0.89012 | 159.88 | 5.595 | -0.9782061 | 24.32193 | 6.953466 | 17.36846 | 24.32193
5602.5 | 0.88476 | 96.08 | 0.06155 | -57.67 | 0.06131 | -55.15 | 0.89358 | 158.68 | 5.6025 | -1.06349 | 24.21544 | 6.631407 | 17.58403 | 24.21544
5610 | 0.87948 | 92.86 | 0.0622 | -60.2 | 0.06223 | -57.92 | 0.88756 | 156.97 | 5.61 | -1.115481 | 24.12419 | 6.449032 | 17.67516 | 24.12419
5617.5 | 0.88029 | 89.42 | 0.06235 | -63.06 | 0.06239 | -60.86 | 0.87569 | 154.53 | 5.6175 | -1.107485 | 24.10327 | 6.476447 | 17.62682 | 24.10327
5625 | 0.88739 | 86.36 | 0.06215 | -65.54 | 0.0624 | -63.45 | 0.86468 | 151.55 | 5.625 | -1.037709 | 24.13118 | 6.725614 | 17.40556 | 24.13118
5632.5 | 0.89678 | 84.05 | 0.06177 | -67.8 | 0.06175 | -65.66 | 0.86083 | 148.49 | 5.6325 | -0.9462817 | 24.18445 | 7.082192 | 17.10226 | 24.18445
5640 | 0.90421 | 82.48 | 0.06133 | -69.63 | 0.0611 | -67.39 | 0.86662 | 145.92 | 5.64 | -0.8746139 | 24.24654 | 7.38965 | 16.85689 | 24.24654
5647.5 | 0.90636 | 81.28 | 0.0612 | -71.27 | 0.06076 | -68.89 | 0.87919 | 144.13 | 5.6475 | -0.8539854 | 24.26497 | 7.483337 | 16.78163 | 24.26497
5655 | 0.90335 | 79.95 | 0.06145 | -72.93 | 0.06119 | -70.48 | 0.8924 | 142.97 | 5.655 | -0.882879 | 24.22956 | 7.352795 | 16.87677 | 24.22956
5662.5 | 0.89699 | 78.07 | 0.06207 | -74.77 | 0.06202 | -72.56 | 0.90007 | 141.97 | 5.6625 | -0.944248 | 24.14237 | 7.090556 | 17.05181 | 24.14237
5670 | 0.8912 | 75.55 | 0.06271 | -77.23 | 0.0627 | -74.88 | 0.89852 | 140.57 | 5.67 | -1.000496 | 24.05326 | 6.866336 | 17.18693 | 24.05326
5677.5 | 0.88868 | 72.57 | 0.06327 | -80.02 | 0.06344 | -77.61 | 0.88874 | 138.39 | 5.6775 | -1.025092 | 23.97604 | 6.772684 | 17.20336 | 23.97604
5685 | 0.89124 | 69.57 | 0.06352 | -82.78 | 0.06352 | -80.49 | 0.87577 | 135.4 | 5.685 | -1.000107 | 23.94179 | 6.867842 | 17.07395 | 23.94179
5692.5 | 0.89715 | 66.97 | 0.0632 | -85.32 | 0.06305 | -83.05 | 0.86711 | 131.98 | 5.6925 | -0.9426988 | 23.98566 | 7.09694 | 16.88872 | 23.98566
5700 | 0.90356 | 64.97 | 0.0626 | -87.64 | 0.06258 | -85.27 | 0.86814 | 128.8 | 5.7 | -0.8808601 | 24.06851 | 7.361762 | 16.70675 | 24.06851
5707.5 | 0.90707 | 63.44 | 0.06223 | -89.38 | 0.06196 | -86.97 | 0.87874 | 126.4 | 5.7075 | -0.8471839 | 24.12 | 7.514774 | 16.60523 | 24.12
5715 | 0.90621 | 62.04 | 0.06204 | -90.82 | 0.06188 | -88.45 | 0.89392 | 124.95 | 5.715 | -0.855423 | 24.14656 | 7.476727 | 16.66984 | 24.14656
5722.5 | 0.90155 | 60.33 | 0.06244 | -92.5 | 0.06228 | -90.36 | 0.90688 | 124.1 | 5.7225 | -0.9002036 | 24.09074 | 7.276765 | 16.81398 | 24.09074
5730 | 0.89577 | 58.1 | 0.06308 | -94.58 | 0.06306 | -92.34 | 0.91187 | 123.26 | 5.73 | -0.9560697 | 24.00217 | 7.042216 | 16.95995 | 24.00217
5737.5 | 0.89193 | 55.36 | 0.06365 | -97.03 | 0.06407 | -94.86 | 0.90659 | 121.86 | 5.7375 | -0.9933846 | 23.92403 | 6.893898 | 17.03013 | 23.92403
5745 | 0.89162 | 52.43 | 0.06402 | -99.78 | 0.06419 | -97.72 | 0.8935 | 119.53 | 5.745 | -0.996404 | 23.87369 | 6.88217 | 16.99152 | 23.87369
5752.5 | 0.89529 | 49.7 | 0.06413 | -102.57 | 0.06397 | -100.36 | 0.87932 | 116.33 | 5.7525 | -0.9607253 | 23.85878 | 7.023362 | 16.83541 | 23.85878
5760 | 0.9012 | 47.52 | 0.06353 | -105.1 | 0.06343 | -102.83 | 0.87181 | 112.76 | 5.76 | -0.9035763 | 23.94042 | 7.262152 | 16.67827 | 23.94042
5767.5 | 0.9053 | 45.89 | 0.0631 | -107.1 | 0.06281 | -104.96 | 0.87541 | 109.55 | 5.7675 | -0.8641496 | 23.99941 | 7.436867 | 16.56255 | 23.99941
5775 | 0.90503 | 44.52 | 0.06272 | -108.79 | 0.06255 | -106.46 | 0.88891 | 107.23 | 5.775 | -0.8667405 | 24.05188 | 7.425117 | 16.62676 | 24.05188
5782.5 | 0.90057 | 42.96 | 0.06285 | -110.41 | 0.06282 | -108.13 | 0.90604 | 105.89 | 5.7825 | -0.9096505 | 24.03389 | 7.235987 | 16.79791 | 24.03389
5790 | 0.89386 | 40.87 | 0.06333 | -112.19 | 0.06349 | -110.04 | 0.91968 | 105.16 | 5.79 | -0.9746099 | 23.96781 | 6.96773 | 17.00008 | 23.96781
5797.5 | 0.88769 | 38.17 | 0.06391 | -114.37 | 0.06418 | -112.31 | 0.9242 | 104.43 | 5.7975 | -1.034773 | 23.88862 | 6.736509 | 17.15211 | 23.88862
5805 | 0.88484 | 35.02 | 0.06429 | -116.99 | 0.06437 | -114.81 | 0.9176 | 103.15 | 5.805 | -1.062705 | 23.83713 | 6.634239 | 17.20289 | 23.83713
5812.5 | 0.88721 | 31.86 | 0.06449 | -119.84 | 0.0644 | -117.63 | 0.90288 | 101.01 | 5.8125 | -1.039471 | 23.81015 | 6.719092 | 17.09106 | 23.81015
5820 | 0.89379 | 29.19 | 0.06411 | -122.4 | 0.06405 | -120.32 | 0.88785 | 98.05 | 5.82 | -0.9752902 | 23.86148 | 6.965028 | 16.89646 | 23.86148
5827.5 | 0.90034 | 27.29 | 0.06359 | -124.62 | 0.06347 | -122.4 | 0.88024 | 94.75 | 5.8275 | -0.9118691 | 23.93222 | 7.226478 | 16.70575 | 23.93222
5835 | 0.90372 | 25.95 | 0.06325 | -126.43 | 0.06312 | -124.19 | 0.8848 | 91.79 | 5.835 | -0.8793221 | 23.97879 | 7.368608 | 16.61018 | 23.97879
5842.5 | 0.90229 | 24.79 | 0.06308 | -128.01 | 0.06304 | -125.81 | 0.89904 | 89.63 | 5.8425 | -0.8930771 | 24.00217 | 7.307843 | 16.69432 | 24.00217
5850 | 0.89688 | 23.36 | 0.06352 | -129.69 | 0.06362 | -127.57 | 0.91658 | 88.28 | 5.85 | -0.9453132 | 23.94179 | 7.086172 | 16.85562 | 23.94179
5857.5 | 0.88926 | 21.3 | 0.06401 | -131.44 | 0.06417 | -129.65 | 0.92918 | 87.35 | 5.8575 | -1.019425 | 23.87504 | 6.794038 | 17.08101 | 23.87504
5865 | 0.88256 | 18.51 | 0.06456 | -133.85 | 0.06484 | -132.12 | 0.9314 | 86.32 | 5.865 | -1.085115 | 23.80073 | 6.554351 | 17.24638 | 23.80073
5872.5 | 0.88011 | 15.27 | 0.06489 | -136.63 | 0.06479 | -134.79 | 0.92186 | 84.69 | 5.8725 | -1.109261 | 23.75644 | 6.470338 | 17.28611 | 23.75644
5880 | 0.88263 | 12.12 | 0.06464 | -139.51 | 0.06461 | -137.47 | 0.90547 | 82.29 | 5.88 | -1.084426 | 23.78997 | 6.556779 | 17.23319 | 23.78997
5887.5 | 0.88832 | 9.52 | 0.06398 | -141.98 | 0.064 | -139.89 | 0.8908 | 79.3 | 5.8875 | -1.028611 | 23.87912 | 6.75949 | 17.11963 | 23.87912
5895 | 0.8936 | 7.62 | 0.06352 | -144.05 | 0.06344 | -141.93 | 0.88621 | 76.25 | 5.895 | -0.9771368 | 23.94179 | 6.957701 | 16.98409 | 23.94179
5902.5 | 0.89694 | 6.27 | 0.06298 | -145.66 | 0.06335 | -143.62 | 0.89416 | 73.72 | 5.9025 | -0.9447322 | 24.01595 | 7.088563 | 16.92738 | 24.01595
5910 | 0.89661 | 5.12 | 0.0632 | -147 | 0.06341 | -145.16 | 0.91088 | 72 | 5.91 | -0.9479284 | 23.98566 | 7.075434 | 16.91022 | 23.98566
5917.5 | 0.8922 | 3.73 | 0.06369 | -148.61 | 0.06385 | -146.85 | 0.92796 | 70.89 | 5.9175 | -0.9907556 | 23.91858 | 6.904142 | 17.01443 | 23.91858
5925 | 0.88562 | 1.74 | 0.06446 | -150.68 | 0.06442 | -149 | 0.93737 | 69.9 | 5.925 | -1.055052 | 23.81419 | 6.661957 | 17.15224 | 23.81419
5932.5 | 0.87994 | -0.88 | 0.06508 | -153.25 | 0.06496 | -151.52 | 0.93428 | 68.48 | 5.9325 | -1.110939 | 23.73105 | 6.464577 | 17.26647 | 23.73105
5940 | 0.877 | -3.82 | 0.06505 | -156.08 | 0.06505 | -154.18 | 0.92002 | 66.31 | 5.94 | -1.140008 | 23.73505 | 6.366306 | 17.36875 | 23.73505
5947.5 | 0.87724 | -6.69 | 0.06464 | -158.79 | 0.06455 | -156.89 | 0.90206 | 63.41 | 5.9475 | -1.137631 | 23.78997 | 6.374233 | 17.41574 | 23.78997
5955 | 0.87974 | -9.15 | 0.06394 | -161.12 | 0.06385 | -159.21 | 0.8908 | 60.2 | 5.955 | -1.112913 | 23.88455 | 6.45781 | 17.42674 | 23.88455
5962.5 | 0.88347 | -11.11 | 0.06328 | -163.02 | 0.06338 | -161.2 | 0.89312 | 57.37 | 5.9625 | -1.076164 | 23.97467 | 6.586035 | 17.38864 | 23.97467
5970 | 0.88565 | -12.67 | 0.06318 | -164.42 | 0.06329 | -162.88 | 0.90791 | 55.44 | 5.97 | -1.054757 | 23.98841 | 6.663027 | 17.32538 | 23.98841
5977.5 | 0.8853 | -14.22 | 0.06345 | -165.81 | 0.0635 | -164.32 | 0.92761 | 54.41 | 5.9775 | -1.058191 | 23.95137 | 6.650561 | 17.30081 | 23.95137
5985 | 0.88236 | -16.04 | 0.06403 | -167.66 | 0.06399 | -166.07 | 0.94263 | 53.82 | 5.985 | -1.087084 | 23.87233 | 6.547423 | 17.32491 | 23.87233
5992.5 | 0.8789 | -18.3 | 0.06479 | -169.76 | 0.0645 | -168.27 | 0.94524 | 53.03 | 5.9925 | -1.121211 | 23.76984 | 6.429522 | 17.34032 | 23.76984
6000 | 0.87611 | -20.83 | 0.06513 | -172.55 | 0.06496 | -170.92 | 0.93282 | 51.45 | 6 | -1.148827 | 23.72438 | 6.337054 | 17.38732 | 23.72438

## NWF 10
! | 26/11/2025 | 16:11
! | Ref | Plane: | 0 | mm
# | MHZ | S | MA | R | 50
! | [9 empty] | S11 | EMI SE | SE_R | SE_A | SE_T | Ref Pwr | Trans Pwr | Abs Pwr
3000 | 1.08082 | -138.02 | 0.00378 | 48.02 | 0.003714 | 50.44 | 0.99496 | -105.88 | 3 | 0.6750674 | 48.45016 | #NUM! | #NUM! | #NUM! | 1.168172 | 1.42884e-05 | -0.1681861608
3007.5 | 1.07553 | -139.99 | 0.003827 | 46.75 | 0.003898 | 48.87 | 0.99745 | -107.8 | 3.0075 | 0.6324506 | 48.34283 | #NUM! | #NUM! | #NUM! | 1.156765 | 1.4645929e-05 | -0.1567794
3015 | 1.0725 | -142.08 | 0.003845 | 45.85 | 0.003614 | 46.95 | 1.00146 | -109 | 3.015 | 0.607946 | 48.30207 | #NUM! | #NUM! | #NUM! | 1.15025625 | 1.4784025e-05 | -0.150271
3022.5 | 1.07078 | -144.12 | 0.004174 | 38.96 | 0.003901 | 49.32 | 1.00409 | -109.68 | 3.0225 | 0.594005 | 47.58895 | #NUM! | #NUM! | #NUM! | 1.14657 | 1.7422276e-05 | -0.1465872
3030 | 1.06879 | -146.05 | 0.004133 | 40.06 | 0.004244 | 46.76 | 1.00285 | -110.35 | 3.03 | 0.5778476 | 47.67469 | #NUM! | #NUM! | #NUM! | 1.142312 | 1.7081689e-05 | -0.1423291
3037.5 | 1.06556 | -147.77 | 0.003952 | 39.44 | 0.004277 | 43.89 | 0.99701 | -111.46 | 3.0375 | 0.5515582 | 48.06366 | #NUM! | #NUM! | #NUM! | 1.135418 | 1.5618304e-05 | -0.1354337
3045 | 1.06105 | -149.26 | 0.004475 | 37.88 | 0.004183 | 41.03 | 0.98739 | -113.35 | 3.045 | 0.514717 | 46.98414 | #NUM! | #NUM! | #NUM! | 1.125827 | 2.0025625e-05 | -0.1258471
3052.5 | 1.05563 | -150.65 | 0.004542 | 36.64 | 0.004386 | 39.95 | 0.97803 | -116 | 3.0525 | 0.4702345 | 46.85506 | #NUM! | #NUM! | #NUM! | 1.114355 | 2.0629764e-05 | -0.1143753
3060 | 1.05008 | -152.03 | 0.004607 | 35.92 | 0.004419 | 37.87 | 0.97225 | -118.99 | 3.06 | 0.4244477 | 46.73164 | #NUM! | #NUM! | #NUM! | 1.102668 | 2.1224449e-05 | -0.1026892
3067.5 | 1.04492 | -153.58 | 0.004495 | 32.49 | 0.00462 | 35.54 | 0.97235 | -121.7 | 3.0675 | 0.3816608 | 46.94541 | #NUM! | #NUM! | #NUM! | 1.091858 | 2.0205025e-05 | -0.09187801
3075 | 1.0402 | -155.37 | 0.004839 | 30.36 | 0.004796 | 34.1 | 0.97729 | -123.63 | 3.075 | 0.342337 | 46.30489 | #NUM! | #NUM! | #NUM! | 1.08201604 | 2.3415921e-05 | -0.08203946
3082.5 | 1.0354 | -157.48 | 0.004687 | 29.25 | 0.004724 | 29.39 | 0.98371 | -124.66 | 3.0825 | 0.3021632 | 46.5821 | #NUM! | #NUM! | #NUM! | 1.07205316 | 2.1967969e-05 | -0.07207513
3090 | 1.03076 | -159.86 | 0.004616 | 27.28 | 0.00499 | 29.74 | 0.988 | -125.1 | 3.09 | 0.2631511 | 46.71468 | #NUM! | #NUM! | #NUM! | 1.062466 | 2.1307456e-05 | -0.06248749
3097.5 | 1.02613 | -162.31 | 0.005179 | 24.63 | 0.005106 | 28.21 | 0.98687 | -125.52 | 3.0975 | 0.2240477 | 45.71508 | #NUM! | #NUM! | #NUM! | 1.052943 | 2.6822041e-05 | -0.0529696
3105 | 1.02291 | -164.57 | 0.005261 | 25.04 | 0.00529 | 26.88 | 0.97996 | -126.44 | 3.105 | 0.1967485 | 45.57863 | #NUM! | #NUM! | #NUM! | 1.046345 | 2.7678121e-05 | -0.04637255
3112.5 | 1.02086 | -166.45 | 0.005449 | 22.44 | 0.005332 | 24.22 | 0.96873 | -128.3 | 3.1125 | 0.1793237 | 45.27366 | #NUM! | #NUM! | #NUM! | 1.042155 | 2.9691601e-05 | -0.04218483
3120 | 1.01974 | -167.92 | 0.0056 | 21.11 | 0.005447 | 23.39 | 0.95791 | -131.07 | 3.12 | 0.1697891 | 45.03624 | #NUM! | #NUM! | #NUM! | 1.03987 | 3.136e-05 | -0.0399010276
3127.5 | 1.01854 | -169.1 | 0.005692 | 18.78 | 0.005708 | 19.98 | 0.95164 | -134.31 | 3.1275 | 0.1595618 | 44.8947 | #NUM! | #NUM! | #NUM! | 1.037424 | 3.2398864e-05 | -0.03745613
3135 | 1.01631 | -170.2 | 0.00596 | 16.82 | 0.005766 | 18.55 | 0.95227 | -137.31 | 3.135 | 0.140524 | 44.49507 | #NUM! | #NUM! | #NUM! | 1.032886 | 3.55216e-05 | -0.0329215377
3142.5 | 1.01197 | -171.58 | 0.006049 | 14.76 | 0.006049 | 16.41 | 0.95819 | -139.53 | 3.1425 | 0.1033528 | 44.36633 | #NUM! | #NUM! | #NUM! | 1.024083 | 3.6590401e-05 | -0.02411987
3150 | 1.00517 | -173.49 | 0.006352 | 14.6 | 0.006214 | 15.75 | 0.96545 | -140.88 | 3.15 | 0.04479037 | 43.94179 | #NUM! | #NUM! | #NUM! | 1.010367 | 4.0347904e-05 | -0.01040708
3157.5 | 0.99748 | -175.9 | 0.006329 | 11.22 | 0.00649 | 13.26 | 0.96987 | -141.63 | 3.1575 | -0.02191607 | 43.9733 | 22.98117 | 20.99213 | 43.9733 | 0.9949663504 | 4.0056241e-05 | 0.004993593359
3165 | 0.99093 | -178.64 | 0.006561 | 9.5 | 0.006561 | 12.32 | 0.96899 | -142.29 | 3.165 | -0.07914047 | 43.6606 | 17.43337 | 26.22723 | 43.6606 | 0.9819422649 | 4.3046721e-05 | 0.01801469
3172.5 | 0.98748 | 178.63 | 0.006781 | 6.71 | 0.006848 | 9.69 | 0.96245 | -143.43 | 3.1725 | -0.1094338 | 43.37413 | 16.04093 | 27.3332 | 43.37413 | 0.9751167504 | 4.5981961e-05 | 0.02483727
3180 | 0.98665 | 176.29 | 0.006821 | 6.03 | 0.007006 | 7.48 | 0.95302 | -145.35 | 3.18 | -0.1167376 | 43.32304 | 15.76397 | 27.55907 | 43.32304 | 0.9734782225 | 4.6526041e-05 | 0.02647525
3187.5 | 0.98788 | 174.46 | 0.007085 | 4.18 | 0.007188 | 5.98 | 0.94454 | -148.01 | 3.1875 | -0.1059161 | 42.9932 | 16.18107 | 26.81213 | 42.9932 | 0.9759068944 | 5.0197225e-05 | 0.02404291
3195 | 0.98947 | 173.06 | 0.007376 | 1.17 | 0.007298 | 3.12 | 0.94109 | -150.94 | 3.195 | -0.09194737 | 42.64358 | 16.78834 | 25.85524 | 42.64358 | 0.9790508809 | 5.4405376e-05 | 0.02089471
3202.5 | 0.98837 | 171.79 | 0.007414 | 0.2 | 0.007385 | 1.64 | 0.94393 | -153.57 | 3.2025 | -0.1016089 | 42.59895 | 16.35923 | 26.23972 | 42.59895 | 0.9768752569 | 5.4967396e-05 | 0.02306978
3210 | 0.983 | 170.17 | 0.007613 | -2.24 | 0.007642 | -0.55 | 0.95032 | -155.57 | 3.21 | -0.1489296 | 42.36888 | 14.72228 | 27.6466 | 42.36888 | 0.966289 | 5.7957769e-05 | 0.03365304
3217.5 | 0.97548 | 167.96 | 0.007939 | -3.41 | 0.007912 | -1.91 | 0.95665 | -156.86 | 3.2175 | -0.2156326 | 42.00468 | 13.14807 | 28.85661 | 42.00468 | 0.9515612304 | 6.3027721e-05 | 0.04837574
3225 | 0.9678 | 165.16 | 0.008178 | -5.82 | 0.008178 | -2.65 | 0.95936 | -157.76 | 3.225 | -0.2842876 | 41.74706 | 11.98163 | 29.76543 | 41.74706 | 0.93663684 | 6.6879684e-05 | 0.06329628
3232.5 | 0.96277 | 162.07 | 0.008417 | -8.14 | 0.008569 | -5.9 | 0.95673 | -158.75 | 3.2325 | -0.329549 | 41.49685 | 11.36238 | 30.13448 | 41.49685 | 0.9269260729 | 7.0845889e-05 | 0.07300308
3240 | 0.96205 | 159.14 | 0.008714 | -9.52 | 0.008792 | -8.58 | 0.94988 | -160.26 | 3.24 | -0.3360471 | 41.19565 | 11.28078 | 29.91487 | 41.19565 | 0.9255402025 | 7.5933796e-05 | 0.07438386
3247.5 | 0.9649 | 156.7 | 0.008924 | -12.19 | 0.008887 | -10.65 | 0.94176 | -162.45 | 3.2475 | -0.3103539 | 40.98881 | 11.61352 | 29.37528 | 40.98881 | 0.93103201 | 7.9637776e-05 | 0.06888835
3255 | 0.96924 | 154.86 | 0.009174 | -13.62 | 0.009094 | -12.72 | 0.93612 | -165.21 | 3.255 | -0.2713734 | 40.74883 | 12.17715 | 28.57168 | 40.74883 | 0.9394261776 | 8.4162276e-05 | 0.06048966
3262.5 | 0.97144 | 153.4 | 0.009463 | -16.01 | 0.009187 | -13.8 | 0.93573 | -168.11 | 3.2625 | -0.2516804 | 40.47942 | 12.49458 | 27.98484 | 40.47942 | 0.9436956736 | 8.9548369e-05 | 0.05621478
3270 | 0.96857 | 151.85 | 0.009874 | -18.5 | 0.009636 | -15.51 | 0.93947 | -170.71 | 3.27 | -0.2773797 | 40.11014 | 12.08505 | 28.02509 | 40.11014 | 0.9381278449 | 9.7495876e-05 | 0.06177466
3277.5 | 0.96171 | 149.86 | 0.01003 | -20.53 | 0.01004 | -18.29 | 0.94482 | -172.71 | 3.2775 | -0.3391174 | 39.97398 | 11.2428 | 28.73118 | 39.97398 | 0.9248861241 | 0.0001006009 | 0.075013275
3285 | 0.95371 | 147.22 | 0.01037 | -22.29 | 0.01042 | -20.06 | 0.94892 | -174.16 | 3.285 | -0.4116733 | 39.68442 | 10.43653 | 29.2479 | 39.68442 | 0.9095627641 | 0.0001075369 | 0.090329699
3292.5 | 0.94752 | 144.05 | 0.01064 | -24.3 | 0.01073 | -23.16 | 0.94958 | -175.36 | 3.2925 | -0.4682323 | 39.46117 | 9.905242 | 29.55592 | 39.46117 | 0.8977941504 | 0.0001132096 | 0.10209264
3300 | 0.94582 | 140.79 | 0.01095 | -26.6 | 0.01106 | -25.68 | 0.94604 | -176.73 | 3.3 | -0.4838301 | 39.21172 | 9.770583 | 29.44113 | 39.21172 | 0.8945754724 | 0.0001199025 | 0.1053046251
3307.5 | 0.94884 | 137.88 | 0.01138 | -28.97 | 0.01128 | -27.64 | 0.9396 | -178.59 | 3.3075 | -0.4561403 | 38.87715 | 10.01293 | 28.86422 | 38.87715 | 0.9002973456 | 0.0001295044 | 0.09957315
3315 | 0.95479 | 135.65 | 0.01173 | -31.29 | 0.01163 | -29.64 | 0.9332 | 178.84 | 3.315 | -0.4018428 | 38.61404 | 10.53665 | 28.07739 | 38.61404 | 0.9116239441 | 0.0001375929 | 0.088238463
3322.5 | 0.95989 | 134.06 | 0.01212 | -33.81 | 0.01207 | -31.87 | 0.92922 | 175.74 | 3.3225 | -0.3555707 | 38.32995 | 11.04516 | 27.28479 | 38.32995 | 0.9213888121 | 0.0001468944 | 0.0784642935
3330 | 0.96012 | 132.77 | 0.01246 | -35.7 | 0.01249 | -34.99 | 0.92908 | 172.4 | 3.33 | -0.3534897 | 38.08964 | 11.06962 | 27.02002 | 38.08964 | 0.9218304144 | 0.0001552516 | 0.078014334
3337.5 | 0.95582 | 131.31 | 0.01284 | -38.18 | 0.01293 | -36.57 | 0.9317 | 169.27 | 3.3375 | -0.3924777 | 37.8287 | 10.63445 | 27.19425 | 37.8287 | 0.9135918724 | 0.0001648656 | 0.086243262
3345 | 0.94869 | 129.3 | 0.01333 | -40.5 | 0.01345 | -39.26 | 0.93612 | 166.61 | 3.345 | -0.4575135 | 37.5034 | 10.00055 | 27.50284 | 37.5034 | 0.9000127161 | 0.0001776889 | 0.099809595
3352.5 | 0.94111 | 126.54 | 0.01369 | -42.76 | 0.01376 | -41.44 | 0.93982 | 164.45 | 3.3525 | -0.5271922 | 37.27193 | 9.419083 | 27.85285 | 37.27193 | 0.8856880321 | 0.0001874161 | 0.1141245518
3360 | 0.93652 | 123.16 | 0.01421 | -45.1 | 0.0142 | -44.36 | 0.94094 | 162.6 | 3.36 | -0.5696589 | 36.94812 | 9.103411 | 27.84471 | 36.94812 | 0.8770697104 | 0.0002019241 | 0.1227283655
3367.5 | 0.93648 | 119.53 | 0.01467 | -48.03 | 0.01457 | -46.82 | 0.93987 | 160.77 | 3.3675 | -0.5700299 | 36.6714 | 9.100765 | 27.57063 | 36.6714 | 0.8769947904 | 0.0002152089 | 0.1227900007
3375 | 0.94053 | 116.14 | 0.01517 | -50.56 | 0.01506 | -49.23 | 0.93721 | 158.69 | 3.375 | -0.5325469 | 36.38029 | 9.377817 | 27.00247 | 36.38029 | 0.8845966809 | 0.0002301289 | 0.1151731902
3382.5 | 0.94563 | 113.23 | 0.01558 | -53.2 | 0.01566 | -52.36 | 0.93455 | 156.24 | 3.3825 | -0.4855752 | 36.14865 | 9.755804 | 26.39285 | 36.14865 | 0.8942160969 | 0.0002427364 | 0.1055411667
3390 | 0.94865 | 110.85 | 0.01602 | -55.84 | 0.01607 | -54.93 | 0.93261 | 153.43 | 3.39 | -0.4578798 | 35.90675 | 9.997257 | 25.90949 | 35.90675 | 0.8999368225 | 0.0002566404 | 0.0998065371
3397.5 | 0.94836 | 108.75 | 0.01657 | -58.33 | 0.0165 | -57.26 | 0.93249 | 150.5 | 3.3975 | -0.4605354 | 35.61355 | 9.973446 | 25.6401 | 35.61355 | 0.8993866896 | 0.0002745649 | 0.1003387455
3405 | 0.94601 | 106.63 | 0.01696 | -60.63 | 0.01702 | -59.59 | 0.93387 | 147.63 | 3.405 | -0.4820855 | 35.41148 | 9.785416 | 25.62607 | 35.41148 | 0.8949349201 | 0.0002876416 | 0.1047774383
3412.5 | 0.94209 | 104.24 | 0.01745 | -63.25 | 0.01765 | -62.22 | 0.93579 | 144.98 | 3.4125 | -0.5181521 | 35.16409 | 9.489771 | 25.67432 | 35.16409 | 0.8875335681 | 0.0003045025 | 0.1121619294
3420 | 0.93893 | 101.42 | 0.01802 | -65.88 | 0.01801 | -64.89 | 0.93684 | 142.47 | 3.42 | -0.5473357 | 34.8849 | 9.266099 | 25.6188 | 34.8849 | 0.8815895449 | 0.0003247204 | 0.1180857347
3427.5 | 0.93792 | 98.26 | 0.0188 | -68.62 | 0.01868 | -67.74 | 0.93645 | 139.95 | 3.4275 | -0.5566841 | 34.51684 | 9.197124 | 25.31972 | 34.51684 | 0.8796939264 | 0.00035344 | 0.1199526336
3435 | 0.93971 | 94.97 | 0.01932 | -71.62 | 0.0193 | -70.6 | 0.93515 | 137.26 | 3.435 | -0.540123 | 34.27986 | 9.320179 | 24.95968 | 34.27986 | 0.8830548841 | 0.0003732624 | 0.1165718535
3442.5 | 0.94205 | 91.72 | 0.02002 | -75.08 | 0.0199 | -73.72 | 0.93384 | 134.3 | 3.4425 | -0.5185209 | 33.97072 | 9.486862 | 24.48386 | 33.97072 | 0.8874582025 | 0.0004008004 | 0.1121409971
3450 | 0.94348 | 88.68 | 0.02053 | -77.93 | 0.02058 | -76.66 | 0.93326 | 131.16 | 3.45 | -0.505346 | 33.75222 | 9.592178 | 24.16004 | 33.75222 | 0.8901545104 | 0.0004214809 | 0.1094240087
3457.5 | 0.9435 | 85.76 | 0.0211 | -80.96 | 0.02121 | -79.62 | 0.93419 | 128.09 | 3.4575 | -0.5051619 | 33.51435 | 9.59367 | 23.92068 | 33.51435 | 0.89019225 | 0.00044521 | 0.10936254
3465 | 0.94206 | 82.85 | 0.02158 | -83.56 | 0.02173 | -82.61 | 0.93671 | 125.26 | 3.465 | -0.5184287 | 33.31897 | 9.487589 | 23.83138 | 33.31897 | 0.8874770436 | 0.0004656964 | 0.11205726
3472.5 | 0.93997 | 79.76 | 0.02218 | -86.27 | 0.02236 | -85.55 | 0.93965 | 122.77 | 3.4725 | -0.5377201 | 33.08077 | 9.338366 | 23.7424 | 33.08077 | 0.8835436009 | 0.0004919524 | 0.1159644467
3480 | 0.93882 | 76.41 | 0.02285 | -89.1 | 0.02279 | -87.95 | 0.94143 | 120.53 | 3.48 | -0.5483533 | 32.82228 | 9.25853 | 23.56375 | 32.82228 | 0.8813829924 | 0.0005221225 | 0.1180948851
3487.5 | 0.93983 | 72.88 | 0.02341 | -92.11 | 0.02338 | -90.83 | 0.94075 | 118.28 | 3.4875 | -0.5390139 | 32.61197 | 9.328563 | 23.28341 | 32.61197 | 0.8832804289 | 0.0005480281 | 0.116171543
3495 | 0.94301 | 69.36 | 0.0242 | -95.28 | 0.0242 | -93.95 | 0.93817 | 115.72 | 3.495 | -0.509674 | 32.32369 | 9.557263 | 22.76643 | 32.32369 | 0.8892678601 | 0.00058564 | 0.1101464999
3502.5 | 0.94669 | 66.04 | 0.02493 | -98.56 | 0.02485 | -97.37 | 0.93493 | 112.64 | 3.5025 | -0.4758442 | 32.06555 | 9.838945 | 22.22661 | 32.06555 | 0.8962219561 | 0.0006215049 | 0.103156539
3510 | 0.94943 | 63.05 | 0.0256 | -102.09 | 0.02557 | -100.39 | 0.93194 | 109.11 | 3.51 | -0.450741 | 31.8352 | 10.06199 | 21.77321 | 31.8352 | 0.9014173249 | 0.00065536 | 0.0979273151
3517.5 | 0.95042 | 60.29 | 0.02634 | -105.2 | 0.02635 | -103.71 | 0.93117 | 105.39 | 3.5175 | -0.4416887 | 31.58768 | 10.14565 | 21.44203 | 31.58768 | 0.9032981764 | 0.0006937956 | 0.096008028
3525 | 0.94945 | 57.59 | 0.02688 | -108.17 | 0.02703 | -107.16 | 0.93337 | 101.76 | 3.525 | -0.450558 | 31.41141 | 10.06367 | 21.34775 | 31.41141 | 0.9014553025 | 0.0007225344 | 0.0978221631
3532.5 | 0.94749 | 54.72 | 0.02751 | -111.07 | 0.02763 | -110.01 | 0.93698 | 98.53 | 3.5325 | -0.4685073 | 31.21019 | 9.902827 | 21.30736 | 31.21019 | 0.8977373001 | 0.0007568001 | 0.1015058998
3540 | 0.94609 | 51.55 | 0.02819 | -114.14 | 0.02822 | -113.09 | 0.94029 | 95.72 | 3.54 | -0.481351 | 30.9981 | 9.791677 | 21.20642 | 30.9981 | 0.8950862881 | 0.0007946761 | 0.1041190358
3547.5 | 0.94666 | 48.1 | 0.0289 | -117.18 | 0.02886 | -115.99 | 0.94143 | 93.13 | 3.5475 | -0.4761195 | 30.78204 | 9.836569 | 20.94547 | 30.78204 | 0.8961651556 | 0.00083521 | 0.1029996344
3555 | 0.9487 | 44.45 | 0.02974 | -120.5 | 0.02952 | -119.22 | 0.94044 | 90.42 | 3.555 | -0.457422 | 30.53318 | 10.00138 | 20.5318 | 30.53318 | 0.90003169 | 0.0008844676 | 0.0990838424
3562.5 | 0.95094 | 40.82 | 0.03045 | -124.03 | 0.03042 | -122.69 | 0.93757 | 87.34 | 3.5625 | -0.4369377 | 30.32825 | 10.19029 | 20.13797 | 30.32825 | 0.9042868836 | 0.0009272025 | 0.0947859139
3570 | 0.95247 | 37.39 | 0.03108 | -127.68 | 0.03114 | -126.35 | 0.93376 | 83.84 | 3.57 | -0.4229739 | 30.15038 | 10.32448 | 19.8259 | 30.15038 | 0.9071991009 | 0.0009659664 | 0.0918349327
3577.5 | 0.9526 | 34.19 | 0.03173 | -131.24 | 0.03181 | -129.94 | 0.93153 | 80.02 | 3.5775 | -0.4217885 | 29.9706 | 10.33608 | 19.63451 | 29.9706 | 0.90744676 | 0.0010067929 | 0.0915464471
3585 | 0.95192 | 31.17 | 0.03226 | -134.5 | 0.03241 | -133.51 | 0.93194 | 76.19 | 3.585 | -0.427991 | 29.82671 | 10.27574 | 19.55098 | 29.82671 | 0.9061516864 | 0.0010407076 | 0.092807606
3592.5 | 0.95136 | 28.19 | 0.03283 | -137.58 | 0.03286 | -136.67 | 0.93513 | 72.67 | 3.5925 | -0.4331022 | 29.67458 | 10.22669 | 19.44789 | 29.67458 | 0.9050858496 | 0.0010778089 | 0.0938363415
3600 | 0.95149 | 25.12 | 0.03352 | -140.77 | 0.03349 | -139.58 | 0.93905 | 69.58 | 3.6 | -0.4319154 | 29.49392 | 10.23802 | 19.2559 | 29.49392 | 0.9053332201 | 0.0011235904 | 0.0935431895
3607.5 | 0.95242 | 21.83 | 0.03417 | -143.71 | 0.03408 | -142.61 | 0.94204 | 66.84 | 3.6075 | -0.4234299 | 29.3271 | 10.32002 | 19.00708 | 29.3271 | 0.9071038564 | 0.0011675889 | 0.0917285547
3615 | 0.95293 | 18.27 | 0.03486 | -147.07 | 0.03481 | -145.78 | 0.94281 | 64.12 | 3.615 | -0.41878 | 29.15345 | 10.36569 | 18.78776 | 29.15345 | 0.9080755849 | 0.0012152196 | 0.0907091955
3622.5 | 0.95255 | 14.53 | 0.03563 | -150.7 | 0.03559 | -149.31 | 0.94045 | 61.14 | 3.6225 | -0.4222444 | 28.96368 | 10.33162 | 18.63207 | 28.96368 | 0.9073515025 | 0.0012694969 | 0.0913790006
3630 | 0.95143 | 10.78 | 0.03609 | -154.52 | 0.0363 | -153.14 | 0.93615 | 57.76 | 3.63 | -0.4324632 | 28.85226 | 10.23279 | 18.61947 | 28.85226 | 0.9052190449 | 0.0013024881 | 0.093478467
3637.5 | 0.95038 | 7.16 | 0.0366 | -158.12 | 0.03667 | -157.02 | 0.93189 | 54.06 | 3.6375 | -0.4420542 | 28.73038 | 10.14224 | 18.58814 | 28.73038 | 0.9032221444 | 0.00133956 | 0.0954382956
3645 | 0.9501 | 3.76 | 0.03699 | -161.59 | 0.03708 | -160.72 | 0.9302 | 50.24 | 3.645 | -0.4446136 | 28.63831 | 10.11843 | 18.51989 | 28.63831 | 0.90269001 | 0.0013682601 | 0.0959417299
3652.5 | 0.9512 | 0.64 | 0.03735 | -164.82 | 0.03739 | -163.83 | 0.93193 | 46.66 | 3.6525 | -0.4345632 | 28.55419 | 10.21278 | 18.3414 | 28.55419 | 0.90478144 | 0.0013950225 | 0.0938235375
3660 | 0.95385 | -2.35 | 0.03786 | -167.76 | 0.03786 | -166.83 | 0.93622 | 43.47 | 3.66 | -0.4103983 | 28.43639 | 10.44937 | 17.98702 | 28.43639 | 0.9098298225 | 0.0014333796 | 0.0887367979
3667.5 | 0.95583 | -5.38 | 0.03847 | -170.87 | 0.03836 | -169.66 | 0.94089 | 40.64 | 3.6675 | -0.3923869 | 28.29756 | 10.63541 | 17.66214 | 28.29756 | 0.9136109889 | 0.0014799409 | 0.0849090702
3675 | 0.9559 | -8.59 | 0.039 | -174.01 | 0.039 | -172.64 | 0.94285 | 37.9 | 3.675 | -0.3917508 | 28.17871 | 10.64215 | 17.53656 | 28.17871 | 0.91374481 | 0.001521 | 0.08473419
3682.5 | 0.95374 | -12.07 | 0.03962 | -177.88 | 0.03972 | -176.32 | 0.94086 | 34.94 | 3.6825 | -0.4114001 | 28.04171 | 10.43928 | 17.60243 | 28.04171 | 0.9096199876 | 0.0015697444 | 0.088810268
3690 | 0.95006 | -15.73 | 0.04013 | 178.52 | 0.04015 | 179.69 | 0.93548 | 31.6 | 3.69 | -0.4449793 | 27.93062 | 10.11503 | 17.81558 | 27.93062 | 0.9026140036 | 0.0016104169 | 0.0957755795
3697.5 | 0.94613 | -19.45 | 0.04028 | 174.84 | 0.04051 | 175.96 | 0.92929 | 27.89 | 3.6975 | -0.4809837 | 27.89821 | 9.794812 | 18.1034 | 27.89821 | 0.8951619769 | 0.0016224784 | 0.1032155447
3705 | 0.94376 | -23.04 | 0.04047 | 171.27 | 0.04053 | 172.35 | 0.92585 | 24.01 | 3.705 | -0.5027687 | 27.85734 | 9.61312 | 18.24422 | 27.85734 | 0.8906829376 | 0.0016378209 | 0.1076792415
3712.5 | 0.94441 | -26.39 | 0.04065 | 168.05 | 0.04062 | 169.14 | 0.92739 | 20.35 | 3.7125 | -0.4967885 | 27.81879 | 9.662155 | 18.15663 | 27.81879 | 0.8919102481 | 0.0016524225 | 0.1064373294
3720 | 0.94714 | -29.54 | 0.04091 | 164.98 | 0.04082 | 166.22 | 0.93288 | 17.18 | 3.72 | -0.4717164 | 27.76341 | 9.874757 | 17.88865 | 27.76341 | 0.8970741796 | 0.0016736281 | 0.1012521923
3727.5 | 0.94973 | -32.61 | 0.0413 | 161.9 | 0.04119 | 163.38 | 0.93944 | 14.52 | 3.7275 | -0.4479969 | 27.681 | 10.08717 | 17.59383 | 27.681 | 0.9019870729 | 0.00170569 | 0.0963072371
3735 | 0.95039 | -35.83 | 0.04165 | 158.84 | 0.0418 | 160.33 | 0.94312 | 12.15 | 3.735 | -0.4419628 | 27.6077 | 10.14309 | 17.46461 | 27.6077 | 0.9032411521 | 0.0017347225 | 0.0950241254
3742.5 | 0.94821 | -39.26 | 0.04207 | 155.51 | 0.04206 | 157.1 | 0.94145 | 9.7 | 3.7425 | -0.4619094 | 27.52055 | 9.961183 | 17.55937 | 27.52055 | 0.8991022041 | 0.0017698849 | 0.099127911
3750 | 0.94419 | -42.84 | 0.04238 | 152.04 | 0.04254 | 153.43 | 0.93492 | 6.93 | 3.75 | -0.4988121 | 27.45678 | 9.645493 | 17.81129 | 27.45678 | 0.8914947561 | 0.0017960644 | 0.1067091795
3757.5 | 0.93995 | -46.41 | 0.04238 | 148.59 | 0.04254 | 149.7 | 0.92597 | 3.61 | 3.7575 | -0.537905 | 27.45678 | 9.336965 | 18.11982 | 27.45678 | 0.8835060025 | 0.0017960644 | 0.1146979331
3765 | 0.93809 | -49.76 | 0.0423 | 145.22 | 0.04238 | 146.34 | 0.91889 | -0.13 | 3.765 | -0.5551099 | 27.47319 | 9.208653 | 18.26454 | 27.47319 | 0.8800128481 | 0.00178929 | 0.1181978619
3772.5 | 0.93989 | -52.7 | 0.0424 | 142.04 | 0.04246 | 143.15 | 0.91692 | -4 | 3.7725 | -0.5384594 | 27.45268 | 9.332762 | 18.11992 | 27.45268 | 0.8833932121 | 0.00179776 | 0.1148090279
3780 | 0.94352 | -55.27 | 0.04265 | 139.08 | 0.04265 | 140.5 | 0.92068 | -7.6 | 3.78 | -0.5049778 | 27.40162 | 9.595163 | 17.80646 | 27.40162 | 0.8902299904 | 0.0018190225 | 0.1079509871
3787.5 | 0.94626 | -57.72 | 0.04278 | 136.17 | 0.04268 | 137.71 | 0.92761 | -10.74 | 3.7875 | -0.4797904 | 27.37518 | 9.805015 | 17.57017 | 27.37518 | 0.8954079876 | 0.0018301284 | 0.102761884
3795 | 0.94524 | -60.34 | 0.04314 | 133.15 | 0.04325 | 134.98 | 0.93352 | -13.43 | 3.795 | -0.4891582 | 27.3024 | 9.725634 | 17.57676 | 27.3024 | 0.8934786576 | 0.0018610596 | 0.1046602828
3802.5 | 0.94031 | -63.37 | 0.04334 | 129.95 | 0.04349 | 131.48 | 0.93512 | -15.9 | 3.8025 | -0.5345789 | 27.26222 | 9.362273 | 17.89995 | 27.26222 | 0.8841828961 | 0.0018783556 | 0.1139387483
3810 | 0.9329 | -66.84 | 0.04358 | 126.83 | 0.04375 | 128.33 | 0.93172 | -18.42 | 3.81 | -0.6032981 | 27.21426 | 8.870681 | 18.34357 | 27.21426 | 0.87030241 | 0.0018992164 | 0.1277983736
3817.5 | 0.92612 | -70.64 | 0.04344 | 123.8 | 0.04365 | 124.83 | 0.92496 | -21.23 | 3.8175 | -0.6666547 | 27.2422 | 8.467898 | 18.77431 | 27.2422 | 0.8576982544 | 0.0018870336 | 0.140414712
3825 | 0.92347 | -74.39 | 0.04333 | 120.52 | 0.0433 | 121.61 | 0.91798 | -24.34 | 3.825 | -0.6915442 | 27.26423 | 8.320829 | 18.9434 | 27.26423 | 0.8527968409 | 0.0018774889 | 0.1453256702
3832.5 | 0.92609 | -77.69 | 0.04314 | 117.41 | 0.04308 | 118.86 | 0.91452 | -27.62 | 3.8325 | -0.6669361 | 27.3024 | 8.466202 | 18.83619 | 27.3024 | 0.8576426881 | 0.0018610596 | 0.1404962523
3840 | 0.93181 | -80.44 | 0.04305 | 114.57 | 0.04299 | 115.96 | 0.91577 | -30.81 | 3.84 | -0.6134527 | 27.32054 | 8.803149 | 18.51739 | 27.32054 | 0.8682698761 | 0.0018533025 | 0.1298768214
3847.5 | 0.93705 | -82.75 | 0.04322 | 111.82 | 0.04311 | 113.44 | 0.92047 | -33.73 | 3.8475 | -0.5647447 | 27.2863 | 9.138634 | 18.14767 | 27.2863 | 0.8780627025 | 0.0018679684 | 0.1200693291
3855 | 0.93816 | -84.91 | 0.04331 | 109.19 | 0.04338 | 110.79 | 0.9254 | -36.33 | 3.855 | -0.5544618 | 27.26824 | 9.213409 | 18.05483 | 27.26824 | 0.8801441856 | 0.0018757561 | 0.1179800583
3862.5 | 0.9341 | -87.29 | 0.04352 | 106.34 | 0.04371 | 108.01 | 0.92736 | -38.78 | 3.8625 | -0.5921326 | 27.22622 | 8.946357 | 18.27987 | 27.22622 | 0.87254281 | 0.0018939904 | 0.1255631996
3870 | 0.92637 | -90.1 | 0.04366 | 103.5 | 0.04386 | 105 | 0.92512 | -41.3 | 3.87 | -0.6643104 | 27.19833 | 8.482055 | 18.71627 | 27.19833 | 0.8581613769 | 0.0019061956 | 0.1399324275
3877.5 | 0.91819 | -93.34 | 0.04369 | 100.57 | 0.04369 | 101.88 | 0.91926 | -44.08 | 3.8775 | -0.7413488 | 27.19236 | 8.04302 | 19.14934 | 27.19236 | 0.8430728761 | 0.0019088161 | 0.1550183078
3885 | 0.91363 | -96.77 | 0.04375 | 97.63 | 0.04343 | 98.92 | 0.91288 | -47.14 | 3.885 | -0.784593 | 27.18044 | 7.817791 | 19.36265 | 27.18044 | 0.8347197769 | 0.0019140625 | 0.1633661606
3892.5 | 0.91422 | -100.02 | 0.04344 | 94.56 | 0.04322 | 96.15 | 0.90919 | -50.39 | 3.8925 | -0.7789856 | 27.2422 | 7.846221 | 19.39598 | 27.2422 | 0.8357982084 | 0.0018870336 | 0.162314758
3900 | 0.91856 | -102.86 | 0.04328 | 91.62 | 0.04321 | 93.52 | 0.91021 | -53.52 | 3.9 | -0.7378494 | 27.27425 | 8.061868 | 19.21239 | 27.27425 | 0.8437524736 | 0.0018731584 | 0.154374368
3907.5 | 0.92318 | -105.29 | 0.04317 | 89.13 | 0.0432 | 90.74 | 0.91522 | -56.32 | 3.9075 | -0.6942723 | 27.29636 | 8.305058 | 18.9913 | 27.29636 | 0.8522613124 | 0.0018636489 | 0.1458750387
3915 | 0.92476 | -107.51 | 0.0432 | 86.5 | 0.04358 | 88.09 | 0.921 | -58.7 | 3.915 | -0.6794193 | 27.29033 | 8.391746 | 18.89858 | 27.29033 | 0.8551810576 | 0.00186624 | 0.1429527024
3922.5 | 0.92197 | -109.81 | 0.04335 | 84.03 | 0.04367 | 85.54 | 0.92454 | -60.82 | 3.9225 | -0.7056642 | 27.26022 | 8.239918 | 19.0203 | 27.26022 | 0.8500286809 | 0.0018792225 | 0.1480920966
3930 | 0.91542 | -112.45 | 0.04347 | 81.61 | 0.04339 | 82.63 | 0.92385 | -62.9 | 3.93 | -0.7675921 | 27.23621 | 7.904683 | 19.33152 | 27.23621 | 0.8379937764 | 0.0018896409 | 0.1601165827
3937.5 | 0.90844 | -115.47 | 0.04351 | 78.91 | 0.04345 | 79.99 | 0.919 | -65.22 | 3.9375 | -0.834075 | 27.22822 | 7.576157 | 19.65206 | 27.22822 | 0.8252632336 | 0.0018931201 | 0.1728436463
3945 | 0.90469 | -118.69 | 0.04342 | 76.21 | 0.04349 | 77.3 | 0.91184 | -67.92 | 3.945 | -0.8700042 | 27.2462 | 7.410372 | 19.83583 | 27.2462 | 0.8184639961 | 0.0018852964 | 0.1796507075
3952.5 | 0.9055 | -121.74 | 0.04323 | 73.16 | 0.04319 | 74.76 | 0.90604 | -70.97 | 3.9525 | -0.8622309 | 27.2843 | 7.445592 | 19.8387 | 27.2843 | 0.81993025 | 0.0018688329 | 0.1782009171
3960 | 0.90936 | -124.37 | 0.04314 | 70.55 | 0.04318 | 72.2 | 0.90429 | -74.17 | 3.96 | -0.8252831 | 27.3024 | 7.617923 | 19.68447 | 27.3024 | 0.8269356096 | 0.0018610596 | 0.1712033308
3967.5 | 0.9136 | -126.56 | 0.04295 | 67.96 | 0.04316 | 69.59 | 0.90711 | -77.21 | 3.9675 | -0.7848782 | 27.34074 | 7.816351 | 19.52439 | 27.34074 | 0.83466496 | 0.0018447025 | 0.1634903375
3975 | 0.91503 | -128.46 | 0.04295 | 65.39 | 0.04322 | 66.82 | 0.91284 | -79.9 | 3.975 | -0.7712933 | 27.34074 | 7.885588 | 19.45515 | 27.34074 | 0.8372799009 | 0.0018447025 | 0.1608753966
3982.5 | 0.91198 | -130.39 | 0.04298 | 63.07 | 0.04305 | 64.32 | 0.91792 | -82.2 | 3.9825 | -0.8002937 | 27.33467 | 7.739353 | 19.59532 | 27.33467 | 0.8317075204 | 0.0018472804 | 0.1664451992
3990 | 0.90496 | -132.71 | 0.04317 | 60.75 | 0.04313 | 61.91 | 0.92009 | -84.27 | 3.99 | -0.8674123 | 27.29636 | 7.422077 | 19.87428 | 27.29636 | 0.8189526016 | 0.0018636489 | 0.1791837495
3997.5 | 0.89717 | -135.57 | 0.04331 | 58.25 | 0.04333 | 59.56 | 0.91853 | -86.31 | 3.9975 | -0.9425051 | 27.26824 | 7.097739 | 20.1705 | 27.26824 | 0.8049140089 | 0.0018757561 | 0.193210235
4005 | 0.89166 | -138.88 | 0.04337 | 55.69 | 0.0432 | 56.91 | 0.91447 | -88.53 | 4.005 | -0.9960143 | 27.25621 | 6.883681 | 20.37253 | 27.25621 | 0.7950575556 | 0.0018809569 | 0.2030614875
4012.5 | 0.8905 | -142.29 | 0.04323 | 53.01 | 0.04323 | 54.39 | 0.91023 | -90.99 | 4.0125 | -1.007322 | 27.2843 | 6.840092 | 20.4442 | 27.2843 | 0.79299025 | 0.0018688329 | 0.2051409171
4020 | 0.89335 | -145.44 | 0.04308 | 50.26 | 0.04317 | 51.68 | 0.90825 | -93.59 | 4.02 | -0.9795672 | 27.31449 | 6.948082 | 20.3664 | 27.31449 | 0.7980742225 | 0.0018558864 | 0.2000698911
4027.5 | 0.89778 | -148.1 | 0.0428 | 47.64 | 0.04308 | 49.38 | 0.90939 | -96.1 | 4.0275 | -0.9366015 | 27.37112 | 7.122183 | 20.24894 | 27.37112 | 0.8060089284 | 0.00183184 | 0.1921592316
4035 | 0.90099 | -150.26 | 0.0427 | 45.26 | 0.04295 | 46.79 | 0.91264 | -98.38 | 4.035 | -0.9056006 | 27.39144 | 7.253411 | 20.13803 | 27.39144 | 0.8117829801 | 0.00182329 | 0.1863937299
4042.5 | 0.90117 | -152.14 | 0.04264 | 43.25 | 0.04283 | 44.57 | 0.91517 | -100.43 | 4.0425 | -0.9038655 | 27.40366 | 7.260903 | 20.14275 | 27.40366 | 0.8121073689 | 0.0018181696 | 0.1860744615
4050 | 0.89864 | -154.02 | 0.04283 | 41.13 | 0.04273 | 42.51 | 0.91549 | -102.41 | 4.05 | -0.9282851 | 27.36504 | 7.156908 | 20.20813 | 27.36504 | 0.8075538496 | 0.0018344089 | 0.1906117415
4057.5 | 0.8944 | -156.15 | 0.04311 | 39 | 0.04295 | 40.35 | 0.91284 | -104.55 | 4.0575 | -0.9693642 | 27.30844 | 6.988644 | 20.3198 | 27.30844 | 0.79995136 | 0.0018584721 | 0.1981901679
4065 | 0.89037 | -158.59 | 0.04317 | 36.53 | 0.04302 | 38.02 | 0.90819 | -107.09 | 4.065 | -1.00859 | 27.29636 | 6.835238 | 20.46112 | 27.29636 | 0.7927587369 | 0.0018636489 | 0.2053776142
4072.5 | 0.8879 | -161.26 | 0.04341 | 33.88 | 0.04333 | 35.62 | 0.9038 | -110.03 | 4.0725 | -1.032719 | 27.2482 | 6.744154 | 20.50405 | 27.2482 | 0.78836641 | 0.0018844281 | 0.2097491619
4080 | 0.88755 | -163.94 | 0.04324 | 31.07 | 0.0435 | 32.79 | 0.90205 | -113.16 | 4.08 | -1.036143 | 27.28229 | 6.731421 | 20.55087 | 27.28229 | 0.7877450025 | 0.0018696976 | 0.2103852999
4087.5 | 0.88785 | -166.5 | 0.04301 | 28.39 | 0.04339 | 30.16 | 0.90402 | -116.15 | 4.0875 | -1.033208 | 27.32861 | 6.742332 | 20.58628 | 27.32861 | 0.7882776225 | 0.0018498601 | 0.2098725174
4095 | 0.8876 | -168.89 | 0.04286 | 25.97 | 0.04324 | 27.37 | 0.90924 | -118.71 | 4.095 | -1.035654 | 27.35896 | 6.733237 | 20.62572 | 27.35896 | 0.78783376 | 0.0018369796 | 0.2103292604
4102.5 | 0.88616 | -171.21 | 0.04277 | 23.95 | 0.0429 | 25.13 | 0.91518 | -120.71 | 4.1025 | -1.049757 | 27.37721 | 6.681266 | 20.69595 | 27.37721 | 0.7852795456 | 0.0018292729 | 0.2128911815
4110 | 0.88353 | -173.65 | 0.04284 | 21.86 | 0.04266 | 23.1 | 0.9198 | -122.24 | 4.11 | -1.075574 | 27.36301 | 6.588134 | 20.77488 | 27.36301 | 0.7806252609 | 0.0018352656 | 0.2175394735
4117.5 | 0.88105 | -176.3 | 0.04314 | 19.64 | 0.04272 | 21.14 | 0.92121 | -123.6 | 4.1175 | -1.099989 | 27.3024 | 6.502352 | 20.80005 | 27.3024 | 0.7762491025 | 0.0018610596 | 0.2218898379
4125 | 0.87972 | -179.16 | 0.04317 | 17.4 | 0.04325 | 19.21 | 0.91881 | -125.16 | 4.125 | -1.113111 | 27.29636 | 6.457134 | 20.83922 | 27.29636 | 0.7739072784 | 0.0018636489 | 0.2242290727
4132.5 | 0.8806 | 177.98 | 0.04337 | 15.07 | 0.04353 | 17.06 | 0.91355 | -127.16 | 4.1325 | -1.104426 | 27.25621 | 6.486992 | 20.76922 | 27.25621 | 0.77545636 | 0.0018809569 | 0.2226626831
4140 | 0.88307 | 175.35 | 0.04335 | 12.56 | 0.04365 | 14.41 | 0.90774 | -129.68 | 4.14 | -1.080097 | 27.26022 | 6.572076 | 20.68814 | 27.26022 | 0.7798126249 | 0.0018792225 | 0.2183081526
4147.5 | 0.8859 | 173.14 | 0.0433 | 10.03 | 0.04362 | 11.74 | 0.9038 | -132.59 | 4.1475 | -1.052306 | 27.27024 | 6.671957 | 20.59829 | 27.27024 | 0.78481881 | 0.00187489 | 0.2133063
4155 | 0.88754 | 171.33 | 0.0432 | 7.65 | 0.04347 | 9.28 | 0.90334 | -135.61 | 4.155 | -1.036241 | 27.29033 | 6.731058 | 20.55927 | 27.29033 | 0.7877272516 | 0.00186624 | 0.2104065084
4162.5 | 0.88738 | 169.8 | 0.04311 | 5.62 | 0.04333 | 7.28 | 0.90572 | -138.44 | 4.1625 | -1.037807 | 27.30844 | 6.725251 | 20.58319 | 27.30844 | 0.7874432644 | 0.0018584721 | 0.2106982635
4170 | 0.8854 | 168.25 | 0.04342 | 3.52 | 0.04329 | 5.31 | 0.91018 | -140.94 | 4.17 | -1.05721 | 27.2462 | 6.654119 | 20.59208 | 27.2462 | 0.78393316 | 0.0018852964 | 0.2141815436
4177.5 | 0.88192 | 166.4 | 0.0437 | 1.51 | 0.04359 | 3.32 | 0.91425 | -143.14 | 4.1775 | -1.091416 | 27.19037 | 6.532225 | 20.65815 | 27.19037 | 0.7777828864 | 0.00190969 | 0.2203074236
4185 | 0.87851 | 164.12 | 0.04409 | -0.79 | 0.04446 | 1.34 | 0.91672 | -145.21 | 4.185 | -1.125066 | 27.1132 | 6.41646 | 20.69674 | 27.1132 | 0.7717798201 | 0.0019439281 | 0.2262762518
4192.5 | 0.87601 | 161.41 | 0.04442 | -3.09 | 0.04447 | -0.95 | 0.9167 | -147.34 | 4.1925 | -1.149819 | 27.04843 | 6.333782 | 20.71465 | 27.04843 | 0.7673935201 | 0.0019731364 | 0.2306333435
4200 | 0.87517 | 158.5 | 0.04455 | -5.59 | 0.04471 | -3.67 | 0.91462 | -149.65 | 4.2 | -1.158152 | 27.02305 | 6.306404 | 20.71664 | 27.02305 | 0.7659225289 | 0.0019847025 | 0.2320927686
4207.5 | 0.87569 | 155.63 | 0.04451 | -8.21 | 0.04469 | -6.29 | 0.91242 | -152.09 | 4.2075 | -1.152992 | 27.03085 | 6.323329 | 20.70752 | 27.03085 | 0.7668329761 | 0.0019811401 | 0.2311858838
4215 | 0.87699 | 153.07 | 0.04432 | -10.55 | 0.04444 | -8.78 | 0.91116 | -154.56 | 4.215 | -1.140107 | 27.068 | 6.365976 | 20.70203 | 27.068 | 0.7691114601 | 0.0019642624 | 0.2289242775
4222.5 | 0.87812 | 150.89 | 0.0442 | -12.63 | 0.04417 | -10.67 | 0.91162 | -156.9 | 4.2225 | -1.128923 | 27.09155 | 6.403442 | 20.68811 | 27.09155 | 0.7710947344 | 0.00195364 | 0.2269516256
4230 | 0.87894 | 148.94 | 0.04432 | -14.58 | 0.04418 | -12.68 | 0.91398 | -159.03 | 4.23 | -1.120815 | 27.068 | 6.430864 | 20.63714 | 27.068 | 0.7725355236 | 0.0019642624 | 0.225500214
4237.5 | 0.87913 | 147.02 | 0.04464 | -16.62 | 0.04447 | -14.43 | 0.9174 | -161 | 4.2375 | -1.118938 | 27.00552 | 6.437247 | 20.56827 | 27.00552 | 0.7728695569 | 0.0019927296 | 0.2251377135
4245 | 0.87861 | 144.92 | 0.04492 | -18.74 | 0.045 | -16.54 | 0.92039 | -162.98 | 4.245 | -1.124077 | 26.95121 | 6.419805 | 20.5314 | 26.95121 | 0.7719555321 | 0.0020178064 | 0.2260266615
4252.5 | 0.87756 | 142.57 | 0.04539 | -20.9 | 0.04561 | -18.9 | 0.92147 | -165.08 | 4.2525 | -1.134464 | 26.8608 | 6.384829 | 20.47597 | 26.8608 | 0.7701115536 | 0.0020602521 | 0.2278281943
4260 | 0.8768 | 139.97 | 0.0457 | -23.37 | 0.04608 | -21.5 | 0.92021 | -167.41 | 4.26 | -1.141989 | 26.80168 | 6.359713 | 20.44196 | 26.80168 | 0.76877824 | 0.00208849 | 0.22913327
4267.5 | 0.8757 | 137.27 | 0.0459 | -25.95 | 0.04613 | -23.94 | 0.91757 | -169.93 | 4.2675 | -1.152893 | 26.76375 | 6.323655 | 20.44009 | 26.76375 | 0.76685049 | 0.00210681 | 0.2310427
4275 | 0.87493 | 134.68 | 0.04585 | -28.33 | 0.04593 | -26.47 | 0.91455 | -172.51 | 4.275 | -1.160534 | 26.77321 | 6.298618 | 20.4746 | 26.77321 | 0.7655025049 | 0.0021022225 | 0.2323952726
4282.5 | 0.87504 | 132.34 | 0.04564 | -30.61 | 0.04569 | -28.54 | 0.91308 | -174.96 | 4.2825 | -1.159442 | 26.81309 | 6.302184 | 20.5109 | 26.81309 | 0.7656950016 | 0.0020830096 | 0.2322219888
4290 | 0.87663 | 130.23 | 0.04565 | -32.48 | 0.04571 | -30.38 | 0.91386 | -177.21 | 4.29 | -1.143673 | 26.81118 | 6.354118 | 20.45707 | 26.81118 | 0.7684801569 | 0.0020839225 | 0.2294359206
4297.5 | 0.87898 | 128.29 | 0.04578 | -34.39 | 0.04609 | -32.45 | 0.91708 | -179.29 | 4.2975 | -1.12042 | 26.78648 | 6.432207 | 20.35428 | 26.78648 | 0.7726058404 | 0.0020958084 | 0.2252983512
4305 | 0.88163 | 126.39 | 0.04622 | -36.33 | 0.04652 | -34.55 | 0.92117 | 178.66 | 4.305 | -1.094273 | 26.7034 | 6.522241 | 20.18116 | 26.7034 | 0.7772714569 | 0.0021362884 | 0.2205922547
4312.5 | 0.88327 | 124.38 | 0.04679 | -38.52 | 0.04703 | -36.78 | 0.92399 | 176.5 | 4.3125 | -1.07813 | 26.59694 | 6.579049 | 20.01789 | 26.59694 | 0.7801658929 | 0.0021893041 | 0.217644803
4320 | 0.88272 | 122.15 | 0.04741 | -40.99 | 0.04764 | -39.25 | 0.92415 | 174.14 | 4.32 | -1.083541 | 26.4826 | 6.559903 | 19.9227 | 26.4826 | 0.7791945984 | 0.0022477081 | 0.2185576935
4327.5 | 0.87971 | 119.68 | 0.04773 | -43.66 | 0.04792 | -41.83 | 0.92189 | 171.56 | 4.3275 | -1.113209 | 26.42417 | 6.456796 | 19.96738 | 26.42417 | 0.7738896841 | 0.0022781529 | 0.223832163
4335 | 0.87603 | 117.07 | 0.04775 | -46.23 | 0.04783 | -44.52 | 0.91855 | 168.89 | 4.335 | -1.14962 | 26.42053 | 6.334436 | 20.0861 | 26.42053 | 0.7674285609 | 0.0022800625 | 0.2302913766
4342.5 | 0.87403 | 114.44 | 0.0476 | -48.47 | 0.04769 | -46.63 | 0.9162 | 166.33 | 4.3425 | -1.169473 | 26.44786 | 6.269563 | 20.1783 | 26.44786 | 0.7639284409 | 0.00226576 | 0.2338057991
4350 | 0.87476 | 111.87 | 0.04753 | -50.56 | 0.04766 | -48.78 | 0.91654 | 164.03 | 4.35 | -1.162222 | 26.46064 | 6.293113 | 20.16753 | 26.46064 | 0.7652050576 | 0.0022591009 | 0.2325358415
4357.5 | 0.87804 | 109.47 | 0.04774 | -52.59 | 0.04801 | -50.82 | 0.91988 | 161.97 | 4.3575 | -1.129714 | 26.42235 | 6.400777 | 20.02157 | 26.42235 | 0.7709542416 | 0.0022791076 | 0.2267666508
4365 | 0.88296 | 107.23 | 0.0481 | -54.82 | 0.04831 | -52.92 | 0.92471 | 160.08 | 4.365 | -1.081179 | 26.3571 | 6.568246 | 19.78885 | 26.3571 | 0.7796183616 | 0.00231361 | 0.2180680284
4372.5 | 0.88681 | 105.06 | 0.04866 | -57.02 | 0.04883 | -55.2 | 0.92863 | 158.21 | 4.3725 | -1.043388 | 26.25656 | 6.704638 | 19.55192 | 26.25656 | 0.7864319761 | 0.0023677956 | 0.2112002283
4380 | 0.88747 | 102.83 | 0.0491 | -59.41 | 0.04945 | -57.82 | 0.93004 | 156.18 | 4.38 | -1.036926 | 26.17837 | 6.728516 | 19.44985 | 26.17837 | 0.7876030009 | 0.00241081 | 0.2099861891
4387.5 | 0.88466 | 100.4 | 0.04958 | -62.03 | 0.04975 | -60.31 | 0.9281 | 153.87 | 4.3875 | -1.064472 | 26.09387 | 6.62787 | 19.466 | 26.09387 | 0.7826233156 | 0.0024581764 | 0.214918508
4395 | 0.88053 | 97.78 | 0.0497 | -64.56 | 0.04984 | -62.79 | 0.92341 | 151.34 | 4.395 | -1.105117 | 26.07287 | 6.484609 | 19.58826 | 26.07287 | 0.7753330809 | 0.00247009 | 0.2221968291
4402.5 | 0.87839 | 95.06 | 0.04977 | -66.88 | 0.04996 | -65.08 | 0.9188 | 148.7 | 4.4025 | -1.126252 | 26.06065 | 6.412449 | 19.6482 | 26.06065 | 0.7715689921 | 0.0024770529 | 0.225953955
4410 | 0.87944 | 92.44 | 0.04981 | -69.07 | 0.04995 | -67.3 | 0.91639 | 146.13 | 4.41 | -1.115876 | 26.05367 | 6.447683 | 19.60599 | 26.05367 | 0.7734147136 | 0.0024810361 | 0.2241042503
4417.5 | 0.88362 | 90.1 | 0.04985 | -71.28 | 0.05001 | -69.56 | 0.91721 | 143.67 | 4.4175 | -1.074689 | 26.0467 | 6.591284 | 19.45541 | 26.0467 | 0.7807843044 | 0.0024850225 | 0.2167306731
4425 | 0.8899 | 88.1 | 0.05009 | -73.49 | 0.05035 | -71.81 | 0.92064 | 141.33 | 4.425 | -1.013176 | 26.00498 | 6.817739 | 19.18724 | 26.00498 | 0.79192201 | 0.0025090081 | 0.2055689819
4432.5 | 0.89515 | 86.38 | 0.05061 | -75.8 | 0.05093 | -73.96 | 0.92494 | 139.02 | 4.4325 | -0.9620837 | 25.91527 | 7.01788 | 18.89739 | 25.91527 | 0.8012935225 | 0.0025613721 | 0.1961451054
4440 | 0.89598 | 84.63 | 0.05107 | -78.29 | 0.0515 | -76.71 | 0.92827 | 136.61 | 4.44 | -0.9540337 | 25.83668 | 7.050494 | 18.78619 | 25.83668 | 0.8027801604 | 0.0026081449 | 0.1946116947
4447.5 | 0.89148 | 82.6 | 0.05179 | -80.88 | 0.05183 | -79.27 | 0.92877 | 134 | 4.4475 | -0.9977679 | 25.71508 | 6.876885 | 18.8382 | 25.71508 | 0.7947365904 | 0.0026822041 | 0.2025812055
4455 | 0.88435 | 80.06 | 0.05206 | -83.6 | 0.05231 | -81.8 | 0.92668 | 131.27 | 4.455 | -1.067516 | 25.66992 | 6.616928 | 19.05299 | 25.66992 | 0.7820749225 | 0.0027102436 | 0.2152148339
4462.5 | 0.87803 | 77.04 | 0.0522 | -86.15 | 0.05245 | -84.5 | 0.92384 | 128.56 | 4.4625 | -1.129813 | 25.64659 | 6.400445 | 19.24615 | 25.64659 | 0.7709366809 | 0.00272484 | 0.2263384791
4470 | 0.87518 | 73.77 | 0.05219 | -88.7 | 0.05243 | -86.99 | 0.92258 | 126.08 | 4.47 | -1.158052 | 25.64825 | 6.306729 | 19.34153 | 25.64825 | 0.7659400324 | 0.0027237961 | 0.2313361715
4477.5 | 0.87742 | 70.61 | 0.05205 | -91.03 | 0.05236 | -89.47 | 0.92382 | 123.9 | 4.4775 | -1.135849 | 25.67159 | 6.380189 | 19.2914 | 25.67159 | 0.7698658564 | 0.0027092025 | 0.2274249411
4485 | 0.88439 | 67.85 | 0.05212 | -93.31 | 0.05241 | -91.72 | 0.927 | 122.01 | 4.485 | -1.067124 | 25.65991 | 6.618338 | 19.04157 | 25.65991 | 0.7821456721 | 0.0027164944 | 0.2151378335
4492.5 | 0.89231 | 65.64 | 0.05225 | -95.42 | 0.05258 | -93.93 | 0.93118 | 120.25 | 4.4925 | -0.9896848 | 25.63827 | 6.908323 | 18.72995 | 25.63827 | 0.7962171361 | 0.0027300625 | 0.2010528014
4500 | 0.89627 | 63.74 | 0.05264 | -97.82 | 0.05284 | -96.32 | 0.9339 | 118.39 | 4.5 | -0.9512228 | 25.57368 | 7.061954 | 18.51173 | 25.57368 | 0.8032999129 | 0.0027709696 | 0.1939291175
4507.5 | 0.8949 | 61.85 | 0.05316 | -100.23 | 0.05325 | -98.61 | 0.93339 | 116.23 | 4.5075 | -0.9645098 | 25.4883 | 7.00811 | 18.48019 | 25.4883 | 0.80084601 | 0.0028259856 | 0.1963280044
4515 | 0.88933 | 59.61 | 0.05355 | -102.75 | 0.05375 | -101.21 | 0.92969 | 113.69 | 4.515 | -1.018741 | 25.42481 | 6.796623 | 18.62819 | 25.42481 | 0.7909078489 | 0.0028676025 | 0.2062245486
4522.5 | 0.88236 | 56.89 | 0.05385 | -105.39 | 0.054 | -103.83 | 0.92544 | 110.93 | 4.5225 | -1.087084 | 25.37629 | 6.547423 | 18.82886 | 25.37629 | 0.7785591696 | 0.0028998225 | 0.2185410079
4530 | 0.8769 | 53.77 | 0.05393 | -108.11 | 0.05407 | -106.59 | 0.9227 | 108.21 | 4.53 | -1.140999 | 25.36339 | 6.363008 | 19.00038 | 25.36339 | 0.76895361 | 0.0029084449 | 0.2281379451
4537.5 | 0.8766 | 50.57 | 0.05368 | -110.55 | 0.05387 | -109.18 | 0.92247 | 105.76 | 4.5375 | -1.143971 | 25.40375 | 6.353131 | 19.05062 | 25.40375 | 0.76842756 | 0.0028815424 | 0.2286908976
4545 | 0.8822 | 47.65 | 0.05365 | -112.8 | 0.05381 | -111.58 | 0.925 | 103.7 | 4.545 | -1.088659 | 25.40861 | 6.541889 | 18.86672 | 25.40861 | 0.77827684 | 0.0028783225 | 0.2188448375
4552.5 | 0.89007 | 45.3 | 0.05364 | -114.97 | 0.0538 | -113.79 | 0.92939 | 101.95 | 4.5525 | -1.011517 | 25.41022 | 6.824059 | 18.58617 | 25.41022 | 0.7922246049 | 0.0028772496 | 0.2048981455
4560 | 0.89533 | 43.41 | 0.054 | -117.17 | 0.05381 | -115.99 | 0.93258 | 100.26 | 4.56 | -0.9603373 | 25.35212 | 7.024929 | 18.3272 | 25.35212 | 0.8016158089 | 0.002916 | 0.1954681911
4567.5 | 0.89592 | 41.71 | 0.05444 | -119.44 | 0.05439 | -118.16 | 0.93204 | 98.3 | 4.5675 | -0.9546154 | 25.28164 | 7.048127 | 18.23351 | 25.28164 | 0.8026726464 | 0.0029637136 | 0.19436364
4575 | 0.89175 | 39.81 | 0.05502 | -121.9 | 0.055 | -120.74 | 0.92819 | 95.84 | 4.575 | -0.9951376 | 25.18959 | 6.887084 | 18.3025 | 25.18959 | 0.7952180625 | 0.0030272004 | 0.2017547371
4582.5 | 0.88402 | 37.44 | 0.05546 | -124.65 | 0.05559 | -123.39 | 0.92324 | 92.92 | 4.5825 | -1.070758 | 25.1204 | 6.605314 | 18.51509 | 25.1204 | 0.7814913604 | 0.0030758116 | 0.215432828
4590 | 0.87668 | 34.58 | 0.05572 | -127.42 | 0.05577 | -126.36 | 0.91909 | 89.8 | 4.59 | -1.143178 | 25.07978 | 6.355763 | 18.72402 | 25.07978 | 0.7685678224 | 0.0031047184 | 0.2283274592
4597.5 | 0.87384 | 31.41 | 0.05556 | -130.15 | 0.05555 | -129.12 | 0.91764 | 86.82 | 4.5975 | -1.171362 | 25.10476 | 6.263458 | 18.8413 | 25.10476 | 0.7635963456 | 0.0030869136 | 0.2333167408
4605 | 0.87702 | 28.38 | 0.05525 | -132.66 | 0.05516 | -131.72 | 0.92028 | 84.29 | 4.605 | -1.13981 | 25.15335 | 6.366966 | 18.78639 | 25.15335 | 0.7691640804 | 0.0030525625 | 0.2277833571
4612.5 | 0.88341 | 25.81 | 0.05504 | -134.93 | 0.05481 | -133.91 | 0.92576 | 82.3 | 4.6125 | -1.076754 | 25.18643 | 6.583938 | 18.60249 | 25.18643 | 0.7804132281 | 0.0030294016 | 0.2165573703
4620 | 0.88883 | 23.73 | 0.055 | -137.05 | 0.05478 | -135.84 | 0.93034 | 80.68 | 4.62 | -1.023626 | 25.19275 | 6.778195 | 18.41455 | 25.19275 | 0.7900187689 | 0.003025 | 0.2069562311
4627.5 | 0.89056 | 21.95 | 0.05515 | -139.14 | 0.05506 | -137.97 | 0.93093 | 79.01 | 4.6275 | -1.006736 | 25.16909 | 6.842335 | 18.32676 | 25.16909 | 0.7930971136 | 0.0030415225 | 0.2038613639
4635 | 0.88771 | 20.13 | 0.0556 | -141.45 | 0.05567 | -140.37 | 0.92755 | 76.88 | 4.635 | -1.034578 | 25.0985 | 6.737236 | 18.36127 | 25.0985 | 0.7880290441 | 0.00309136 | 0.2088795959
4642.5 | 0.88144 | 17.98 | 0.0561 | -144.22 | 0.0562 | -143.32 | 0.92183 | 74.17 | 4.6425 | -1.096145 | 25.02074 | 6.515714 | 18.50503 | 25.02074 | 0.7769364736 | 0.00314721 | 0.2199163164
4650 | 0.87412 | 15.36 | 0.05641 | -147.06 | 0.05633 | -146.25 | 0.916 | 70.97 | 4.65 | -1.168579 | 24.97288 | 6.272459 | 18.70042 | 24.97288 | 0.7640857744 | 0.0031820881 | 0.2327321375
4657.5 | 0.86919 | 12.39 | 0.05634 | -149.93 | 0.05625 | -149.03 | 0.91296 | 67.62 | 4.6575 | -1.217706 | 24.98366 | 6.117056 | 18.86661 | 24.98366 | 0.7554912561 | 0.0031741956 | 0.2413345483
4665 | 0.8685 | 9.33 | 0.05603 | -152.65 | 0.05577 | -151.8 | 0.9149 | 64.62 | 4.665 | -1.224604 | 25.03159 | 6.095811 | 18.93578 | 25.03159 | 0.75429225 | 0.0031393609 | 0.2425683891
4672.5 | 0.87086 | 6.41 | 0.05563 | -155.1 | 0.05541 | -154.11 | 0.9214 | 62.32 | 4.6725 | -1.201033 | 25.09382 | 6.168979 | 18.92484 | 25.09382 | 0.7583971396 | 0.0030946969 | 0.2385081635
4680 | 0.87387 | 3.74 | 0.05531 | -157.27 | 0.05515 | -156.11 | 0.92873 | 60.76 | 4.68 | -1.171063 | 25.14393 | 6.264421 | 18.87951 | 25.14393 | 0.7636487769 | 0.0030591961 | 0.233292027
4687.5 | 0.8757 | 1.3 | 0.0552 | -159.38 | 0.0552 | -158.21 | 0.93266 | 59.59 | 4.6875 | -1.152893 | 25.16122 | 6.323655 | 18.83756 | 25.16122 | 0.76685049 | 0.00304704 | 0.23010247
4695 | 0.87503 | -1.1 | 0.05541 | -161.64 | 0.05533 | -160.73 | 0.9321 | 58.35 | 4.695 | -1.159541 | 25.12824 | 6.30186 | 18.82638 | 25.12824 | 0.7656775009 | 0.0030702681 | 0.231252231
4702.5 | 0.87224 | -3.61 | 0.05576 | -164.09 | 0.05566 | -163.11 | 0.92731 | 56.64 | 4.7025 | -1.18728 | 25.07354 | 6.212436 | 18.86111 | 25.07354 | 0.7608026176 | 0.0031091776 | 0.2360882048
4710 | 0.86863 | -6.2 | 0.05604 | -166.8 | 0.05587 | -165.84 | 0.91942 | 54.24 | 4.71 | -1.223304 | 25.03004 | 6.099805 | 18.93023 | 25.03004 | 0.7545180769 | 0.0031404816 | 0.2423414415
4717.5 | 0.86644 | -8.81 | 0.05612 | -169.51 | 0.05596 | -168.41 | 0.91098 | 51.23 | 4.7175 | -1.24523 | 25.01765 | 6.033096 | 18.98455 | 25.01765 | 0.7507182736 | 0.0031494544 | 0.246132272
4725 | 0.867 | -11.31 | 0.05584 | -172.12 | 0.05554 | -170.81 | 0.90635 | 47.93 | 4.725 | -1.239618 | 25.06109 | 6.05004 | 19.01105 | 25.06109 | 0.751689 | 0.0031181056 | 0.2451928944
4732.5 | 0.869 | -13.57 | 0.05552 | -174.62 | 0.0552 | -173.13 | 0.90825 | 44.86 | 4.7325 | -1.219604 | 25.11101 | 6.111194 | 18.99982 | 25.11101 | 0.755161 | 0.0030824704 | 0.2417565296
4740 | 0.87096 | -15.57 | 0.0552 | -176.77 | 0.05499 | -175.27 | 0.91438 | 42.41 | 4.74 | -1.200036 | 25.16122 | 6.172111 | 18.98911 | 25.16122 | 0.7585713216 | 0.00304704 | 0.2383816384
4747.5 | 0.87088 | -17.48 | 0.05498 | -178.87 | 0.05499 | -177.36 | 0.92066 | 40.55 | 4.7475 | -1.200834 | 25.19591 | 6.169606 | 19.0263 | 25.19591 | 0.7584319744 | 0.0030228004 | 0.2385452252
4755 | 0.86765 | -19.56 | 0.05515 | 178.97 | 0.05511 | -179.66 | 0.92485 | 38.97 | 4.755 | -1.233109 | 25.16909 | 6.069806 | 19.09928 | 25.16909 | 0.7528165225 | 0.0030415225 | 0.244141955
4762.5 | 0.862 | -21.99 | 0.05554 | 176.46 | 0.05532 | 177.91 | 0.92527 | 37.31 | 4.7625 | -1.289855 | 25.10788 | 5.901412 | 19.20647 | 25.10788 | 0.743044 | 0.0030846916 | 0.2538713084
4770 | 0.85596 | -24.82 | 0.05577 | 173.83 | 0.05546 | 175.24 | 0.92106 | 35.27 | 4.77 | -1.350931 | 25.07199 | 5.729483 | 19.3425 | 25.07199 | 0.7326675216 | 0.0031102929 | 0.2642221855
4777.5 | 0.85248 | -27.92 | 0.05579 | 171.12 | 0.05553 | 172.6 | 0.91376 | 32.71 | 4.7775 | -1.386316 | 25.06887 | 5.633956 | 19.43492 | 25.06887 | 0.7267221504 | 0.0031125241 | 0.2701653255
4785 | 0.85281 | -30.96 | 0.05553 | 168.38 | 0.05522 | 170.06 | 0.90768 | 29.81 | 4.785 | -1.382954 | 25.10945 | 5.642908 | 19.46654 | 25.10945 | 0.7272848961 | 0.0030835809 | 0.269631523
4792.5 | 0.85588 | -33.66 | 0.05505 | 165.87 | 0.05475 | 167.63 | 0.90639 | 26.94 | 4.7925 | -1.351742 | 25.18485 | 5.727259 | 19.45759 | 25.18485 | 0.7325305744 | 0.0030305025 | 0.2644389231
4800 | 0.86035 | -35.86 | 0.0545 | 163.82 | 0.05436 | 165.48 | 0.90958 | 24.55 | 4.8 | -1.306497 | 25.27207 | 5.853644 | 19.41843 | 25.27207 | 0.7402021225 | 0.00297025 | 0.2568276275
4807.5 | 0.86268 | -37.69 | 0.05416 | 161.96 | 0.0541 | 163.52 | 0.91463 | 22.71 | 4.8075 | -1.283005 | 25.32643 | 5.92128 | 19.40515 | 25.32643 | 0.7442167824 | 0.0029333056 | 0.252849912
4815 | 0.86107 | -39.45 | 0.05413 | 160.04 | 0.05402 | 161.55 | 0.91947 | 21.21 | 4.815 | -1.299231 | 25.33124 | 5.874413 | 19.45683 | 25.33124 | 0.7414415449 | 0.0029300569 | 0.2556283982
4822.5 | 0.85641 | -41.43 | 0.05445 | 157.96 | 0.05421 | 159.39 | 0.92118 | 19.7 | 4.8225 | -1.346365 | 25.28004 | 5.742019 | 19.53802 | 25.28004 | 0.7334380881 | 0.0029648025 | 0.2635971094
4830 | 0.8506 | -43.82 | 0.05477 | 155.4 | 0.05459 | 157.06 | 0.91798 | 17.78 | 4.83 | -1.405492 | 25.22915 | 5.583368 | 19.64578 | 25.22915 | 0.72352036 | 0.0029997529 | 0.2734798871
4837.5 | 0.84593 | -46.58 | 0.05502 | 152.73 | 0.05462 | 154.43 | 0.9109 | 15.25 | 4.8375 | -1.453311 | 25.18959 | 5.460667 | 19.72892 | 25.18959 | 0.7155975649 | 0.0030272004 | 0.2813752347
4845 | 0.84361 | -49.53 | 0.0548 | 149.98 | 0.05461 | 151.76 | 0.90391 | 12.2 | 4.845 | -1.477166 | 25.22439 | 5.40122 | 19.82317 | 25.22439 | 0.7116778321 | 0.00300304 | 0.2853191279
4852.5 | 0.84439 | -52.38 | 0.05437 | 147.34 | 0.05415 | 149.19 | 0.9012 | 9.11 | 4.8525 | -1.469138 | 25.29281 | 5.421097 | 19.87172 | 25.29281 | 0.7129944721 | 0.0029560969 | 0.284049431
4860 | 0.84755 | -54.9 | 0.05376 | 145.15 | 0.05363 | 146.9 | 0.90329 | 6.55 | 4.86 | -1.436693 | 25.39081 | 5.502764 | 19.88805 | 25.39081 | 0.7183410025 | 0.0028901376 | 0.2787688599
4867.5 | 0.84955 | -57.09 | 0.05319 | 143.34 | 0.053 | 144.94 | 0.90892 | 4.75 | 4.8675 | -1.416221 | 25.4834 | 5.555417 | 19.92798 | 25.4834 | 0.7217352025 | 0.0028291761 | 0.2754356214
4875 | 0.84926 | -59.15 | 0.05293 | 141.64 | 0.05263 | 143.07 | 0.91566 | 3.57 | 4.875 | -1.419187 | 25.52596 | 5.547735 | 19.97823 | 25.52596 | 0.7212425476 | 0.0028015849 | 0.2759558675
4882.5 | 0.84751 | -61.25 | 0.05301 | 139.74 | 0.05252 | 141.25 | 0.91982 | 2.65 | 4.8825 | -1.437103 | 25.51284 | 5.501718 | 20.01113 | 25.51284 | 0.7182732001 | 0.0028100601 | 0.2789167398
4890 | 0.84542 | -63.52 | 0.05334 | 137.69 | 0.05278 | 139.16 | 0.91819 | 1.43 | 4.89 | -1.45855 | 25.45894 | 5.447515 | 20.01143 | 25.45894 | 0.7147349764 | 0.0028451556 | 0.282419868
4897.5 | 0.84389 | -65.92 | 0.05359 | 135.34 | 0.0532 | 136.95 | 0.91091 | -0.52 | 4.8975 | -1.474283 | 25.41832 | 5.408343 | 20.00998 | 25.41832 | 0.7121503321 | 0.0028718881 | 0.2849777798
4905 | 0.84355 | -68.31 | 0.05366 | 132.76 | 0.0533 | 134.47 | 0.90066 | -3.36 | 4.905 | -1.477783 | 25.40699 | 5.399695 | 20.00729 | 25.40699 | 0.7115766025 | 0.0028793956 | 0.2855440019
4912.5 | 0.84463 | -70.59 | 0.05348 | 130.18 | 0.05323 | 131.98 | 0.89227 | -6.75 | 4.9125 | -1.46667 | 25.43617 | 5.427236 | 20.00894 | 25.43617 | 0.7133998369 | 0.0028601104 | 0.2837400527
4920 | 0.847 | -72.59 | 0.05306 | 128 | 0.05282 | 129.56 | 0.88924 | -10.1 | 4.92 | -1.442332 | 25.50466 | 5.488417 | 20.01624 | 25.50466 | 0.717409 | 0.0028153636 | 0.2797756364
4927.5 | 0.84717 | -74.37 | 0.05257 | 126 | 0.05228 | 127.41 | 0.89266 | -12.87 | 4.9275 | -1.440589 | 25.58524 | 5.492845 | 20.0924 | 25.58524 | 0.7176970089 | 0.0027636049 | 0.2795393862
4935 | 0.84504 | -76.22 | 0.05222 | 124.17 | 0.05189 | 125.49 | 0.90023 | -14.83 | 4.935 | -1.462455 | 25.64326 | 5.437746 | 20.20552 | 25.64326 | 0.7140926016 | 0.0027269284 | 0.28318047
4942.5 | 0.84174 | -78.32 | 0.05216 | 122.3 | 0.0518 | 123.67 | 0.90785 | -16.17 | 4.9425 | -1.496441 | 25.65325 | 5.354005 | 20.29924 | 25.65325 | 0.7085262276 | 0.0027206656 | 0.2887531068
4950 | 0.83783 | -80.75 | 0.05233 | 120.26 | 0.05189 | 121.64 | 0.91179 | -17.33 | 4.95 | -1.536882 | 25.62499 | 5.257241 | 20.36774 | 25.62499 | 0.7019591089 | 0.0027384289 | 0.2953024622
4957.5 | 0.83418 | -83.47 | 0.05258 | 117.89 | 0.05217 | 119.4 | 0.90991 | -18.83 | 4.9575 | -1.574805 | 25.58359 | 5.169211 | 20.41438 | 25.58359 | 0.6958562724 | 0.0027646564 | 0.3013790712
4965 | 0.83242 | -86.36 | 0.05271 | 115.35 | 0.05231 | 116.83 | 0.90298 | -20.96 | 4.965 | -1.59315 | 25.56214 | 5.127528 | 20.43461 | 25.56214 | 0.6929230564 | 0.0027783441 | 0.3042985995
4972.5 | 0.83347 | -89.2 | 0.05256 | 112.86 | 0.0523 | 114.19 | 0.8937 | -23.7 | 4.9725 | -1.582201 | 25.58689 | 5.152337 | 20.43456 | 25.58689 | 0.6946722409 | 0.0027625536 | 0.3025652055
4980 | 0.83683 | -91.68 | 0.05218 | 110.53 | 0.05194 | 111.8 | 0.88726 | -26.69 | 4.98 | -1.547255 | 25.64992 | 5.232907 | 20.41701 | 25.64992 | 0.7002844489 | 0.0027227524 | 0.2969927987
4987.5 | 0.83929 | -93.8 | 0.05162 | 108.47 | 0.05136 | 109.64 | 0.88647 | -29.38 | 4.9875 | -1.521759 | 25.74364 | 5.293069 | 20.45057 | 25.74364 | 0.7044077041 | 0.0026646244 | 0.2929276715
4995 | 0.84033 | -95.81 | 0.05111 | 106.65 | 0.05083 | 107.86 | 0.89111 | -31.42 | 4.995 | -1.511003 | 25.82988 | 5.31881 | 20.51107 | 25.82988 | 0.7061545089 | 0.0026122321 | 0.291233259
5002.5 | 0.84024 | -97.81 | 0.05092 | 104.92 | 0.05048 | 106.19 | 0.89845 | -32.79 | 5.0025 | -1.511933 | 25.86223 | 5.316575 | 20.54566 | 25.86223 | 0.7060032576 | 0.0025928464 | 0.291403896
5010 | 0.83932 | -99.88 | 0.05087 | 103.2 | 0.0505 | 104.44 | 0.90443 | -33.78 | 5.01 | -1.521449 | 25.87077 | 5.293809 | 20.57696 | 25.87077 | 0.7044580624 | 0.0025877569 | 0.2929541807
5017.5 | 0.83741 | -102.12 | 0.05105 | 101.16 | 0.05069 | 102.52 | 0.9055 | -34.9 | 5.0175 | -1.541237 | 25.84009 | 5.247001 | 20.59308 | 25.84009 | 0.7012555081 | 0.0026061025 | 0.2961383894
5025 | 0.83649 | -104.49 | 0.05137 | 98.94 | 0.05104 | 100.31 | 0.89988 | -36.59 | 5.025 | -1.550785 | 25.78581 | 5.224671 | 20.56114 | 25.78581 | 0.6997155201 | 0.0026388769 | 0.297645603
5032.5 | 0.83773 | -106.79 | 0.05148 | 96.53 | 0.05129 | 97.96 | 0.88933 | -39.12 | 5.0325 | -1.537919 | 25.76723 | 5.254801 | 20.51243 | 25.76723 | 0.7017915529 | 0.0026501904 | 0.2955582567
5040 | 0.83975 | -108.84 | 0.0514 | 94.22 | 0.05122 | 95.37 | 0.87884 | -42.32 | 5.04 | -1.517 | 25.78074 | 5.304432 | 20.47631 | 25.78074 | 0.7051800625 | 0.00264196 | 0.2921779775
5047.5 | 0.84071 | -110.71 | 0.05111 | 92 | 0.05084 | 93.11 | 0.87328 | -45.67 | 5.0475 | -1.507076 | 25.82988 | 5.328261 | 20.50162 | 25.82988 | 0.7067933041 | 0.0026122321 | 0.2905944638
5055 | 0.84059 | -112.57 | 0.05075 | 90.12 | 0.05037 | 91.01 | 0.87488 | -48.61 | 5.055 | -1.508316 | 25.89128 | 5.325274 | 20.56601 | 25.89128 | 0.7065915481 | 0.0025755625 | 0.2908328894
5062.5 | 0.8401 | -114.51 | 0.0504 | 88.26 | 0.05001 | 89.35 | 0.88234 | -50.75 | 5.0625 | -1.51338 | 25.95139 | 5.313101 | 20.63829 | 25.95139 | 0.70576801 | 0.00254016 | 0.29169183
5070 | 0.83884 | -116.6 | 0.05019 | 86.55 | 0.04993 | 87.65 | 0.89164 | -52.14 | 5.07 | -1.526417 | 25.98766 | 5.281988 | 20.70567 | 25.98766 | 0.7036525456 | 0.0025190361 | 0.2938284183
5077.5 | 0.83739 | -118.94 | 0.05025 | 84.64 | 0.04996 | 85.94 | 0.89797 | -53.12 | 5.0775 | -1.541445 | 25.97728 | 5.246514 | 20.73076 | 25.97728 | 0.7012220121 | 0.0025250625 | 0.2962529254
5085 | 0.83727 | -121.43 | 0.05044 | 82.58 | 0.05013 | 83.87 | 0.89783 | -54.26 | 5.085 | -1.542689 | 25.9445 | 5.243594 | 20.7009 | 25.9445 | 0.7010210529 | 0.0025441936 | 0.2964347535
5092.5 | 0.83922 | -123.84 | 0.05066 | 80.44 | 0.05042 | 81.59 | 0.89035 | -56.03 | 5.0925 | -1.522483 | 25.9067 | 5.291343 | 20.61535 | 25.9067 | 0.7042902084 | 0.0025664356 | 0.293143356
5100 | 0.84153 | -125.96 | 0.05082 | 78.16 | 0.0505 | 79.19 | 0.87862 | -58.62 | 5.1 | -1.498608 | 25.87931 | 5.348741 | 20.53057 | 25.87931 | 0.7081727409 | 0.0025826724 | 0.2892445867
5107.5 | 0.84286 | -127.8 | 0.05075 | 75.82 | 0.05051 | 76.85 | 0.86816 | -61.87 | 5.1075 | -1.484891 | 25.89128 | 5.382209 | 20.50907 | 25.89128 | 0.7104129796 | 0.0025755625 | 0.2870114579
5115 | 0.84283 | -129.5 | 0.05037 | 73.75 | 0.05006 | 74.79 | 0.86387 | -65.21 | 5.115 | -1.4852 | 25.95656 | 5.381451 | 20.57511 | 25.95656 | 0.7103624089 | 0.0025371369 | 0.2871004542
5122.5 | 0.84143 | -131.22 | 0.05006 | 71.92 | 0.04967 | 72.95 | 0.86756 | -68.07 | 5.1225 | -1.49964 | 26.01018 | 5.346238 | 20.66395 | 26.01018 | 0.7080044449 | 0.0025060036 | 0.2894895515
5130 | 0.83897 | -133.15 | 0.04974 | 70.21 | 0.0494 | 71.33 | 0.87717 | -70.08 | 5.13 | -1.525071 | 26.06588 | 5.285186 | 20.7807 | 26.06588 | 0.7038706609 | 0.0024740676 | 0.2936552715
5137.5 | 0.83632 | -135.48 | 0.04962 | 68.37 | 0.0494 | 69.7 | 0.88772 | -71.28 | 5.1375 | -1.55255 | 26.08686 | 5.22056 | 20.8663 | 26.08686 | 0.6994311424 | 0.0024621444 | 0.2981067132
5145 | 0.83518 | -138.18 | 0.04976 | 66.44 | 0.04961 | 67.86 | 0.89437 | -72.08 | 5.145 | -1.564398 | 26.06239 | 5.193114 | 20.86928 | 26.06239 | 0.6975256324 | 0.0024760576 | 0.29999831
5152.5 | 0.83674 | -141 | 0.05004 | 64.44 | 0.0498 | 65.55 | 0.89342 | -73.02 | 5.1525 | -1.548189 | 26.01365 | 5.230725 | 20.78293 | 26.01365 | 0.7001338276 | 0.0025040016 | 0.2973621708
5160 | 0.83991 | -143.66 | 0.05024 | 62.22 | 0.05004 | 63.34 | 0.8849 | -74.56 | 5.16 | -1.515345 | 25.97901 | 5.308392 | 20.67062 | 25.97901 | 0.7054488081 | 0.0025240576 | 0.2920271343
5167.5 | 0.84392 | -145.94 | 0.0503 | 60 | 0.05001 | 60.87 | 0.87237 | -76.91 | 5.1675 | -1.473974 | 25.96864 | 5.409107 | 20.55953 | 25.96864 | 0.7122009664 | 0.00253009 | 0.2852689436
5175 | 0.84744 | -147.77 | 0.05015 | 57.93 | 0.04987 | 58.83 | 0.86126 | -79.9 | 5.175 | -1.437821 | 25.99458 | 5.49989 | 20.49469 | 25.99458 | 0.7181545536 | 0.0025150225 | 0.2793304239
5182.5 | 0.85003 | -149.24 | 0.04981 | 56.02 | 0.04951 | 57.05 | 0.85657 | -83.13 | 5.1825 | -1.411315 | 26.05367 | 5.568168 | 20.4855 | 26.05367 | 0.7225510009 | 0.0024810361 | 0.274967963
5190 | 0.85063 | -150.59 | 0.04956 | 54.38 | 0.04917 | 55.52 | 0.86084 | -86.03 | 5.19 | -1.405186 | 26.09737 | 5.58417 | 20.5132 | 26.09737 | 0.7235713969 | 0.0024561936 | 0.2739724095
5197.5 | 0.84926 | -152.15 | 0.04946 | 52.66 | 0.04925 | 54.01 | 0.87159 | -88.16 | 5.1975 | -1.419187 | 26.11492 | 5.547735 | 20.56718 | 26.11492 | 0.7212425476 | 0.0024462916 | 0.2763111608
5205 | 0.84673 | -154.21 | 0.04959 | 50.99 | 0.04944 | 52.27 | 0.8828 | -89.55 | 5.205 | -1.445101 | 26.09212 | 5.481394 | 20.61072 | 26.09212 | 0.7169516929 | 0.0024591681 | 0.280589139
5212.5 | 0.84441 | -156.86 | 0.05 | 48.92 | 0.04972 | 50.08 | 0.88953 | -90.55 | 5.2125 | -1.468933 | 26.0206 | 5.421609 | 20.59899 | 26.0206 | 0.7130282481 | 0.0025 | 0.2844717519
5220 | 0.84339 | -159.96 | 0.05023 | 46.75 | 0.05008 | 47.78 | 0.88932 | -91.58 | 5.22 | -1.479431 | 25.98074 | 5.395633 | 20.5851 | 25.98074 | 0.7113066921 | 0.0025230529 | 0.286170255
5227.5 | 0.84476 | -163.16 | 0.05039 | 44.36 | 0.05024 | 45.39 | 0.88179 | -92.96 | 5.2275 | -1.465333 | 25.95311 | 5.430565 | 20.52255 | 25.95311 | 0.7136194576 | 0.0025391521 | 0.2838413903
5235 | 0.84891 | -166.04 | 0.05023 | 42.11 | 0.04996 | 43.19 | 0.87003 | -94.87 | 5.235 | -1.422767 | 25.98074 | 5.538485 | 20.44225 | 25.98074 | 0.7206481881 | 0.0025230529 | 0.276828759
5242.5 | 0.85595 | -168.22 | 0.04993 | 40.2 | 0.04959 | 41.38 | 0.85875 | -97.3 | 5.2425 | -1.351032 | 26.03277 | 5.729205 | 20.30356 | 26.03277 | 0.7326504025 | 0.0024930049 | 0.2648565926
5250 | 0.86415 | -169.57 | 0.04963 | 38.63 | 0.04925 | 39.86 | 0.85318 | -99.97 | 5.25 | -1.268217 | 26.08511 | 5.964595 | 20.12052 | 26.08511 | 0.7467552225 | 0.0024631369 | 0.2507816406
5257.5 | 0.87106 | -170.25 | 0.04942 | 37.14 | 0.04919 | 38.64 | 0.85426 | -102.53 | 5.2575 | -1.199039 | 26.12195 | 6.175246 | 19.9467 | 26.12195 | 0.7587455236 | 0.0024423364 | 0.23881214
5265 | 0.87504 | -170.63 | 0.04966 | 35.76 | 0.04955 | 37.11 | 0.85882 | -104.9 | 5.265 | -1.159442 | 26.07987 | 6.302184 | 19.77768 | 26.07987 | 0.7656950016 | 0.0024661156 | 0.2318388828
5272.5 | 0.87556 | -171.1 | 0.05025 | 34.26 | 0.05008 | 35.32 | 0.86303 | -107.26 | 5.2725 | -1.154282 | 25.97728 | 6.31909 | 19.65819 | 25.97728 | 0.7666053136 | 0.0025250625 | 0.2308696239
5280 | 0.87167 | -172.01 | 0.05094 | 32.05 | 0.05067 | 33.36 | 0.86423 | -109.86 | 5.28 | -1.192958 | 25.85882 | 6.194425 | 19.6644 | 25.85882 | 0.7598085889 | 0.0025948836 | 0.2375965275
5287.5 | 0.86418 | -173.64 | 0.05166 | 29.67 | 0.05139 | 30.74 | 0.86106 | -112.84 | 5.2875 | -1.267916 | 25.73691 | 5.965484 | 19.77143 | 25.73691 | 0.7468070724 | 0.0026687556 | 0.250524172
5295 | 0.85565 | -176.05 | 0.0519 | 26.84 | 0.05163 | 28.19 | 0.85508 | -116.14 | 5.295 | -1.354077 | 25.69665 | 5.720871 | 19.97578 | 25.69665 | 0.7321369225 | 0.00269361 | 0.2651694675
5302.5 | 0.8504 | -179 | 0.05178 | 24.29 | 0.05136 | 25.66 | 0.85106 | -119.51 | 5.3025 | -1.407535 | 25.71676 | 5.578028 | 20.13873 | 25.71676 | 0.72318016 | 0.0026811684 | 0.2741386716
5310 | 0.84997 | 177.95 | 0.05143 | 22.1 | 0.05101 | 23.55 | 0.85317 | -122.37 | 5.31 | -1.411928 | 25.77567 | 5.566572 | 20.2091 | 25.77567 | 0.7224490009 | 0.0026450449 | 0.2749059542
5317.5 | 0.85414 | 175.1 | 0.05086 | 20.16 | 0.05082 | 21.84 | 0.86135 | -124.32 | 5.3175 | -1.369419 | 25.87247 | 5.679213 | 20.19326 | 25.87247 | 0.7295551396 | 0.0025867396 | 0.2678581208
5325 | 0.86128 | 172.58 | 0.05072 | 18.51 | 0.05065 | 20.03 | 0.87148 | -125.39 | 5.325 | -1.297113 | 25.89642 | 5.880492 | 20.01592 | 25.89642 | 0.7418032384 | 0.0025725184 | 0.2556242432
5332.5 | 0.86834 | 170.4 | 0.05082 | 16.95 | 0.05076 | 18.23 | 0.88005 | -125.94 | 5.3325 | -1.226204 | 25.87931 | 6.090902 | 19.7884 | 25.87931 | 0.7540143556 | 0.0025826724 | 0.243402972
5340 | 0.87212 | 168.35 | 0.05132 | 15.15 | 0.05113 | 16.49 | 0.88353 | -126.51 | 5.34 | -1.188475 | 25.79427 | 6.208637 | 19.58563 | 25.79427 | 0.7605932944 | 0.0026337424 | 0.2367729632
5347.5 | 0.87203 | 166.22 | 0.052 | 13.12 | 0.05161 | 14.47 | 0.87927 | -127.64 | 5.3475 | -1.189371 | 25.67993 | 6.20579 | 19.47414 | 25.67993 | 0.7604363209 | 0.002704 | 0.2368596791
5355 | 0.86946 | 163.9 | 0.05235 | 10.65 | 0.05214 | 12.18 | 0.86818 | -129.71 | 5.355 | -1.215008 | 25.62167 | 6.125402 | 19.49626 | 25.62167 | 0.7559606916 | 0.0027405225 | 0.2412987859
5362.5 | 0.86745 | 161.48 | 0.05253 | 8.14 | 0.05224 | 9.75 | 0.85554 | -132.71 | 5.3625 | -1.235111 | 25.59185 | 6.063713 | 19.52814 | 25.59185 | 0.7524695025 | 0.0027594009 | 0.2447710966
5370 | 0.86787 | 159.15 | 0.05243 | 5.85 | 0.05217 | 7.62 | 0.84831 | -136.15 | 5.37 | -1.230906 | 25.6084 | 6.076519 | 19.53188 | 25.6084 | 0.7531983369 | 0.0027489049 | 0.2440527582
5377.5 | 0.87096 | 157.04 | 0.05204 | 3.86 | 0.05213 | 5.55 | 0.84952 | -139.29 | 5.3775 | -1.200036 | 25.67325 | 6.172111 | 19.50114 | 25.67325 | 0.7585713216 | 0.0027081616 | 0.2387205168
5385 | 0.87626 | 155.18 | 0.05183 | 2.14 | 0.05186 | 4.05 | 0.8586 | -141.63 | 5.385 | -1.14734 | 25.70838 | 6.341969 | 19.36641 | 25.70838 | 0.7678315876 | 0.0026863489 | 0.2294820635
5392.5 | 0.88096 | 153.46 | 0.05187 | 0.57 | 0.052 | 2.33 | 0.87126 | -143.09 | 5.3925 | -1.100876 | 25.70168 | 6.499275 | 19.2024 | 25.70168 | 0.7760905216 | 0.0026904969 | 0.2212189815
5400 | 0.88276 | 151.67 | 0.0523 | -1.18 | 0.0523 | 0.65 | 0.88117 | -144 | 5.4 | -1.083147 | 25.62997 | 6.561292 | 19.06867 | 25.62997 | 0.7792652176 | 0.00273529 | 0.2179994924
5407.5 | 0.88107 | 149.54 | 0.05294 | -3.31 | 0.05262 | -1.7 | 0.88416 | -144.96 | 5.4075 | -1.099792 | 25.52432 | 6.503036 | 19.02129 | 25.52432 | 0.7762843449 | 0.0028026436 | 0.2209130115
5415 | 0.87751 | 147.01 | 0.05356 | -5.81 | 0.05331 | -3.94 | 0.87839 | -146.53 | 5.415 | -1.134959 | 25.42319 | 6.383171 | 19.04002 | 25.42319 | 0.7700238001 | 0.0028686736 | 0.2271075263
5422.5 | 0.87476 | 144.21 | 0.05382 | -8.39 | 0.05359 | -6.37 | 0.86716 | -148.98 | 5.4225 | -1.162222 | 25.38113 | 6.293113 | 19.08801 | 25.38113 | 0.7652050576 | 0.0028965924 | 0.23189835
5430 | 0.87505 | 141.42 | 0.05371 | -10.95 | 0.05366 | -8.87 | 0.85684 | -152.08 | 5.43 | -1.159343 | 25.3989 | 6.302509 | 19.09639 | 25.3989 | 0.7657125025 | 0.0028847641 | 0.2314027334
5437.5 | 0.87949 | 138.91 | 0.05338 | -13.13 | 0.05337 | -10.94 | 0.85285 | -155.25 | 5.4375 | -1.115382 | 25.45243 | 6.449369 | 19.00306 | 25.45243 | 0.7735026601 | 0.0028494244 | 0.2236479155
5445 | 0.8864 | 136.83 | 0.05305 | -14.82 | 0.05298 | -12.84 | 0.85818 | -157.85 | 5.445 | -1.047405 | 25.50629 | 6.689879 | 18.81641 | 25.50629 | 0.78570496 | 0.0028143025 | 0.2114807375
5452.5 | 0.89303 | 135.1 | 0.05286 | -16.5 | 0.05285 | -14.46 | 0.86993 | -159.52 | 5.4525 | -0.982679 | 25.53746 | 6.935805 | 18.60165 | 25.53746 | 0.7975025809 | 0.0027941796 | 0.1997032395
5460 | 0.89653 | 133.44 | 0.05309 | -18.08 | 0.05283 | -16.16 | 0.88219 | -160.39 | 5.46 | -0.9487035 | 25.49975 | 7.072258 | 18.42749 | 25.49975 | 0.8037660409 | 0.0028185481 | 0.193415411
5467.5 | 0.89615 | 131.59 | 0.05363 | -19.91 | 0.05338 | -18 | 0.88915 | -160.98 | 5.4675 | -0.9523858 | 25.41184 | 7.057208 | 18.35464 | 25.41184 | 0.8030848225 | 0.0028761769 | 0.1940390006
5475 | 0.89329 | 129.39 | 0.05424 | -22.1 | 0.05402 | -20.07 | 0.88669 | -162.02 | 5.475 | -0.9801506 | 25.31361 | 6.945777 | 18.36783 | 25.31361 | 0.7979670241 | 0.0029419776 | 0.1990909983
5482.5 | 0.89045 | 126.91 | 0.05474 | -24.57 | 0.05456 | -22.42 | 0.87555 | -163.99 | 5.4825 | -1.007809 | 25.2339 | 6.838224 | 18.39568 | 25.2339 | 0.7929012025 | 0.0029964676 | 0.2041023299
5490 | 0.89064 | 124.43 | 0.05496 | -27.1 | 0.05495 | -24.91 | 0.86052 | -167.02 | 5.49 | -1.005956 | 25.19907 | 6.845327 | 18.35374 | 25.19907 | 0.7932396096 | 0.0030206016 | 0.2037397888
5497.5 | 0.89467 | 122.27 | 0.05474 | -29.47 | 0.05491 | -27.38 | 0.8493 | -170.8 | 5.4975 | -0.9667425 | 25.2339 | 6.999143 | 18.23476 | 25.2339 | 0.8004344089 | 0.0029964676 | 0.1965691235
5505 | 0.9005 | 120.59 | 0.05455 | -31.41 | 0.05471 | -29.47 | 0.84824 | -174.53 | 5.505 | -0.9103257 | 25.2641 | 7.23309 | 18.03101 | 25.2641 | 0.81090025 | 0.0029757025 | 0.1861240475
5512.5 | 0.90515 | 119.27 | 0.05439 | -33.16 | 0.0545 | -31.15 | 0.85782 | -177.45 | 5.5125 | -0.8655889 | 25.28962 | 7.430335 | 17.85928 | 25.28962 | 0.8192965225 | 0.0029582721 | 0.1777452054
5520 | 0.90614 | 117.97 | 0.05444 | -34.89 | 0.05432 | -32.83 | 0.87332 | -179.28 | 5.52 | -0.856094 | 25.28164 | 7.473647 | 17.80799 | 25.28164 | 0.8210896996 | 0.0029637136 | 0.1759465868
5527.5 | 0.90264 | 116.26 | 0.05475 | -36.74 | 0.05439 | -34.67 | 0.88761 | 179.73 | 5.5275 | -0.8897085 | 25.23232 | 7.322628 | 17.90969 | 25.23232 | 0.8147589696 | 0.0029975625 | 0.1822434679
5535 | 0.89659 | 113.91 | 0.05527 | -38.85 | 0.05507 | -36.8 | 0.89429 | 179 | 5.535 | -0.9481222 | 25.15021 | 7.07464 | 18.07557 | 25.15021 | 0.8038736281 | 0.0030547729 | 0.193071599
5542.5 | 0.89163 | 110.94 | 0.05578 | -41.29 | 0.05569 | -39.03 | 0.89071 | 177.86 | 5.5425 | -0.9963066 | 25.07043 | 6.882547 | 18.18788 | 25.07043 | 0.7950040569 | 0.0031114084 | 0.2018845347
5550 | 0.89162 | 107.75 | 0.05606 | -43.89 | 0.05601 | -41.74 | 0.87865 | 175.85 | 5.55 | -0.996404 | 25.02694 | 6.88217 | 18.14477 | 25.02694 | 0.7949862244 | 0.0031427236 | 0.201871052
5557.5 | 0.89719 | 104.92 | 0.05611 | -46.47 | 0.05625 | -44.18 | 0.86431 | 172.92 | 5.5575 | -0.9423115 | 25.01919 | 7.098538 | 17.92066 | 25.01919 | 0.8049498961 | 0.0031483321 | 0.1919017718
5565 | 0.90624 | 102.83 | 0.05583 | -48.61 | 0.05599 | -46.66 | 0.85534 | 169.48 | 5.565 | -0.8551355 | 25.06265 | 7.478048 | 17.5846 | 25.06265 | 0.8212709376 | 0.0031169889 | 0.1756120735
5572.5 | 0.91455 | 101.52 | 0.05552 | -50.54 | 0.05557 | -48.56 | 0.85658 | 166.19 | 5.5725 | -0.7758509 | 25.11101 | 7.862212 | 17.2488 | 25.11101 | 0.8364017025 | 0.0030824704 | 0.1605158271
5580 | 0.91815 | 100.63 | 0.05539 | -52.14 | 0.05524 | -50.25 | 0.86749 | 163.6 | 5.58 | -0.7417272 | 25.13137 | 8.040988 | 17.09039 | 25.13137 | 0.8429994225 | 0.0030680521 | 0.1539325254
5587.5 | 0.91545 | 99.63 | 0.05553 | -53.83 | 0.05528 | -51.73 | 0.88254 | 161.86 | 5.5875 | -0.7673074 | 25.10945 | 7.906156 | 17.20329 | 25.10945 | 0.8380487025 | 0.0030835809 | 0.1588677166
5595 | 0.90788 | 97.99 | 0.05601 | -55.79 | 0.05606 | -53.49 | 0.89466 | 160.67 | 5.595 | -0.839431 | 25.03469 | 7.55095 | 17.48374 | 25.03469 | 0.8242460944 | 0.0031371201 | 0.1726167855
5602.5 | 0.89902 | 95.48 | 0.05669 | -58.12 | 0.05658 | -55.57 | 0.89859 | 159.48 | 5.6025 | -0.9246129 | 24.92987 | 7.172351 | 17.75752 | 24.92987 | 0.8082369604 | 0.0032137561 | 0.1885492835
5610 | 0.89372 | 92.25 | 0.05726 | -60.71 | 0.0573 | -58.41 | 0.89276 | 157.79 | 5.61 | -0.9759705 | 24.84297 | 6.962327 | 17.88065 | 24.84297 | 0.7987354384 | 0.0032787076 | 0.197985854
5617.5 | 0.89438 | 88.82 | 0.05746 | -63.53 | 0.05746 | -61.27 | 0.88093 | 155.38 | 5.6175 | -0.9695584 | 24.81269 | 6.987867 | 17.82482 | 24.81269 | 0.7999155844 | 0.0033016516 | 0.196782764
5625 | 0.90121 | 85.76 | 0.05726 | -66.07 | 0.05739 | -63.97 | 0.86957 | 152.41 | 5.625 | -0.90348 | 24.84297 | 7.262569 | 17.5804 | 24.84297 | 0.8121794641 | 0.0032787076 | 0.1845418283
5632.5 | 0.91033 | 83.46 | 0.05688 | -68.29 | 0.05681 | -66.11 | 0.86523 | 149.35 | 5.6325 | -0.8160229 | 24.90081 | 7.662444 | 17.23836 | 24.90081 | 0.8287007089 | 0.0032353344 | 0.1680639567
5640 | 0.91745 | 81.89 | 0.05646 | -70.14 | 0.05625 | -67.82 | 0.8707 | 146.75 | 5.64 | -0.7483519 | 24.96518 | 8.005589 | 16.95959 | 24.96518 | 0.8417145025 | 0.0031877316 | 0.1550977659
5647.5 | 0.91938 | 80.7 | 0.05628 | -71.75 | 0.05588 | -69.35 | 0.88326 | 144.94 | 5.6475 | -0.730099 | 24.99292 | 8.103962 | 16.88896 | 24.99292 | 0.8452595844 | 0.0031674384 | 0.1515729772
5655 | 0.91604 | 79.35 | 0.0565 | -73.35 | 0.05622 | -70.92 | 0.89665 | 143.77 | 5.655 | -0.7617112 | 24.95903 | 7.93523 | 17.0238 | 24.95903 | 0.8391292816 | 0.00319225 | 0.1576784684
5662.5 | 0.90948 | 77.46 | 0.05706 | -75.19 | 0.0569 | -73.12 | 0.90472 | 142.77 | 5.6625 | -0.8241369 | 24.87336 | 7.623403 | 17.24996 | 24.87336 | 0.8271538704 | 0.0032558436 | 0.169590286
5670 | 0.90367 | 74.93 | 0.05765 | -77.7 | 0.05755 | -75.37 | 0.90351 | 141.38 | 5.67 | -0.8798027 | 24.78401 | 7.366468 | 17.41755 | 24.78401 | 0.8166194689 | 0.0033235225 | 0.1800570086
5677.5 | 0.90104 | 71.94 | 0.05816 | -80.53 | 0.05835 | -78.12 | 0.89379 | 139.22 | 5.6775 | -0.9051186 | 24.70751 | 7.255491 | 17.45202 | 24.70751 | 0.8118730816 | 0.0033825856 | 0.1847443328
5685 | 0.90361 | 68.95 | 0.05839 | -83.18 | 0.05839 | -80.93 | 0.88066 | 136.25 | 5.685 | -0.8803794 | 24.67323 | 7.3639 | 17.30933 | 24.67323 | 0.8165110321 | 0.0034093921 | 0.1800795758
5692.5 | 0.9094 | 66.36 | 0.05805 | -85.73 | 0.05796 | -83.51 | 0.87161 | 132.82 | 5.6925 | -0.824901 | 24.72396 | 7.619749 | 17.10421 | 24.72396 | 0.82700836 | 0.0033698025 | 0.1696218375
5700 | 0.91572 | 64.37 | 0.05751 | -88.07 | 0.05751 | -85.72 | 0.87222 | 129.62 | 5.7 | -0.764746 | 24.80513 | 7.919434 | 16.8857 | 24.80513 | 0.8385431184 | 0.0033074001 | 0.1581494815
5707.5 | 0.91902 | 62.85 | 0.05717 | -89.79 | 0.05695 | -87.4 | 0.88261 | 127.2 | 5.7075 | -0.7335007 | 24.85664 | 8.085427 | 16.77121 | 24.85664 | 0.8445977604 | 0.0032684089 | 0.1521338307
5715 | 0.91801 | 61.45 | 0.05697 | -91.22 | 0.05688 | -88.94 | 0.89784 | 125.72 | 5.715 | -0.7430518 | 24.88708 | 8.033882 | 16.85319 | 24.88708 | 0.8427423601 | 0.0032455809 | 0.154012059
5722.5 | 0.9132 | 59.74 | 0.05732 | -92.9 | 0.05718 | -90.75 | 0.9112 | 124.85 | 5.7225 | -0.7886819 | 24.83388 | 7.797199 | 17.03668 | 24.83388 | 0.83393424 | 0.0032855824 | 0.1627801776
5730 | 0.90744 | 57.48 | 0.05792 | -95.04 | 0.05796 | -92.71 | 0.91656 | 124.02 | 5.73 | -0.8436416 | 24.74343 | 7.531258 | 17.21217 | 24.74343 | 0.8234473536 | 0.0033547264 | 0.17319792
5737.5 | 0.90363 | 54.74 | 0.05844 | -97.4 | 0.05885 | -95.24 | 0.91152 | 122.64 | 5.7375 | -0.8801872 | 24.6658 | 7.364756 | 17.30104 | 24.6658 | 0.8165471769 | 0.0034152336 | 0.1800375895
5745 | 0.90344 | 51.81 | 0.05878 | -100.14 | 0.05898 | -98.09 | 0.89842 | 120.33 | 5.745 | -0.8820137 | 24.61541 | 7.356636 | 17.25877 | 24.61541 | 0.8162038336 | 0.0034550884 | 0.180341078
5752.5 | 0.9071 | 49.1 | 0.05882 | -103.01 | 0.05873 | -100.73 | 0.88401 | 117.14 | 5.7525 | -0.8468967 | 24.6095 | 7.516108 | 17.09339 | 24.6095 | 0.82283041 | 0.0034597924 | 0.1737097976
5760 | 0.91297 | 46.92 | 0.05836 | -105.49 | 0.05825 | -103.24 | 0.8761 | 113.56 | 5.76 | -0.7908699 | 24.67769 | 7.786229 | 16.89147 | 24.67769 | 0.8335142209 | 0.0034058896 | 0.1630798895
5767.5 | 0.91703 | 45.31 | 0.05796 | -107.47 | 0.05767 | -105.32 | 0.87938 | 110.32 | 5.7675 | -0.7523291 | 24.73743 | 7.9845 | 16.75293 | 24.73743 | 0.8409440209 | 0.0033593616 | 0.1556966175
5775 | 0.91668 | 43.93 | 0.05759 | -109.15 | 0.05745 | -106.86 | 0.89268 | 107.98 | 5.775 | -0.7556449 | 24.79306 | 7.967011 | 16.82605 | 24.79306 | 0.8403022224 | 0.0033166081 | 0.1563811695
5782.5 | 0.91217 | 42.37 | 0.05771 | -110.77 | 0.05771 | -108.48 | 0.90998 | 106.61 | 5.7825 | -0.7984843 | 24.77498 | 7.748306 | 17.02667 | 24.77498 | 0.8320541089 | 0.0033304441 | 0.164615447
5790 | 0.90566 | 40.27 | 0.05817 | -112.52 | 0.05826 | -110.43 | 0.92385 | 105.87 | 5.79 | -0.8606963 | 24.70602 | 7.452587 | 17.25343 | 24.70602 | 0.8202200356 | 0.0033837489 | 0.1763962155
5797.5 | 0.89958 | 37.55 | 0.05868 | -114.72 | 0.0589 | -112.68 | 0.92863 | 105.15 | 5.7975 | -0.9192042 | 24.6302 | 7.195222 | 17.43498 | 24.6302 | 0.8092441764 | 0.0034433424 | 0.1873124812
5805 | 0.89679 | 34.41 | 0.05902 | -117.33 | 0.0591 | -115.23 | 0.92219 | 103.88 | 5.805 | -0.9461849 | 24.58002 | 7.08259 | 17.49743 | 24.58002 | 0.8042323041 | 0.0034833604 | 0.1922843355
5812.5 | 0.89926 | 31.26 | 0.0592 | -120.19 | 0.05913 | -118.05 | 0.9075 | 101.74 | 5.8125 | -0.9222945 | 24.55357 | 7.182136 | 17.37143 | 24.55357 | 0.8086685476 | 0.00350464 | 0.1878268124
5820 | 0.90581 | 28.61 | 0.05891 | -122.74 | 0.05881 | -120.66 | 0.89223 | 98.78 | 5.82 | -0.8592578 | 24.59622 | 7.459156 | 17.13706 | 24.59622 | 0.8204917561 | 0.0034703881 | 0.1760378558
5827.5 | 0.91244 | 26.71 | 0.05839 | -124.95 | 0.05823 | -122.69 | 0.88437 | 95.48 | 5.8275 | -0.7959137 | 24.67323 | 7.761064 | 16.91217 | 24.67323 | 0.8325467536 | 0.0034093921 | 0.1640438543
5835 | 0.91574 | 25.38 | 0.05807 | -126.78 | 0.0579 | -124.51 | 0.88865 | 92.5 | 5.835 | -0.7645563 | 24.72096 | 7.92042 | 16.80054 | 24.72096 | 0.8385797476 | 0.0033721249 | 0.1580481275
5842.5 | 0.91431 | 24.21 | 0.05787 | -128.38 | 0.05791 | -126.17 | 0.90292 | 90.31 | 5.8425 | -0.7781306 | 24.75093 | 7.850576 | 16.90035 | 24.75093 | 0.8359627761 | 0.0033489369 | 0.160688287
5850 | 0.90904 | 22.77 | 0.0583 | -130.02 | 0.05848 | -127.94 | 0.92064 | 88.95 | 5.85 | -0.8283401 | 24.68663 | 7.603345 | 17.08328 | 24.68663 | 0.8263537216 | 0.00339889 | 0.1702473884
5857.5 | 0.90152 | 20.7 | 0.05875 | -131.81 | 0.05894 | -130.01 | 0.93338 | 88.02 | 5.8575 | -0.9004927 | 24.61984 | 7.275511 | 17.34433 | 24.61984 | 0.8127383104 | 0.0034515625 | 0.1838101271
5865 | 0.89514 | 17.91 | 0.05933 | -134.19 | 0.05951 | -132.42 | 0.93588 | 86.98 | 5.865 | -0.9621807 | 24.53451 | 7.017488 | 17.51702 | 24.53451 | 0.8012756196 | 0.0035200489 | 0.1952043315
5872.5 | 0.89276 | 14.67 | 0.05956 | -137.01 | 0.05954 | -135.14 | 0.92637 | 85.35 | 5.8725 | -0.9853055 | 24.50091 | 6.925476 | 17.57543 | 24.50091 | 0.7970204176 | 0.0035473936 | 0.1994321888
5880 | 0.89534 | 11.52 | 0.05932 | -139.9 | 0.05934 | -137.79 | 0.90994 | 82.95 | 5.88 | -0.9602403 | 24.53598 | 7.025321 | 17.51066 | 24.53598 | 0.8016337156 | 0.0035188624 | 0.194847422
5887.5 | 0.90106 | 8.94 | 0.05877 | -142.36 | 0.05874 | -140.3 | 0.89507 | 79.96 | 5.8875 | -0.9049258 | 24.61689 | 7.256323 | 17.36056 | 24.61689 | 0.8119091236 | 0.0034539129 | 0.1846369635
5895 | 0.90625 | 7.05 | 0.05829 | -144.37 | 0.05825 | -142.3 | 0.89021 | 76.9 | 5.895 | -0.8550396 | 24.68812 | 7.478489 | 17.20963 | 24.68812 | 0.8212890625 | 0.0033977241 | 0.1753132134
5902.5 | 0.90952 | 5.71 | 0.05784 | -146 | 0.05812 | -144.04 | 0.89804 | 74.36 | 5.9025 | -0.8237549 | 24.75543 | 7.625232 | 17.1302 | 24.75543 | 0.8272266304 | 0.0033454656 | 0.169427904
5910 | 0.90937 | 4.55 | 0.05804 | -147.34 | 0.05827 | -145.52 | 0.91476 | 72.63 | 5.91 | -0.8251875 | 24.72545 | 7.618379 | 17.10707 | 24.72545 | 0.8269537969 | 0.0033686416 | 0.1696775615
5917.5 | 0.905 | 3.15 | 0.05849 | -148.97 | 0.05861 | -147.22 | 0.93193 | 71.51 | 5.9175 | -0.8670284 | 24.65837 | 7.423814 | 17.23455 | 24.65837 | 0.819025 | 0.0034210801 | 0.1775539199
5925 | 0.89866 | 1.14 | 0.0592 | -151.08 | 0.05912 | -149.31 | 0.94161 | 70.5 | 5.925 | -0.9280918 | 24.55357 | 7.157719 | 17.39585 | 24.55357 | 0.8075897956 | 0.00350464 | 0.1889055644
5932.5 | 0.89316 | -1.49 | 0.05972 | -153.57 | 0.05967 | -151.88 | 0.93863 | 69.08 | 5.9325 | -0.9814147 | 24.4776 | 6.940788 | 17.53682 | 24.4776 | 0.7977347856 | 0.0035664784 | 0.198698736
5940 | 0.89039 | -4.43 | 0.0598 | -156.52 | 0.05968 | -154.52 | 0.92449 | 66.91 | 5.94 | -1.008395 | 24.46598 | 6.835984 | 17.62999 | 24.46598 | 0.7927943521 | 0.00357604 | 0.2036296079
5947.5 | 0.89071 | -7.29 | 0.05936 | -159.14 | 0.05928 | -157.31 | 0.90637 | 64 | 5.9475 | -1.005273 | 24.53012 | 6.847947 | 17.68218 | 24.53012 | 0.7933643041 | 0.0035236096 | 0.2031120863
5955 | 0.89318 | -9.74 | 0.05873 | -161.47 | 0.05865 | -159.56 | 0.89495 | 60.79 | 5.955 | -0.9812202 | 24.6228 | 6.941555 | 17.68124 | 24.6228 | 0.7977705124 | 0.0034492129 | 0.1987802747
5962.5 | 0.89683 | -11.69 | 0.05811 | -163.38 | 0.05825 | -161.6 | 0.89706 | 57.95 | 5.9625 | -0.9457975 | 24.71498 | 7.084182 | 17.6308 | 24.71498 | 0.8043040489 | 0.0033767721 | 0.192319179
5970 | 0.89911 | -13.25 | 0.05801 | -164.79 | 0.05813 | -163.28 | 0.91175 | 56.01 | 5.97 | -0.9237434 | 24.72994 | 7.176018 | 17.55393 | 24.72994 | 0.8083987921 | 0.0033651601 | 0.1882360478
5977.5 | 0.89885 | -14.8 | 0.0583 | -166.22 | 0.0583 | -164.74 | 0.93139 | 54.97 | 5.9775 | -0.9262555 | 24.68663 | 7.165435 | 17.52119 | 24.68663 | 0.8079313225 | 0.00339889 | 0.1886697875
5985 | 0.89616 | -16.64 | 0.05882 | -167.96 | 0.05876 | -166.43 | 0.94666 | 54.36 | 5.985 | -0.9522889 | 24.6095 | 7.057603 | 17.5519 | 24.6095 | 0.8031027456 | 0.0034597924 | 0.193437462
5992.5 | 0.89266 | -18.9 | 0.0595 | -170.13 | 0.05932 | -168.64 | 0.94954 | 53.57 | 5.9925 | -0.9862785 | 24.50966 | 6.921658 | 17.588 | 24.50966 | 0.7968418756 | 0.00354025 | 0.1996178744
6000 | 0.88997 | -21.43 | 0.05981 | -172.93 | 0.05963 | -171.33 | 0.93739 | 51.99 | 6 | -1.012493 | 24.46452 | 6.82034 | 17.64418 | 24.46452 | 0.7920466009 | 0.0035772361 | 0.204376163

## NWF 11
! | 26/11/2025 | 16:23
! | Ref | Plane: | 0 | mm
# | MHZ | S | MA | R | 50
! | [9 empty] | S11 | EMI SE
3000 | 1.07249 | -137.62 | 0.003532 | 47.42 | 0.003506 | 50.46 | 1.00257 | -106.7 | 3 | 0.607865 | 49.03959
3007.5 | 1.06723 | -139.6 | 0.003639 | 46.91 | 0.003667 | 49.29 | 1.00482 | -108.62 | 3.0075 | 0.5651605 | 48.78036
3015 | 1.06436 | -141.68 | 0.003579 | 45.73 | 0.003478 | 46.13 | 1.00871 | -109.82 | 3.015 | 0.5417709 | 48.92477
3022.5 | 1.06282 | -143.73 | 0.003978 | 37.89 | 0.003687 | 48.02 | 1.01116 | -110.5 | 3.0225 | 0.5291944 | 48.0067
3030 | 1.0609 | -145.66 | 0.003832 | 38.35 | 0.003943 | 45.7 | 1.00997 | -111.19 | 3.03 | 0.513489 | 48.33149
3037.5 | 1.05802 | -147.38 | 0.003737 | 40.1 | 0.004097 | 43.26 | 1.00385 | -112.32 | 3.0375 | 0.4898775 | 48.54954
3045 | 1.05378 | -148.87 | 0.004147 | 37.53 | 0.003903 | 40.66 | 0.99433 | -114.24 | 3.045 | 0.454999 | 47.64532
3052.5 | 1.04854 | -150.26 | 0.004339 | 36.37 | 0.004152 | 39.8 | 0.98494 | -116.9 | 3.0525 | 0.4117001 | 47.25221
3060 | 1.04307 | -151.64 | 0.004341 | 35.82 | 0.00415 | 37.81 | 0.97909 | -119.88 | 3.06 | 0.3662691 | 47.2482
3067.5 | 1.03807 | -153.19 | 0.004269 | 32.13 | 0.004401 | 34.52 | 0.97903 | -122.58 | 3.0675 | 0.3245328 | 47.39348
3075 | 1.03334 | -154.98 | 0.004581 | 29.63 | 0.004518 | 33.64 | 0.98372 | -124.5 | 3.075 | 0.2848648 | 46.78079
3082.5 | 1.02876 | -157.09 | 0.004465 | 29.31 | 0.00453 | 28.86 | 0.98989 | -125.51 | 3.0825 | 0.2462814 | 47.00357
3090 | 1.02416 | -159.47 | 0.004422 | 27.23 | 0.004673 | 28.38 | 0.99393 | -125.97 | 3.09 | 0.2073562 | 47.08763
3097.5 | 1.01988 | -161.92 | 0.004861 | 24.64 | 0.004935 | 28.04 | 0.99258 | -126.39 | 3.0975 | 0.1709815 | 46.26549
3105 | 1.01684 | -164.2 | 0.004976 | 24.07 | 0.004963 | 25.68 | 0.98566 | -127.33 | 3.105 | 0.1450524 | 46.06239
3112.5 | 1.01494 | -166.08 | 0.005126 | 21.33 | 0.005065 | 23.23 | 0.97445 | -129.22 | 3.1125 | 0.1288074 | 45.80443
3120 | 1.0141 | -167.56 | 0.005282 | 20.26 | 0.005119 | 22.88 | 0.96353 | -132 | 3.12 | 0.1216157 | 45.54403
3127.5 | 1.01301 | -168.73 | 0.00537 | 18.05 | 0.005411 | 19.8 | 0.95724 | -135.23 | 3.1275 | 0.1122747 | 45.40051
3135 | 1.01102 | -169.84 | 0.0057 | 15.44 | 0.005449 | 18.37 | 0.95768 | -138.21 | 3.135 | 0.09519494 | 44.8825
3142.5 | 1.00674 | -171.22 | 0.00576 | 14.13 | 0.005749 | 15.61 | 0.96339 | -140.41 | 3.1425 | 0.05834649 | 44.79155
3150 | 1.00004 | -173.12 | 0.005951 | 13.85 | 0.005938 | 14.85 | 0.9704 | -141.75 | 3.15 | 0.0003474286 | 44.5082
3157.5 | 0.99255 | -175.53 | 0.005966 | 11.29 | 0.006113 | 13.1 | 0.9746 | -142.49 | 3.1575 | -0.06495213 | 44.48634
3165 | 0.98612 | -178.28 | 0.006254 | 8.98 | 0.006227 | 11.14 | 0.97357 | -143.16 | 3.165 | -0.1214047 | 44.07684
3172.5 | 0.98287 | 178.98 | 0.006406 | 5.94 | 0.006471 | 9.18 | 0.96671 | -144.31 | 3.1725 | -0.1500784 | 43.86826
3180 | 0.98223 | 176.63 | 0.006498 | 5.39 | 0.006608 | 6.83 | 0.9573 | -146.25 | 3.18 | -0.1557361 | 43.74441
3187.5 | 0.98372 | 174.79 | 0.006707 | 3.32 | 0.006765 | 4.92 | 0.94879 | -148.89 | 3.1875 | -0.14257 | 43.46943
3195 | 0.98546 | 173.38 | 0.006952 | 0.52 | 0.006945 | 2.39 | 0.94521 | -151.81 | 3.195 | -0.12722 | 43.1578
3202.5 | 0.98455 | 172.11 | 0.007008 | -0.41 | 0.006991 | 0.69 | 0.94795 | -154.42 | 3.2025 | -0.1352445 | 43.08812
3210 | 0.97931 | 170.49 | 0.007222 | -2.99 | 0.007231 | -0.96 | 0.95418 | -156.4 | 3.21 | -0.1815962 | 42.82685
3217.5 | 0.97196 | 168.27 | 0.007606 | -3.66 | 0.007451 | -2.26 | 0.96022 | -157.68 | 3.2175 | -0.2470322 | 42.37687
3225 | 0.96436 | 165.48 | 0.007776 | -6.15 | 0.007725 | -3.41 | 0.96266 | -158.57 | 3.225 | -0.3152162 | 42.18487
3232.5 | 0.95949 | 162.37 | 0.007967 | -8.86 | 0.008111 | -6.17 | 0.95978 | -159.56 | 3.2325 | -0.3591909 | 41.9741
3240 | 0.95897 | 159.43 | 0.008217 | -10.51 | 0.008324 | -9.2 | 0.95291 | -161.08 | 3.24 | -0.3638996 | 41.70573
3247.5 | 0.96197 | 156.98 | 0.008452 | -13.12 | 0.00838 | -11.19 | 0.94468 | -163.27 | 3.2475 | -0.3367694 | 41.46081
3255 | 0.96657 | 155.13 | 0.008642 | -14.21 | 0.008626 | -13.16 | 0.93905 | -166.01 | 3.255 | -0.2953338 | 41.26771
3262.5 | 0.96895 | 153.67 | 0.008927 | -16.82 | 0.008699 | -14.22 | 0.93851 | -168.9 | 3.2625 | -0.2739727 | 40.98589
3270 | 0.96629 | 152.1 | 0.009274 | -19.43 | 0.009159 | -16.12 | 0.94215 | -171.48 | 3.27 | -0.2978503 | 40.65466
3277.5 | 0.95949 | 150.11 | 0.009503 | -21.17 | 0.009543 | -18.96 | 0.94734 | -173.46 | 3.2775 | -0.3591909 | 40.44279
3285 | 0.95172 | 147.47 | 0.009837 | -22.77 | 0.009852 | -20.88 | 0.95118 | -174.89 | 3.285 | -0.4298161 | 40.14275
3292.5 | 0.94562 | 144.3 | 0.01008 | -24.96 | 0.01016 | -23.57 | 0.95171 | -176.09 | 3.2925 | -0.485667 | 39.93079
3300 | 0.9441 | 141.03 | 0.01038 | -27.12 | 0.01048 | -26.35 | 0.94804 | -177.45 | 3.3 | -0.49964 | 39.67605
3307.5 | 0.94731 | 138.11 | 0.01079 | -29.52 | 0.0107 | -28.23 | 0.94147 | -179.31 | 3.3075 | -0.4701576 | 39.33957
3315 | 0.95344 | 135.86 | 0.01111 | -31.77 | 0.01104 | -30.31 | 0.93506 | 178.13 | 3.315 | -0.4141326 | 39.08572
3322.5 | 0.9588 | 134.27 | 0.01151 | -34.4 | 0.01145 | -32.61 | 0.9311 | 175.03 | 3.3225 | -0.3654395 | 38.77849
3330 | 0.95919 | 132.97 | 0.01185 | -36.13 | 0.0118 | -35.79 | 0.93091 | 171.71 | 3.33 | -0.3619072 | 38.52563
3337.5 | 0.95498 | 131.51 | 0.01216 | -38.8 | 0.01225 | -37.25 | 0.9334 | 168.6 | 3.3375 | -0.4001145 | 38.30133
3345 | 0.94804 | 129.5 | 0.01267 | -41.12 | 0.01278 | -39.9 | 0.93776 | 165.96 | 3.345 | -0.4634668 | 37.94447
3352.5 | 0.94061 | 126.74 | 0.013 | -43.17 | 0.01307 | -42.01 | 0.9413 | 163.81 | 3.3525 | -0.5318082 | 37.72113
3360 | 0.93613 | 123.35 | 0.01349 | -45.57 | 0.01347 | -45.02 | 0.94244 | 161.98 | 3.36 | -0.5732767 | 37.39976
3367.5 | 0.93625 | 119.73 | 0.01394 | -48.56 | 0.01386 | -47.36 | 0.94121 | 160.17 | 3.3675 | -0.5721634 | 37.11474
3375 | 0.94039 | 116.33 | 0.01439 | -51.33 | 0.01429 | -49.81 | 0.93851 | 158.1 | 3.375 | -0.53384 | 36.83878
3382.5 | 0.94569 | 113.42 | 0.01479 | -53.74 | 0.01486 | -53.01 | 0.93584 | 155.66 | 3.3825 | -0.4850241 | 36.60064
3390 | 0.94876 | 111.03 | 0.01527 | -56.21 | 0.01527 | -55.53 | 0.93387 | 152.86 | 3.39 | -0.4568727 | 36.32322
3397.5 | 0.94874 | 108.92 | 0.01573 | -58.95 | 0.01574 | -57.91 | 0.93372 | 149.95 | 3.3975 | -0.4570558 | 36.06543
3405 | 0.9465 | 106.8 | 0.01614 | -61.34 | 0.01621 | -60.2 | 0.93514 | 147.09 | 3.405 | -0.4775876 | 35.84193
3412.5 | 0.94274 | 104.41 | 0.01663 | -64.02 | 0.01676 | -62.81 | 0.93693 | 144.44 | 3.4125 | -0.5121613 | 35.58216
3420 | 0.93966 | 101.59 | 0.01715 | -66.5 | 0.01712 | -65.43 | 0.93802 | 141.94 | 3.42 | -0.5405852 | 35.31472
3427.5 | 0.93881 | 98.44 | 0.01789 | -69.11 | 0.01776 | -68.28 | 0.93765 | 139.42 | 3.4275 | -0.5484459 | 34.94779
3435 | 0.9407 | 95.15 | 0.01839 | -72.29 | 0.01834 | -71.09 | 0.93633 | 136.74 | 3.435 | -0.5309771 | 34.70837
3442.5 | 0.94312 | 91.89 | 0.01904 | -75.64 | 0.01895 | -74.22 | 0.93505 | 133.79 | 3.4425 | -0.5086609 | 34.40666
3450 | 0.94467 | 88.87 | 0.01961 | -78.28 | 0.01961 | -77.25 | 0.93448 | 130.66 | 3.45 | -0.4943975 | 34.15045
3457.5 | 0.94479 | 85.95 | 0.0201 | -81.46 | 0.02018 | -80.28 | 0.93542 | 127.59 | 3.4575 | -0.4932942 | 33.93608
3465 | 0.94343 | 83.04 | 0.02055 | -84.04 | 0.02068 | -83.06 | 0.93789 | 124.77 | 3.465 | -0.5058064 | 33.74376
3472.5 | 0.94145 | 79.96 | 0.02111 | -86.74 | 0.02129 | -86.1 | 0.94091 | 122.27 | 3.4725 | -0.5240548 | 33.51024
3480 | 0.94036 | 76.61 | 0.02174 | -89.69 | 0.02172 | -88.58 | 0.94267 | 120.04 | 3.48 | -0.5341171 | 33.25481
3487.5 | 0.9415 | 73.1 | 0.02233 | -92.57 | 0.02229 | -91.43 | 0.94198 | 117.79 | 3.4875 | -0.5235935 | 33.02223
3495 | 0.94471 | 69.58 | 0.02308 | -95.79 | 0.02307 | -94.46 | 0.93936 | 115.21 | 3.495 | -0.4940297 | 32.73528
3502.5 | 0.94842 | 66.26 | 0.02383 | -99.18 | 0.0237 | -97.91 | 0.93613 | 112.13 | 3.5025 | -0.4599859 | 32.45752
3510 | 0.95131 | 63.28 | 0.02444 | -102.6 | 0.0244 | -100.96 | 0.93331 | 108.59 | 3.51 | -0.4335588 | 32.23798
3517.5 | 0.95224 | 60.54 | 0.0251 | -105.78 | 0.02511 | -104.39 | 0.9325 | 104.86 | 3.5175 | -0.4250716 | 32.00653
3525 | 0.95136 | 57.85 | 0.02563 | -108.72 | 0.0258 | -107.82 | 0.93469 | 101.23 | 3.525 | -0.4331022 | 31.82503
3532.5 | 0.94952 | 54.99 | 0.02626 | -111.63 | 0.02639 | -110.64 | 0.93845 | 97.99 | 3.5325 | -0.4499177 | 31.61411
3540 | 0.94813 | 51.84 | 0.0269 | -114.76 | 0.02691 | -113.63 | 0.94162 | 95.16 | 3.54 | -0.4626422 | 31.40495
3547.5 | 0.94869 | 48.41 | 0.02767 | -117.84 | 0.02751 | -116.64 | 0.94278 | 92.55 | 3.5475 | -0.4575135 | 31.15982
3555 | 0.95072 | 44.78 | 0.02839 | -121.14 | 0.02822 | -119.79 | 0.94173 | 89.82 | 3.555 | -0.4389474 | 30.93669
3562.5 | 0.95302 | 41.16 | 0.0291 | -124.66 | 0.02909 | -123.26 | 0.93889 | 86.72 | 3.5625 | -0.4179597 | 30.72214
3570 | 0.95444 | 37.74 | 0.02966 | -128.37 | 0.02974 | -127.04 | 0.93494 | 83.2 | 3.57 | -0.4050274 | 30.55658
3577.5 | 0.9547 | 34.57 | 0.03032 | -131.93 | 0.03044 | -130.64 | 0.93274 | 79.35 | 3.5775 | -0.4026615 | 30.36542
3585 | 0.95403 | 31.56 | 0.03085 | -135.15 | 0.03101 | -134.23 | 0.93313 | 75.5 | 3.585 | -0.4087594 | 30.2149
3592.5 | 0.95349 | 28.61 | 0.03142 | -138.2 | 0.03142 | -137.34 | 0.93622 | 71.96 | 3.5925 | -0.4136771 | 30.05588
3600 | 0.9536 | 25.57 | 0.03202 | -141.36 | 0.03198 | -140.22 | 0.94011 | 68.85 | 3.6 | -0.4126752 | 29.89157
3607.5 | 0.95451 | 22.3 | 0.0327 | -144.41 | 0.03265 | -143.32 | 0.94293 | 66.07 | 3.6075 | -0.4043903 | 29.70904
3615 | 0.95502 | 18.76 | 0.0333 | -147.88 | 0.03332 | -146.51 | 0.94354 | 63.33 | 3.615 | -0.3997507 | 29.55112
3622.5 | 0.95468 | 15.06 | 0.03411 | -151.4 | 0.03403 | -150.04 | 0.94102 | 60.3 | 3.6225 | -0.4028435 | 29.34237
3630 | 0.95353 | 11.32 | 0.03458 | -155.12 | 0.03466 | -153.92 | 0.93659 | 56.89 | 3.63 | -0.4133128 | 29.2235
3637.5 | 0.95241 | 7.72 | 0.03504 | -158.93 | 0.03509 | -157.77 | 0.93221 | 53.16 | 3.6375 | -0.4235211 | 29.10872
3645 | 0.95219 | 4.34 | 0.03538 | -162.37 | 0.03551 | -161.49 | 0.93032 | 49.31 | 3.645 | -0.4255277 | 29.02484
3652.5 | 0.95325 | 1.25 | 0.03579 | -165.56 | 0.03585 | -164.64 | 0.9319 | 45.7 | 3.6525 | -0.4158637 | 28.92477
3660 | 0.95586 | -1.71 | 0.03628 | -168.59 | 0.03616 | -167.66 | 0.93611 | 42.47 | 3.66 | -0.3921142 | 28.80665
3667.5 | 0.95787 | -4.7 | 0.0369 | -171.73 | 0.03676 | -170.45 | 0.94047 | 39.61 | 3.6675 | -0.3738686 | 28.65947
3675 | 0.95797 | -7.89 | 0.03745 | -174.79 | 0.03734 | -173.46 | 0.94217 | 36.83 | 3.675 | -0.3729618 | 28.53096
3682.5 | 0.9558 | -11.34 | 0.03793 | -178.67 | 0.0381 | -177.06 | 0.9399 | 33.83 | 3.6825 | -0.3926595 | 28.42034
3690 | 0.95216 | -14.97 | 0.03849 | 177.75 | 0.03846 | 178.83 | 0.93418 | 30.46 | 3.69 | -0.4258013 | 28.29304
3697.5 | 0.94822 | -18.66 | 0.03862 | 174.06 | 0.03885 | 175.13 | 0.92778 | 26.71 | 3.6975 | -0.4618178 | 28.26375
3705 | 0.94582 | -22.24 | 0.0388 | 170.44 | 0.03886 | 171.55 | 0.92417 | 22.81 | 3.705 | -0.4838301 | 28.22337
3712.5 | 0.94641 | -25.56 | 0.03893 | 167.23 | 0.0389 | 168.3 | 0.9255 | 19.13 | 3.7125 | -0.4784136 | 28.19431
3720 | 0.94929 | -28.69 | 0.03924 | 164.11 | 0.03916 | 165.4 | 0.93083 | 15.93 | 3.72 | -0.4520219 | 28.12542
3727.5 | 0.95191 | -31.73 | 0.03966 | 161.03 | 0.03953 | 162.47 | 0.93708 | 13.24 | 3.7275 | -0.4280822 | 28.03295
3735 | 0.95257 | -34.93 | 0.03998 | 157.92 | 0.04011 | 159.33 | 0.94031 | 10.84 | 3.735 | -0.422062 | 27.96314
3742.5 | 0.95041 | -38.33 | 0.04039 | 154.67 | 0.04034 | 156.19 | 0.93819 | 8.36 | 3.7425 | -0.4417801 | 27.87452
3750 | 0.94641 | -41.89 | 0.04062 | 151.22 | 0.04074 | 152.52 | 0.93128 | 5.54 | 3.75 | -0.4784136 | 27.8252
3757.5 | 0.94221 | -45.46 | 0.04062 | 147.74 | 0.04082 | 148.75 | 0.92208 | 2.18 | 3.7575 | -0.5170458 | 27.8252
3765 | 0.94024 | -48.79 | 0.04056 | 144.37 | 0.04064 | 145.4 | 0.91479 | -1.6 | 3.765 | -0.5352255 | 27.83804
3772.5 | 0.94212 | -51.72 | 0.04067 | 141.18 | 0.04066 | 142.29 | 0.91273 | -5.49 | 3.7725 | -0.5178755 | 27.81452
3780 | 0.94587 | -54.28 | 0.04083 | 138.21 | 0.04099 | 139.62 | 0.91627 | -9.11 | 3.78 | -0.483371 | 27.78041
3787.5 | 0.94867 | -56.7 | 0.04104 | 135.31 | 0.0409 | 136.77 | 0.92296 | -12.26 | 3.7875 | -0.4576967 | 27.73585
3795 | 0.94798 | -59.29 | 0.04137 | 132.35 | 0.0415 | 134.11 | 0.92853 | -14.97 | 3.795 | -0.4640165 | 27.66629
3802.5 | 0.94312 | -62.29 | 0.04164 | 129.19 | 0.04174 | 130.64 | 0.92977 | -17.45 | 3.8025 | -0.5086609 | 27.60979
3810 | 0.9358 | -65.74 | 0.04178 | 125.97 | 0.04201 | 127.4 | 0.92602 | -19.99 | 3.81 | -0.5763392 | 27.58063
3817.5 | 0.92904 | -69.52 | 0.04169 | 122.9 | 0.04193 | 124.01 | 0.91894 | -22.82 | 3.8175 | -0.6393117 | 27.59936
3825 | 0.92636 | -73.27 | 0.04159 | 119.65 | 0.04158 | 120.73 | 0.91181 | -25.95 | 3.825 | -0.6644041 | 27.62022
3832.5 | 0.92902 | -76.58 | 0.04152 | 116.56 | 0.04136 | 117.96 | 0.90816 | -29.25 | 3.8325 | -0.6394987 | 27.63485
3840 | 0.93489 | -79.33 | 0.04131 | 113.75 | 0.04139 | 115.16 | 0.90932 | -32.44 | 3.84 | -0.5847897 | 27.6789
3847.5 | 0.94031 | -81.64 | 0.04153 | 110.92 | 0.04144 | 112.62 | 0.9138 | -35.37 | 3.8475 | -0.5345789 | 27.63276
3855 | 0.94176 | -83.78 | 0.04162 | 108.36 | 0.04175 | 109.86 | 0.91845 | -37.98 | 3.855 | -0.5211952 | 27.61396
3862.5 | 0.93789 | -86.15 | 0.04183 | 105.5 | 0.04199 | 107.12 | 0.92015 | -40.44 | 3.8625 | -0.5569619 | 27.57024
3870 | 0.93037 | -88.93 | 0.04198 | 102.66 | 0.0422 | 104.07 | 0.91754 | -42.97 | 3.87 | -0.626886 | 27.53915
3877.5 | 0.92219 | -92.16 | 0.04207 | 99.77 | 0.04205 | 101 | 0.91161 | -45.76 | 3.8775 | -0.7035918 | 27.52055
3885 | 0.9177 | -95.58 | 0.04207 | 96.87 | 0.04182 | 98.15 | 0.90509 | -48.83 | 3.885 | -0.7459854 | 27.52055
3892.5 | 0.91835 | -98.84 | 0.04186 | 93.72 | 0.04159 | 95.29 | 0.90145 | -52.08 | 3.8925 | -0.7398354 | 27.56402
3900 | 0.92282 | -101.7 | 0.04165 | 90.85 | 0.04166 | 92.74 | 0.90252 | -55.2 | 3.9 | -0.69766 | 27.6077
3907.5 | 0.9277 | -104.12 | 0.04166 | 88.33 | 0.04161 | 89.93 | 0.90745 | -57.98 | 3.9075 | -0.6518489 | 27.60561
3915 | 0.92965 | -106.34 | 0.04159 | 85.7 | 0.04199 | 87.32 | 0.91307 | -60.36 | 3.915 | -0.6336105 | 27.62022
3922.5 | 0.92721 | -108.65 | 0.0418 | 83.2 | 0.0421 | 84.67 | 0.91632 | -62.48 | 3.9225 | -0.6564379 | 27.57647
3930 | 0.92087 | -111.27 | 0.04192 | 80.84 | 0.04195 | 81.82 | 0.91542 | -64.56 | 3.93 | -0.7160335 | 27.55157
3937.5 | 0.91403 | -114.28 | 0.04203 | 78.05 | 0.04201 | 79.11 | 0.91048 | -66.89 | 3.9375 | -0.780791 | 27.52881
3945 | 0.91035 | -117.5 | 0.04197 | 75.38 | 0.04205 | 76.49 | 0.90337 | -69.59 | 3.945 | -0.8158321 | 27.54122
3952.5 | 0.91122 | -120.57 | 0.04182 | 72.43 | 0.04177 | 73.89 | 0.89765 | -72.64 | 3.9525 | -0.8075351 | 27.57232
3960 | 0.91522 | -123.23 | 0.04176 | 69.75 | 0.04178 | 71.4 | 0.89607 | -75.82 | 3.96 | -0.76949 | 27.58479
3967.5 | 0.91989 | -125.43 | 0.04164 | 67.15 | 0.04182 | 68.74 | 0.89906 | -78.85 | 3.9675 | -0.725282 | 27.60979
3975 | 0.92159 | -127.34 | 0.04161 | 64.57 | 0.04191 | 66.04 | 0.9048 | -81.52 | 3.975 | -0.7092449 | 27.61605
3982.5 | 0.91904 | -129.28 | 0.04169 | 62.21 | 0.04172 | 63.52 | 0.90991 | -83.81 | 3.9825 | -0.7333117 | 27.59936
3990 | 0.91242 | -131.58 | 0.04192 | 59.93 | 0.0419 | 61.14 | 0.91207 | -85.86 | 3.99 | -0.7961041 | 27.55157
3997.5 | 0.90483 | -134.45 | 0.04202 | 57.45 | 0.04212 | 58.71 | 0.91049 | -87.89 | 3.9975 | -0.8686602 | 27.53088
4005 | 0.89956 | -137.75 | 0.0422 | 54.83 | 0.042 | 56.05 | 0.90651 | -90.1 | 4.005 | -0.9193973 | 27.49375
4012.5 | 0.89845 | -141.18 | 0.04211 | 52.2 | 0.04209 | 53.52 | 0.90236 | -92.54 | 4.0125 | -0.9301217 | 27.5123
4020 | 0.90145 | -144.36 | 0.04196 | 49.39 | 0.042 | 50.86 | 0.90061 | -95.12 | 4.02 | -0.9011671 | 27.54329
4027.5 | 0.90602 | -147.05 | 0.04177 | 46.75 | 0.04196 | 48.45 | 0.90193 | -97.62 | 4.0275 | -0.8572443 | 27.58271
4035 | 0.90961 | -149.25 | 0.04165 | 44.34 | 0.04188 | 45.83 | 0.90525 | -99.89 | 4.035 | -0.8228955 | 27.6077
4042.5 | 0.91014 | -151.16 | 0.04165 | 42.26 | 0.04178 | 43.58 | 0.90781 | -101.92 | 4.0425 | -0.817836 | 27.6077
4050 | 0.90799 | -153.07 | 0.0419 | 40.18 | 0.04181 | 41.56 | 0.9082 | -103.9 | 4.05 | -0.8383787 | 27.55572
4057.5 | 0.90405 | -155.21 | 0.04214 | 37.97 | 0.04202 | 39.34 | 0.90568 | -106.05 | 4.0575 | -0.876151 | 27.50611
4065 | 0.90034 | -157.67 | 0.04231 | 35.48 | 0.04217 | 37.08 | 0.9012 | -108.59 | 4.065 | -0.9118691 | 27.47114
4072.5 | 0.89815 | -160.35 | 0.04258 | 32.78 | 0.04247 | 34.53 | 0.89706 | -111.52 | 4.0725 | -0.9330225 | 27.41589
4080 | 0.89792 | -163.06 | 0.0425 | 29.97 | 0.04264 | 31.74 | 0.89566 | -114.62 | 4.08 | -0.9352471 | 27.43222
4087.5 | 0.89859 | -165.66 | 0.04225 | 27.23 | 0.04263 | 29 | 0.89798 | -117.59 | 4.0875 | -0.9287684 | 27.48347
4095 | 0.89859 | -168.07 | 0.04219 | 24.74 | 0.04253 | 26.17 | 0.90347 | -120.11 | 4.095 | -0.9287684 | 27.49581
4102.5 | 0.89739 | -170.44 | 0.04212 | 22.71 | 0.0423 | 23.85 | 0.9096 | -122.08 | 4.1025 | -0.9403755 | 27.51023
4110 | 0.89507 | -172.91 | 0.04227 | 20.57 | 0.04209 | 21.78 | 0.91435 | -123.6 | 4.11 | -0.96286 | 27.47936
4117.5 | 0.89277 | -175.59 | 0.04257 | 18.3 | 0.04214 | 19.84 | 0.91581 | -124.96 | 4.1175 | -0.9852082 | 27.41793
4125 | 0.89163 | -178.48 | 0.04272 | 16 | 0.04267 | 17.77 | 0.91361 | -126.51 | 4.125 | -0.9963066 | 27.38738
4132.5 | 0.89261 | 178.62 | 0.04293 | 13.51 | 0.04306 | 15.55 | 0.90854 | -128.5 | 4.1325 | -0.986765 | 27.34478
4140 | 0.89511 | 175.95 | 0.04296 | 10.98 | 0.04324 | 12.81 | 0.90298 | -131.02 | 4.14 | -0.9624718 | 27.33871
4147.5 | 0.89796 | 173.68 | 0.04295 | 8.38 | 0.04319 | 10.09 | 0.89941 | -133.93 | 4.1475 | -0.9348602 | 27.34074
4155 | 0.89958 | 171.82 | 0.04284 | 5.88 | 0.04306 | 7.49 | 0.89919 | -136.93 | 4.155 | -0.9192042 | 27.36301
4162.5 | 0.89949 | 170.23 | 0.04276 | 3.7 | 0.04298 | 5.4 | 0.90188 | -139.75 | 4.1625 | -0.9200732 | 27.37925
4170 | 0.89762 | 168.64 | 0.04313 | 1.62 | 0.04296 | 3.38 | 0.90652 | -142.25 | 4.17 | -0.9381496 | 27.30441
4177.5 | 0.8944 | 166.74 | 0.04347 | -0.5 | 0.04337 | 1.32 | 0.91093 | -144.42 | 4.1775 | -0.9693642 | 27.23621
4185 | 0.89104 | 164.42 | 0.04383 | -2.89 | 0.04415 | -0.76 | 0.91361 | -146.48 | 4.185 | -1.002056 | 27.16457
4192.5 | 0.88857 | 161.67 | 0.04417 | -5.35 | 0.04426 | -3.09 | 0.91392 | -148.61 | 4.1925 | -1.026167 | 27.09745
4200 | 0.88759 | 158.72 | 0.04431 | -7.95 | 0.04452 | -6.07 | 0.91215 | -150.89 | 4.2 | -1.035752 | 27.06996
4207.5 | 0.88795 | 155.81 | 0.04433 | -10.59 | 0.04444 | -8.67 | 0.91024 | -153.32 | 4.2075 | -1.03223 | 27.06605
4215 | 0.88899 | 153.19 | 0.04411 | -13.06 | 0.04423 | -11.31 | 0.90924 | -155.77 | 4.215 | -1.022062 | 27.10926
4222.5 | 0.88979 | 150.96 | 0.04401 | -15.28 | 0.04401 | -13.36 | 0.90999 | -158.1 | 4.2225 | -1.01425 | 27.12897
4230 | 0.89025 | 148.95 | 0.04413 | -17.34 | 0.04404 | -15.43 | 0.91259 | -160.21 | 4.23 | -1.00976 | 27.10532
4237.5 | 0.89018 | 146.99 | 0.04442 | -19.55 | 0.04429 | -17.4 | 0.91616 | -162.19 | 4.2375 | -1.010443 | 27.04843
4245 | 0.88938 | 144.84 | 0.04475 | -21.73 | 0.04479 | -19.53 | 0.91939 | -164.17 | 4.245 | -1.018253 | 26.98414
4252.5 | 0.88796 | 142.45 | 0.04518 | -24.09 | 0.04539 | -22.06 | 0.92072 | -166.28 | 4.2525 | -1.032132 | 26.90108
4260 | 0.88681 | 139.82 | 0.0455 | -26.67 | 0.04585 | -24.73 | 0.9198 | -168.61 | 4.26 | -1.043388 | 26.83977
4267.5 | 0.88513 | 137.07 | 0.04566 | -29.37 | 0.04587 | -27.32 | 0.91749 | -171.12 | 4.2675 | -1.059859 | 26.80928
4275 | 0.88378 | 134.44 | 0.04554 | -31.83 | 0.04563 | -30.01 | 0.91476 | -173.68 | 4.275 | -1.073117 | 26.83214
4282.5 | 0.88329 | 132.07 | 0.04533 | -34.25 | 0.04533 | -32.15 | 0.91349 | -176.12 | 4.2825 | -1.077934 | 26.87229
4290 | 0.8842 | 129.93 | 0.04529 | -36.17 | 0.04537 | -34.03 | 0.91448 | -178.36 | 4.29 | -1.06899 | 26.87995
4297.5 | 0.88589 | 127.95 | 0.04538 | -38.22 | 0.04572 | -36.22 | 0.9179 | 179.57 | 4.2975 | -1.052404 | 26.86271
4305 | 0.88785 | 126.02 | 0.04573 | -40.27 | 0.04604 | -38.39 | 0.92217 | 177.51 | 4.305 | -1.033208 | 26.79598
4312.5 | 0.88882 | 123.98 | 0.04629 | -42.6 | 0.04652 | -40.87 | 0.92516 | 175.34 | 4.3125 | -1.023724 | 26.69026
4320 | 0.88752 | 121.74 | 0.04683 | -45.15 | 0.04699 | -43.38 | 0.92557 | 172.97 | 4.32 | -1.036437 | 26.58952
4327.5 | 0.8838 | 119.25 | 0.04709 | -47.9 | 0.04729 | -46.11 | 0.92358 | 170.39 | 4.3275 | -1.07292 | 26.54143
4335 | 0.8794 | 116.62 | 0.04705 | -50.51 | 0.0471 | -48.77 | 0.92045 | 167.75 | 4.335 | -1.116271 | 26.54881
4342.5 | 0.87658 | 113.97 | 0.04681 | -52.83 | 0.0469 | -51.01 | 0.91833 | 165.2 | 4.3425 | -1.144169 | 26.59323
4350 | 0.8765 | 111.4 | 0.04673 | -55 | 0.04685 | -53.27 | 0.91884 | 162.91 | 4.35 | -1.144962 | 26.60808
4357.5 | 0.87901 | 109 | 0.04679 | -57.1 | 0.04707 | -55.35 | 0.92235 | 160.86 | 4.3575 | -1.120124 | 26.59694
4365 | 0.8831 | 106.76 | 0.04714 | -59.42 | 0.04725 | -57.56 | 0.92724 | 158.96 | 4.365 | -1.079802 | 26.53221
4372.5 | 0.88608 | 104.58 | 0.04755 | -61.69 | 0.04778 | -59.86 | 0.93128 | 157.08 | 4.3725 | -1.050541 | 26.45699
4380 | 0.88603 | 102.36 | 0.04796 | -64.13 | 0.04826 | -62.53 | 0.93282 | 155.03 | 4.38 | -1.051031 | 26.38242
4387.5 | 0.88233 | 99.94 | 0.04829 | -66.76 | 0.04837 | -65.03 | 0.93093 | 152.72 | 4.3875 | -1.087379 | 26.32286
4395 | 0.87746 | 97.33 | 0.04835 | -69.36 | 0.04843 | -67.61 | 0.9265 | 150.19 | 4.395 | -1.135453 | 26.31207
4402.5 | 0.87461 | 94.64 | 0.04825 | -71.67 | 0.0485 | -70.03 | 0.92202 | 147.56 | 4.4025 | -1.163711 | 26.33005
4410 | 0.87494 | 92.04 | 0.04834 | -73.9 | 0.04837 | -72.19 | 0.9197 | 144.99 | 4.41 | -1.160435 | 26.31387
4417.5 | 0.87844 | 89.73 | 0.04821 | -76.22 | 0.04842 | -74.54 | 0.92057 | 142.54 | 4.4175 | -1.125758 | 26.33726
4425 | 0.88407 | 87.75 | 0.0484 | -78.42 | 0.04871 | -76.76 | 0.92412 | 140.19 | 4.425 | -1.070267 | 26.30309
4432.5 | 0.88854 | 86.06 | 0.04878 | -80.78 | 0.04908 | -78.95 | 0.92831 | 137.87 | 4.4325 | -1.02646 | 26.23516
4440 | 0.88868 | 84.35 | 0.04918 | -83.27 | 0.04963 | -81.78 | 0.93173 | 135.44 | 4.44 | -1.025092 | 26.16423
4447.5 | 0.88349 | 82.35 | 0.04978 | -85.86 | 0.0498 | -84.27 | 0.93221 | 132.82 | 4.4475 | -1.075967 | 26.0589
4455 | 0.87577 | 79.86 | 0.04997 | -88.57 | 0.05016 | -86.76 | 0.93013 | 130.08 | 4.455 | -1.152199 | 26.02581
4462.5 | 0.86894 | 76.88 | 0.04997 | -91.12 | 0.05022 | -89.53 | 0.92739 | 127.39 | 4.4625 | -1.220204 | 26.02581
4470 | 0.86559 | 73.65 | 0.04992 | -93.65 | 0.05007 | -92.03 | 0.9261 | 124.93 | 4.47 | -1.253755 | 26.03451
4477.5 | 0.86743 | 70.52 | 0.0497 | -96.06 | 0.05002 | -94.44 | 0.92724 | 122.76 | 4.4775 | -1.235311 | 26.07287
4485 | 0.87398 | 67.81 | 0.04968 | -98.27 | 0.04999 | -96.72 | 0.93044 | 120.87 | 4.485 | -1.16997 | 26.07637
4492.5 | 0.88151 | 65.64 | 0.04974 | -100.38 | 0.04999 | -98.92 | 0.9345 | 119.1 | 4.4925 | -1.095455 | 26.06588
4500 | 0.88514 | 63.79 | 0.05008 | -102.78 | 0.05028 | -101.24 | 0.93707 | 117.22 | 4.5 | -1.059761 | 26.00671
4507.5 | 0.8834 | 61.96 | 0.05049 | -105.15 | 0.05057 | -103.58 | 0.93642 | 115.03 | 4.5075 | -1.076852 | 25.93589
4515 | 0.87745 | 59.78 | 0.05085 | -107.68 | 0.05097 | -106.11 | 0.93264 | 112.49 | 4.515 | -1.135552 | 25.87418
4522.5 | 0.87028 | 57.11 | 0.05104 | -110.26 | 0.05116 | -108.68 | 0.92837 | 109.71 | 4.5225 | -1.20682 | 25.84179
4530 | 0.86463 | 54.03 | 0.05103 | -112.92 | 0.05117 | -111.38 | 0.92562 | 107.01 | 4.53 | -1.263394 | 25.84349
4537.5 | 0.86415 | 50.87 | 0.05075 | -115.36 | 0.05099 | -114.01 | 0.92524 | 104.57 | 4.5375 | -1.268217 | 25.89128
4545 | 0.86965 | 48 | 0.05062 | -117.6 | 0.0508 | -116.4 | 0.92769 | 102.52 | 4.545 | -1.21311 | 25.91356
4552.5 | 0.87742 | 45.7 | 0.05062 | -119.79 | 0.05081 | -118.55 | 0.93185 | 100.76 | 4.5525 | -1.135849 | 25.91356
4560 | 0.88269 | 43.86 | 0.05091 | -121.87 | 0.05074 | -120.7 | 0.93471 | 99.05 | 4.56 | -1.083836 | 25.86394
4567.5 | 0.88334 | 42.22 | 0.0513 | -124.17 | 0.05123 | -122.89 | 0.93391 | 97.05 | 4.5675 | -1.077442 | 25.79765
4575 | 0.87915 | 40.38 | 0.05177 | -126.65 | 0.05169 | -125.47 | 0.92981 | 94.57 | 4.575 | -1.11874 | 25.71844
4582.5 | 0.87147 | 38.07 | 0.05208 | -129.4 | 0.05227 | -128.07 | 0.9247 | 91.62 | 4.5825 | -1.194951 | 25.66658
4590 | 0.86407 | 35.25 | 0.05232 | -132.14 | 0.05232 | -131.04 | 0.92057 | 88.51 | 4.59 | -1.269021 | 25.62665
4597.5 | 0.86128 | 32.13 | 0.05213 | -134.79 | 0.05204 | -133.83 | 0.91906 | 85.54 | 4.5975 | -1.297113 | 25.65825
4605 | 0.86449 | 29.14 | 0.05186 | -137.22 | 0.05177 | -136.34 | 0.92152 | 83.03 | 4.605 | -1.264801 | 25.70335
4612.5 | 0.87102 | 26.6 | 0.05159 | -139.48 | 0.05131 | -138.55 | 0.92675 | 81.06 | 4.6125 | -1.199437 | 25.74869
4620 | 0.87669 | 24.57 | 0.05152 | -141.6 | 0.0513 | -140.45 | 0.93094 | 79.43 | 4.62 | -1.143079 | 25.76048
4627.5 | 0.8787 | 22.83 | 0.05164 | -143.72 | 0.05155 | -142.52 | 0.93112 | 77.73 | 4.6275 | -1.123187 | 25.74028
4635 | 0.87612 | 21.07 | 0.05202 | -146.02 | 0.0521 | -144.86 | 0.92741 | 75.57 | 4.635 | -1.148728 | 25.67659
4642.5 | 0.86997 | 18.97 | 0.0524 | -148.65 | 0.05246 | -147.85 | 0.9214 | 72.82 | 4.6425 | -1.209914 | 25.61337
4650 | 0.8629 | 16.41 | 0.05263 | -151.56 | 0.05258 | -150.64 | 0.91547 | 69.62 | 4.65 | -1.280791 | 25.57533
4657.5 | 0.85801 | 13.49 | 0.05256 | -154.38 | 0.0524 | -153.43 | 0.91238 | 66.28 | 4.6575 | -1.330153 | 25.58689
4665 | 0.85743 | 10.46 | 0.05226 | -156.99 | 0.05204 | -156.17 | 0.91422 | 63.31 | 4.665 | -1.336027 | 25.63661
4672.5 | 0.86002 | 7.58 | 0.05188 | -159.4 | 0.05168 | -158.43 | 0.92054 | 61.03 | 4.6725 | -1.309829 | 25.7
4680 | 0.86333 | 4.95 | 0.05156 | -161.57 | 0.05138 | -160.45 | 0.92754 | 59.47 | 4.68 | -1.276463 | 25.75374
4687.5 | 0.86552 | 2.53 | 0.05146 | -163.61 | 0.05143 | -162.47 | 0.931 | 58.31 | 4.6875 | -1.254458 | 25.7706
4695 | 0.86526 | 0.17 | 0.05164 | -165.88 | 0.0515 | -164.96 | 0.92994 | 57.03 | 4.695 | -1.257067 | 25.74028
4702.5 | 0.86282 | -2.29 | 0.05196 | -168.33 | 0.05181 | -167.42 | 0.92474 | 55.3 | 4.7025 | -1.281596 | 25.68662
4710 | 0.8596 | -4.85 | 0.05216 | -171.05 | 0.05203 | -170.06 | 0.91658 | 52.87 | 4.71 | -1.314072 | 25.65325
4717.5 | 0.85764 | -7.44 | 0.05215 | -173.73 | 0.052 | -172.54 | 0.90802 | 49.85 | 4.7175 | -1.333899 | 25.65491
4725 | 0.85841 | -9.92 | 0.05192 | -176.27 | 0.05158 | -175.01 | 0.90335 | 46.56 | 4.725 | -1.326105 | 25.69331
4732.5 | 0.86069 | -12.17 | 0.0516 | -178.76 | 0.05129 | -177.25 | 0.90517 | 43.51 | 4.7325 | -1.303065 | 25.74701
4740 | 0.86311 | -14.14 | 0.05128 | 179.06 | 0.05105 | -179.44 | 0.91103 | 41.07 | 4.74 | -1.278677 | 25.80104
4747.5 | 0.86348 | -16.02 | 0.05111 | 176.98 | 0.05103 | 178.49 | 0.91697 | 39.21 | 4.7475 | -1.274954 | 25.82988
4755 | 0.86077 | -18.06 | 0.05123 | 174.92 | 0.05114 | 176.26 | 0.92081 | 37.62 | 4.755 | -1.302258 | 25.80951
4762.5 | 0.85538 | -20.45 | 0.05152 | 172.44 | 0.05135 | 173.83 | 0.92073 | 35.95 | 4.7625 | -1.356818 | 25.76048
4770 | 0.84971 | -23.25 | 0.05172 | 169.83 | 0.05147 | 171.3 | 0.91624 | 33.88 | 4.77 | -1.414585 | 25.72683
4777.5 | 0.84633 | -26.31 | 0.05178 | 167.13 | 0.05154 | 168.62 | 0.9088 | 31.32 | 4.7775 | -1.449205 | 25.71676
4785 | 0.84688 | -29.34 | 0.05145 | 164.38 | 0.05117 | 166.14 | 0.90264 | 28.41 | 4.785 | -1.443562 | 25.77229
4792.5 | 0.85015 | -32.05 | 0.05102 | 161.96 | 0.05077 | 163.69 | 0.90135 | 25.57 | 4.7925 | -1.410089 | 25.84519
4800 | 0.85494 | -34.25 | 0.05053 | 159.88 | 0.05046 | 161.55 | 0.90441 | 23.2 | 4.8 | -1.361287 | 25.92901
4807.5 | 0.8577 | -36.07 | 0.05022 | 158.06 | 0.05014 | 159.62 | 0.90914 | 21.37 | 4.8075 | -1.333292 | 25.98247
4815 | 0.85661 | -37.82 | 0.05017 | 156.12 | 0.05009 | 157.59 | 0.91367 | 19.86 | 4.815 | -1.344337 | 25.99112
4822.5 | 0.85236 | -39.78 | 0.05046 | 154.02 | 0.05023 | 155.48 | 0.91493 | 18.33 | 4.8225 | -1.387539 | 25.94106
4830 | 0.84685 | -42.13 | 0.05074 | 151.56 | 0.05058 | 153.16 | 0.91133 | 16.38 | 4.83 | -1.44387 | 25.89299
4837.5 | 0.84232 | -44.87 | 0.05097 | 148.91 | 0.05064 | 150.57 | 0.90411 | 13.83 | 4.8375 | -1.490458 | 25.85371
4845 | 0.84015 | -47.81 | 0.05079 | 146.13 | 0.05059 | 147.87 | 0.89716 | 10.78 | 4.845 | -1.512863 | 25.88444
4852.5 | 0.84099 | -50.65 | 0.05038 | 143.56 | 0.05016 | 145.36 | 0.89453 | 7.72 | 4.8525 | -1.504183 | 25.95484
4860 | 0.84431 | -53.19 | 0.0498 | 141.42 | 0.04964 | 143.13 | 0.89671 | 5.18 | 4.86 | -1.469961 | 26.05541
4867.5 | 0.84656 | -55.38 | 0.04923 | 139.58 | 0.04911 | 141.19 | 0.90229 | 3.41 | 4.8675 | -1.446845 | 26.1554
4875 | 0.84659 | -57.44 | 0.04899 | 137.87 | 0.04875 | 139.31 | 0.90871 | 2.25 | 4.875 | -1.446537 | 26.19785
4882.5 | 0.84509 | -59.54 | 0.04906 | 135.93 | 0.04871 | 137.51 | 0.91236 | 1.31 | 4.8825 | -1.461941 | 26.18545
4890 | 0.84328 | -61.8 | 0.04937 | 133.94 | 0.04893 | 135.39 | 0.91024 | 0.06 | 4.89 | -1.480564 | 26.13074
4897.5 | 0.84194 | -64.19 | 0.04959 | 131.55 | 0.04923 | 133.17 | 0.90273 | -1.93 | 4.8975 | -1.494377 | 26.09212
4905 | 0.84179 | -66.59 | 0.04967 | 129 | 0.04931 | 130.59 | 0.89242 | -4.79 | 4.905 | -1.495925 | 26.07812
4912.5 | 0.84302 | -68.87 | 0.04947 | 126.41 | 0.04926 | 128.18 | 0.88423 | -8.19 | 4.9125 | -1.483242 | 26.11316
4920 | 0.84545 | -70.86 | 0.04905 | 124.27 | 0.04883 | 125.83 | 0.88146 | -11.52 | 4.92 | -1.458241 | 26.18722
4927.5 | 0.84586 | -72.66 | 0.04861 | 122.34 | 0.04834 | 123.71 | 0.88505 | -14.25 | 4.9275 | -1.45403 | 26.26549
4935 | 0.84394 | -74.5 | 0.04822 | 120.44 | 0.04791 | 121.78 | 0.89264 | -16.19 | 4.935 | -1.473769 | 26.33546
4942.5 | 0.84073 | -76.58 | 0.04822 | 118.64 | 0.04789 | 119.99 | 0.90003 | -17.52 | 4.9425 | -1.506869 | 26.33546
4950 | 0.83712 | -78.98 | 0.04836 | 116.59 | 0.04802 | 117.95 | 0.9036 | -18.69 | 4.95 | -1.544246 | 26.31027
4957.5 | 0.83363 | -81.69 | 0.04861 | 114.19 | 0.04819 | 115.66 | 0.90148 | -20.21 | 4.9575 | -1.580533 | 26.26549
4965 | 0.83189 | -84.58 | 0.04868 | 111.67 | 0.04834 | 113.22 | 0.89438 | -22.37 | 4.965 | -1.598682 | 26.25299
4972.5 | 0.83294 | -87.42 | 0.04857 | 109.17 | 0.04832 | 110.55 | 0.88524 | -25.12 | 4.9725 | -1.587726 | 26.27264
4980 | 0.83642 | -89.91 | 0.04817 | 106.9 | 0.04794 | 108.12 | 0.87913 | -28.09 | 4.98 | -1.551512 | 26.34447
4987.5 | 0.83895 | -92.06 | 0.04767 | 104.8 | 0.04749 | 106.02 | 0.8787 | -30.76 | 4.9875 | -1.525278 | 26.4351
4995 | 0.8401 | -94.07 | 0.04719 | 103.01 | 0.04697 | 104.2 | 0.88349 | -32.77 | 4.995 | -1.51338 | 26.523
5002.5 | 0.84021 | -96.07 | 0.04703 | 101.3 | 0.04665 | 102.53 | 0.89072 | -34.12 | 5.0025 | -1.512243 | 26.5525
5010 | 0.83956 | -98.14 | 0.04694 | 99.55 | 0.04665 | 100.74 | 0.89631 | -35.13 | 5.01 | -1.518965 | 26.56914
5017.5 | 0.83783 | -100.38 | 0.04713 | 97.55 | 0.04682 | 98.83 | 0.89709 | -36.27 | 5.0175 | -1.536882 | 26.53405
5025 | 0.83702 | -102.76 | 0.04742 | 95.27 | 0.04705 | 96.7 | 0.89125 | -38 | 5.025 | -1.545283 | 26.48077
5032.5 | 0.83847 | -105.07 | 0.04749 | 92.89 | 0.04728 | 94.36 | 0.88075 | -40.55 | 5.0325 | -1.530249 | 26.46796
5040 | 0.84067 | -107.13 | 0.04738 | 90.61 | 0.04715 | 91.66 | 0.87059 | -43.76 | 5.04 | -1.507489 | 26.4881
5047.5 | 0.84185 | -109.01 | 0.04713 | 88.35 | 0.04684 | 89.41 | 0.86555 | -47.11 | 5.0475 | -1.495306 | 26.53405
5055 | 0.84197 | -110.86 | 0.04674 | 86.47 | 0.04645 | 87.34 | 0.8676 | -50.01 | 5.055 | -1.494068 | 26.60623
5062.5 | 0.84163 | -112.81 | 0.04646 | 84.69 | 0.04611 | 85.8 | 0.87522 | -52.13 | 5.0625 | -1.497576 | 26.65842
5070 | 0.84051 | -114.9 | 0.04618 | 82.97 | 0.04603 | 84.01 | 0.88454 | -53.5 | 5.07 | -1.509142 | 26.71092
5077.5 | 0.83914 | -117.23 | 0.04627 | 81.04 | 0.04595 | 82.35 | 0.89058 | -54.49 | 5.0775 | -1.523312 | 26.69401
5085 | 0.83918 | -119.74 | 0.04642 | 78.99 | 0.04619 | 80.26 | 0.89015 | -55.65 | 5.085 | -1.522898 | 26.6659
5092.5 | 0.84129 | -122.15 | 0.04663 | 76.82 | 0.04638 | 78.01 | 0.88251 | -57.45 | 5.0925 | -1.501085 | 26.62669
5100 | 0.8438 | -124.3 | 0.04678 | 74.62 | 0.04646 | 75.57 | 0.87103 | -60.08 | 5.1 | -1.47521 | 26.5988
5107.5 | 0.84535 | -126.16 | 0.04666 | 72.2 | 0.04644 | 73.39 | 0.86107 | -63.32 | 5.1075 | -1.459269 | 26.62111
5115 | 0.84554 | -127.87 | 0.04629 | 70.17 | 0.04602 | 71.26 | 0.85733 | -66.65 | 5.115 | -1.457317 | 26.69026
5122.5 | 0.84434 | -129.58 | 0.046 | 68.38 | 0.04562 | 69.42 | 0.86151 | -69.48 | 5.1225 | -1.469653 | 26.74484
5130 | 0.84209 | -131.52 | 0.0457 | 66.66 | 0.04539 | 67.88 | 0.87128 | -71.47 | 5.13 | -1.49283 | 26.80168
5137.5 | 0.83957 | -133.83 | 0.04562 | 64.89 | 0.04539 | 66.15 | 0.88184 | -72.65 | 5.1375 | -1.518862 | 26.81689
5145 | 0.83845 | -136.53 | 0.04572 | 62.93 | 0.04556 | 64.37 | 0.88823 | -73.46 | 5.145 | -1.530457 | 26.79788
5152.5 | 0.84004 | -139.37 | 0.04593 | 60.91 | 0.04576 | 62.1 | 0.88698 | -74.41 | 5.1525 | -1.514001 | 26.75807
5160 | 0.84327 | -142.06 | 0.04614 | 58.72 | 0.04596 | 59.76 | 0.87853 | -75.99 | 5.16 | -1.480667 | 26.71845
5167.5 | 0.84735 | -144.38 | 0.04617 | 56.43 | 0.04584 | 57.32 | 0.86625 | -78.37 | 5.1675 | -1.438743 | 26.7128
5175 | 0.85098 | -146.25 | 0.04599 | 54.41 | 0.04567 | 55.29 | 0.85561 | -81.37 | 5.175 | -1.401613 | 26.74673
5182.5 | 0.85372 | -147.75 | 0.04566 | 52.54 | 0.04544 | 53.65 | 0.85154 | -84.6 | 5.1825 | -1.373691 | 26.80928
5190 | 0.85451 | -149.11 | 0.04539 | 50.94 | 0.04511 | 52.04 | 0.85627 | -87.47 | 5.19 | -1.365657 | 26.8608
5197.5 | 0.85338 | -150.68 | 0.04528 | 49.2 | 0.04514 | 50.59 | 0.86722 | -89.59 | 5.1975 | -1.377151 | 26.88187
5205 | 0.85085 | -152.73 | 0.04545 | 47.56 | 0.0453 | 48.87 | 0.87843 | -90.97 | 5.205 | -1.40294 | 26.84932
5212.5 | 0.84858 | -155.38 | 0.04576 | 45.5 | 0.04555 | 46.67 | 0.88497 | -91.97 | 5.2125 | -1.426144 | 26.79028
5220 | 0.84755 | -158.49 | 0.04602 | 43.31 | 0.04584 | 44.49 | 0.88467 | -93.02 | 5.22 | -1.436693 | 26.74107
5227.5 | 0.84887 | -161.71 | 0.04618 | 40.92 | 0.046 | 41.99 | 0.8773 | -94.43 | 5.2275 | -1.423176 | 26.71092
5235 | 0.85275 | -164.64 | 0.04598 | 38.64 | 0.04565 | 39.76 | 0.86575 | -96.35 | 5.235 | -1.383565 | 26.74862
5242.5 | 0.85968 | -166.88 | 0.04564 | 36.8 | 0.04536 | 38.01 | 0.8549 | -98.79 | 5.2425 | -1.313264 | 26.81309
5250 | 0.86793 | -168.27 | 0.04538 | 35.26 | 0.04503 | 36.44 | 0.84983 | -101.47 | 5.25 | -1.230306 | 26.86271
5257.5 | 0.87486 | -168.98 | 0.04513 | 33.73 | 0.04495 | 35.23 | 0.85122 | -104.03 | 5.2575 | -1.161229 | 26.91069
5265 | 0.87905 | -169.39 | 0.04538 | 32.43 | 0.0453 | 33.83 | 0.85587 | -106.42 | 5.265 | -1.119728 | 26.86271
5272.5 | 0.8798 | -169.86 | 0.0459 | 30.88 | 0.04571 | 32 | 0.86007 | -108.82 | 5.2725 | -1.112321 | 26.76375
5280 | 0.87617 | -170.76 | 0.04652 | 28.72 | 0.04616 | 30.05 | 0.86138 | -111.44 | 5.28 | -1.148232 | 26.64721
5287.5 | 0.86882 | -172.37 | 0.04704 | 26.39 | 0.0468 | 27.47 | 0.85843 | -114.45 | 5.2875 | -1.221404 | 26.55065
5295 | 0.86033 | -174.75 | 0.0473 | 23.59 | 0.04703 | 25.01 | 0.85293 | -117.75 | 5.295 | -1.306699 | 26.50278
5302.5 | 0.85474 | -177.68 | 0.04715 | 21.12 | 0.04678 | 22.44 | 0.84943 | -121.08 | 5.3025 | -1.363319 | 26.53037
5310 | 0.85419 | 179.27 | 0.04684 | 18.9 | 0.04647 | 20.41 | 0.85217 | -123.89 | 5.31 | -1.36891 | 26.58766
5317.5 | 0.85818 | 176.39 | 0.04632 | 17.04 | 0.04629 | 18.7 | 0.86063 | -125.79 | 5.3175 | -1.328432 | 26.68463
5325 | 0.86515 | 173.86 | 0.04619 | 15.44 | 0.0461 | 16.97 | 0.87081 | -126.83 | 5.325 | -1.258172 | 26.70904
5332.5 | 0.8723 | 171.66 | 0.04633 | 13.97 | 0.04624 | 15.15 | 0.87927 | -127.38 | 5.3325 | -1.186683 | 26.68275
5340 | 0.87604 | 169.6 | 0.04675 | 12.13 | 0.04652 | 13.51 | 0.88251 | -127.98 | 5.34 | -1.149521 | 26.60437
5347.5 | 0.87606 | 167.46 | 0.04733 | 10.06 | 0.047 | 11.45 | 0.8781 | -129.15 | 5.3475 | -1.149323 | 26.49727
5355 | 0.87344 | 165.13 | 0.04766 | 7.65 | 0.04748 | 9.05 | 0.86717 | -131.28 | 5.355 | -1.175338 | 26.43692
5362.5 | 0.87126 | 162.71 | 0.04782 | 5.14 | 0.04754 | 6.71 | 0.85501 | -134.3 | 5.3625 | -1.197044 | 26.40781
5370 | 0.8715 | 160.37 | 0.04772 | 2.9 | 0.04748 | 4.64 | 0.84834 | -137.74 | 5.37 | -1.194652 | 26.42599
5377.5 | 0.87442 | 158.24 | 0.04734 | 0.93 | 0.04747 | 2.64 | 0.85014 | -140.84 | 5.3775 | -1.165598 | 26.49543
5385 | 0.87959 | 156.36 | 0.04719 | -0.77 | 0.04716 | 1.12 | 0.85952 | -143.15 | 5.385 | -1.114394 | 26.523
5392.5 | 0.88444 | 154.64 | 0.0472 | -2.28 | 0.04731 | -0.56 | 0.87213 | -144.6 | 5.3925 | -1.066632 | 26.52116
5400 | 0.88631 | 152.84 | 0.04759 | -4.06 | 0.0476 | -2.16 | 0.88194 | -145.51 | 5.4 | -1.048287 | 26.44969
5407.5 | 0.88466 | 150.73 | 0.04817 | -6.15 | 0.04791 | -4.53 | 0.88467 | -146.5 | 5.4075 | -1.064472 | 26.34447
5415 | 0.881 | 148.21 | 0.04874 | -8.67 | 0.04854 | -6.71 | 0.87884 | -148.11 | 5.415 | -1.100482 | 26.24229
5422.5 | 0.87814 | 145.41 | 0.04892 | -11.13 | 0.04866 | -9.14 | 0.86791 | -150.6 | 5.4225 | -1.128725 | 26.21027
5430 | 0.87824 | 142.62 | 0.04886 | -13.72 | 0.0488 | -11.61 | 0.8581 | -153.69 | 5.43 | -1.127736 | 26.22093
5437.5 | 0.88244 | 140.09 | 0.04856 | -15.85 | 0.04855 | -13.64 | 0.85465 | -156.84 | 5.4375 | -1.086296 | 26.27443
5445 | 0.88919 | 137.99 | 0.04827 | -17.5 | 0.04817 | -15.5 | 0.86035 | -159.41 | 5.445 | -1.020109 | 26.32645
5452.5 | 0.89581 | 136.24 | 0.04814 | -19.2 | 0.04812 | -17.05 | 0.87227 | -161.05 | 5.4525 | -0.9556819 | 26.34988
5460 | 0.89939 | 134.58 | 0.0483 | -20.63 | 0.04803 | -18.8 | 0.88438 | -161.92 | 5.46 | -0.9210389 | 26.32106
5467.5 | 0.89917 | 132.73 | 0.04884 | -22.48 | 0.04866 | -20.65 | 0.89102 | -162.54 | 5.4675 | -0.9231638 | 26.22449
5475 | 0.89628 | 130.54 | 0.04933 | -24.74 | 0.04918 | -22.61 | 0.88826 | -163.62 | 5.475 | -0.9511259 | 26.13778
5482.5 | 0.89348 | 128.06 | 0.04981 | -27.14 | 0.04973 | -25.01 | 0.87718 | -165.64 | 5.4825 | -0.9783033 | 26.05367
5490 | 0.89353 | 125.58 | 0.05001 | -29.66 | 0.04999 | -27.49 | 0.86249 | -168.72 | 5.49 | -0.9778172 | 26.01886
5497.5 | 0.89733 | 123.41 | 0.04987 | -32.03 | 0.04997 | -29.91 | 0.85196 | -172.49 | 5.4975 | -0.9409562 | 26.04321
5505 | 0.9031 | 121.72 | 0.04959 | -33.95 | 0.04974 | -31.94 | 0.85146 | -176.19 | 5.505 | -0.8852832 | 26.09212
5512.5 | 0.9078 | 120.4 | 0.04956 | -35.68 | 0.04966 | -33.66 | 0.86136 | -179.07 | 5.5125 | -0.8401964 | 26.09737
5520 | 0.90894 | 119.09 | 0.04957 | -37.39 | 0.04945 | -35.3 | 0.87686 | 179.13 | 5.52 | -0.8292957 | 26.09562
5527.5 | 0.90546 | 117.4 | 0.04985 | -39.12 | 0.04959 | -37.19 | 0.89081 | 178.15 | 5.5275 | -0.8626146 | 26.0467
5535 | 0.89963 | 115.06 | 0.05028 | -41.3 | 0.05021 | -39.3 | 0.89711 | 177.39 | 5.535 | -0.9187214 | 25.97209
5542.5 | 0.89464 | 112.1 | 0.05084 | -43.69 | 0.05072 | -41.42 | 0.89325 | 176.22 | 5.5425 | -0.9670338 | 25.87589
5550 | 0.89443 | 108.92 | 0.0511 | -46.3 | 0.05105 | -44.14 | 0.88123 | 174.17 | 5.55 | -0.9690729 | 25.83158
5557.5 | 0.89987 | 106.08 | 0.05114 | -48.92 | 0.05119 | -46.51 | 0.86725 | 171.22 | 5.5575 | -0.9164045 | 25.82479
5565 | 0.90882 | 103.98 | 0.05087 | -50.93 | 0.05106 | -49.01 | 0.85883 | 167.79 | 5.565 | -0.8304425 | 25.87077
5572.5 | 0.91708 | 102.65 | 0.05056 | -52.82 | 0.05071 | -50.9 | 0.86048 | 164.53 | 5.5725 | -0.7518556 | 25.92386
5580 | 0.92083 | 101.76 | 0.0505 | -54.43 | 0.05036 | -52.6 | 0.87153 | 161.97 | 5.58 | -0.7164108 | 25.93417
5587.5 | 0.91829 | 100.77 | 0.05059 | -56.08 | 0.05031 | -53.96 | 0.88641 | 160.25 | 5.5875 | -0.7404029 | 25.91871
5595 | 0.91089 | 99.14 | 0.05108 | -58.05 | 0.05111 | -55.71 | 0.89817 | 159.05 | 5.595 | -0.8106813 | 25.83498
5602.5 | 0.90216 | 96.67 | 0.0517 | -60.37 | 0.05153 | -57.92 | 0.90163 | 157.82 | 5.6025 | -0.8943287 | 25.73019
5610 | 0.89672 | 93.47 | 0.05227 | -62.92 | 0.05232 | -60.63 | 0.89569 | 156.1 | 5.61 | -0.9468629 | 25.63495
5617.5 | 0.89723 | 90.04 | 0.05241 | -65.75 | 0.05238 | -63.54 | 0.88393 | 153.68 | 5.6175 | -0.9419243 | 25.61172
5625 | 0.90401 | 86.97 | 0.05219 | -68.27 | 0.0523 | -66.16 | 0.87298 | 150.72 | 5.625 | -0.8765353 | 25.64825
5632.5 | 0.913 | 84.66 | 0.0519 | -70.48 | 0.05186 | -68.26 | 0.86902 | 147.69 | 5.6325 | -0.7905844 | 25.69665
5640 | 0.92017 | 83.07 | 0.05152 | -72.29 | 0.05135 | -70.02 | 0.87474 | 145.14 | 5.64 | -0.7226386 | 25.76048
5647.5 | 0.92217 | 81.87 | 0.05138 | -73.85 | 0.05102 | -71.48 | 0.88712 | 143.35 | 5.6475 | -0.7037802 | 25.78412
5655 | 0.91905 | 80.52 | 0.05159 | -75.56 | 0.05142 | -73.12 | 0.90014 | 142.17 | 5.655 | -0.7332172 | 25.74869
5662.5 | 0.9127 | 78.66 | 0.05208 | -77.3 | 0.05201 | -75.25 | 0.90773 | 141.14 | 5.6625 | -0.793439 | 25.66658
5670 | 0.90685 | 76.15 | 0.05262 | -79.77 | 0.05257 | -77.44 | 0.90609 | 139.71 | 5.67 | -0.8492909 | 25.57698
5677.5 | 0.90424 | 73.18 | 0.05316 | -82.63 | 0.05329 | -80.17 | 0.89631 | 137.52 | 5.6775 | -0.8743257 | 25.4883
5685 | 0.90661 | 70.18 | 0.05334 | -85.32 | 0.05327 | -83.08 | 0.88341 | 134.52 | 5.685 | -0.8515899 | 25.45894
5692.5 | 0.91238 | 67.59 | 0.05302 | -87.84 | 0.05288 | -85.55 | 0.8748 | 131.13 | 5.6925 | -0.7964849 | 25.51121
5700 | 0.91867 | 65.59 | 0.05255 | -90.13 | 0.05249 | -87.8 | 0.8758 | 127.97 | 5.7 | -0.7368093 | 25.58855
5707.5 | 0.92206 | 64.07 | 0.05223 | -91.85 | 0.05195 | -89.42 | 0.8862 | 125.6 | 5.7075 | -0.7048164 | 25.6416
5715 | 0.92118 | 62.66 | 0.05207 | -93.32 | 0.05192 | -90.99 | 0.90118 | 124.13 | 5.715 | -0.71311 | 25.66825
5722.5 | 0.91646 | 60.96 | 0.05238 | -94.96 | 0.05228 | -92.84 | 0.91392 | 123.26 | 5.7225 | -0.7577297 | 25.61669
5730 | 0.9107 | 58.73 | 0.05291 | -97.01 | 0.05287 | -94.78 | 0.91875 | 122.4 | 5.73 | -0.8124933 | 25.52924
5737.5 | 0.90695 | 56.01 | 0.05342 | -99.42 | 0.05377 | -97.25 | 0.91331 | 120.97 | 5.7375 | -0.8483331 | 25.44592
5745 | 0.90661 | 53.09 | 0.0538 | -102.11 | 0.05393 | -100.08 | 0.90018 | 118.63 | 5.745 | -0.8515899 | 25.38435
5752.5 | 0.91028 | 50.38 | 0.05377 | -104.97 | 0.05375 | -102.69 | 0.88603 | 115.43 | 5.7525 | -0.8165 | 25.3892
5760 | 0.91608 | 48.19 | 0.05334 | -107.48 | 0.05327 | -105.15 | 0.87857 | 111.88 | 5.76 | -0.761332 | 25.45894
5767.5 | 0.92031 | 46.57 | 0.05298 | -109.42 | 0.05271 | -107.29 | 0.8821 | 108.69 | 5.7675 | -0.7213172 | 25.51776
5775 | 0.91997 | 45.2 | 0.05269 | -111.09 | 0.05254 | -108.84 | 0.89543 | 106.39 | 5.775 | -0.7245267 | 25.56544
5782.5 | 0.91562 | 43.66 | 0.05283 | -112.67 | 0.05278 | -110.48 | 0.91221 | 105.05 | 5.7825 | -0.7656946 | 25.54239
5790 | 0.90905 | 41.57 | 0.05321 | -114.44 | 0.05337 | -112.36 | 0.92546 | 104.3 | 5.79 | -0.8282446 | 25.48013
5797.5 | 0.90311 | 38.88 | 0.05372 | -116.59 | 0.054 | -114.57 | 0.92969 | 103.55 | 5.7975 | -0.885187 | 25.39728
5805 | 0.90016 | 35.76 | 0.05401 | -119.3 | 0.05411 | -117.1 | 0.92283 | 102.25 | 5.805 | -0.9136058 | 25.35052
5812.5 | 0.90258 | 32.61 | 0.05422 | -122.04 | 0.05417 | -119.91 | 0.90809 | 100.09 | 5.8125 | -0.8902859 | 25.31681
5820 | 0.90914 | 29.94 | 0.05387 | -124.62 | 0.05386 | -122.56 | 0.89321 | 97.13 | 5.82 | -0.8273847 | 25.37306
5827.5 | 0.91577 | 28.03 | 0.05343 | -126.81 | 0.05332 | -124.59 | 0.88576 | 93.86 | 5.8275 | -0.7642718 | 25.4443
5835 | 0.91911 | 26.69 | 0.05317 | -128.61 | 0.05302 | -126.32 | 0.89022 | 90.92 | 5.835 | -0.7326502 | 25.48667
5842.5 | 0.91779 | 25.54 | 0.05296 | -130.23 | 0.05308 | -128.04 | 0.90425 | 88.76 | 5.8425 | -0.7451336 | 25.52104
5850 | 0.91265 | 24.11 | 0.05341 | -131.79 | 0.05357 | -129.79 | 0.92144 | 87.41 | 5.85 | -0.7939148 | 25.44755
5857.5 | 0.9052 | 22.07 | 0.05384 | -133.62 | 0.054 | -131.88 | 0.93356 | 86.45 | 5.8575 | -0.8651091 | 25.3779
5865 | 0.89871 | 19.3 | 0.05435 | -136.04 | 0.0545 | -134.31 | 0.9353 | 85.39 | 5.865 | -0.9276085 | 25.29601
5872.5 | 0.8962 | 16.07 | 0.05462 | -138.83 | 0.05453 | -137 | 0.92558 | 83.74 | 5.8725 | -0.9519012 | 25.25297
5880 | 0.89878 | 12.93 | 0.05436 | -141.72 | 0.05436 | -139.61 | 0.90934 | 81.33 | 5.88 | -0.926932 | 25.29441
5887.5 | 0.90441 | 10.33 | 0.05383 | -144.14 | 0.05387 | -142.11 | 0.89493 | 78.35 | 5.8875 | -0.8726929 | 25.37951
5895 | 0.90962 | 8.42 | 0.05347 | -146.11 | 0.05347 | -144.1 | 0.89052 | 75.33 | 5.895 | -0.8228 | 25.4378
5902.5 | 0.91299 | 7.07 | 0.05299 | -147.75 | 0.05337 | -145.8 | 0.89838 | 72.82 | 5.9025 | -0.7906796 | 25.51612
5910 | 0.91285 | 5.92 | 0.05326 | -149.08 | 0.05343 | -147.31 | 0.91474 | 71.11 | 5.91 | -0.7920116 | 25.47198
5917.5 | 0.90862 | 4.54 | 0.05373 | -150.73 | 0.05375 | -148.96 | 0.93123 | 69.98 | 5.9175 | -0.8323542 | 25.39566
5925 | 0.90238 | 2.56 | 0.05433 | -152.78 | 0.05429 | -151.09 | 0.94004 | 68.95 | 5.925 | -0.8922108 | 25.29921
5932.5 | 0.89688 | -0.05 | 0.05488 | -155.31 | 0.05478 | -153.6 | 0.93656 | 67.5 | 5.9325 | -0.9453132 | 25.21172
5940 | 0.89409 | -2.97 | 0.05482 | -158.26 | 0.05477 | -156.26 | 0.92226 | 65.3 | 5.94 | -0.9723752 | 25.22122
5947.5 | 0.89438 | -5.84 | 0.05446 | -160.81 | 0.05445 | -158.97 | 0.90454 | 62.39 | 5.9475 | -0.9695584 | 25.27845
5955 | 0.89678 | -8.29 | 0.05394 | -163.11 | 0.05381 | -161.2 | 0.89377 | 59.21 | 5.955 | -0.9462817 | 25.36178
5962.5 | 0.90045 | -10.26 | 0.05336 | -165.04 | 0.05345 | -163.26 | 0.89632 | 56.42 | 5.9625 | -0.910808 | 25.45568
5970 | 0.90275 | -11.82 | 0.05328 | -166.46 | 0.0534 | -164.89 | 0.91091 | 54.51 | 5.97 | -0.8886501 | 25.46872
5977.5 | 0.90257 | -13.36 | 0.05358 | -167.85 | 0.05354 | -166.31 | 0.93 | 53.49 | 5.9775 | -0.8903821 | 25.41995
5985 | 0.8999 | -15.18 | 0.05408 | -169.7 | 0.05403 | -168.17 | 0.94428 | 52.87 | 5.985 | -0.916115 | 25.33927
5992.5 | 0.89648 | -17.44 | 0.05467 | -171.82 | 0.0546 | -170.31 | 0.94626 | 52.03 | 5.9925 | -0.9491879 | 25.24502
6000 | 0.89374 | -19.96 | 0.05498 | -174.58 | 0.05484 | -173.02 | 0.93366 | 50.4 | 6 | -0.9757761 | 25.19591

## NWF 12
! | 26/11/2025 | 16:35
! | Ref | Plane: | 0 | mm
# | MHZ | S | MA | R | 50
! | [9 empty] | S11 | EMI SE
3000 | 1.07393 | -137.55 | 0.003161 | 48.16 | 0.003106 | 50.59 | 0.99901 | -106.14 | 3 | 0.6195195 | 50.00351
3007.5 | 1.06865 | -139.52 | 0.003293 | 47.27 | 0.003341 | 48.98 | 1.00132 | -108.06 | 3.0075 | 0.5767098 | 49.64817
3015 | 1.06579 | -141.61 | 0.003247 | 47 | 0.003098 | 45.96 | 1.00526 | -109.26 | 3.015 | 0.5534328 | 49.77035
3022.5 | 1.06425 | -143.65 | 0.003539 | 38.32 | 0.003364 | 49.86 | 1.00786 | -109.95 | 3.0225 | 0.5408732 | 49.02239
3030 | 1.06235 | -145.58 | 0.00344 | 37.52 | 0.003503 | 47.7 | 1.00666 | -110.63 | 3.03 | 0.5253524 | 49.26883
3037.5 | 1.0594 | -147.3 | 0.003321 | 40.29 | 0.003624 | 43.87 | 1.00085 | -111.74 | 3.0375 | 0.5011994 | 49.57462
3045 | 1.05507 | -148.8 | 0.00372 | 36.79 | 0.003505 | 42.69 | 0.99127 | -113.64 | 3.045 | 0.4656255 | 48.58914
3052.5 | 1.04988 | -150.19 | 0.003872 | 37.51 | 0.003681 | 39.96 | 0.98193 | -116.29 | 3.0525 | 0.4227933 | 48.24129
3060 | 1.04443 | -151.57 | 0.00389 | 36.94 | 0.003722 | 38.03 | 0.97619 | -119.27 | 3.06 | 0.3775868 | 48.20101
3067.5 | 1.03939 | -153.12 | 0.0038 | 32.13 | 0.003894 | 35.53 | 0.97625 | -121.98 | 3.0675 | 0.3355707 | 48.40433
3075 | 1.03473 | -154.9 | 0.004077 | 30.07 | 0.00409 | 34.86 | 0.98102 | -123.91 | 3.075 | 0.2965408 | 47.79319
3082.5 | 1.03011 | -157.01 | 0.003958 | 29.98 | 0.003991 | 29.74 | 0.98738 | -124.93 | 3.0825 | 0.2576721 | 48.05048
3090 | 1.02551 | -159.39 | 0.003859 | 26.78 | 0.004112 | 28.88 | 0.99157 | -125.38 | 3.09 | 0.218798 | 48.2705
3097.5 | 1.02109 | -161.85 | 0.004278 | 24.61 | 0.004365 | 28.53 | 0.99042 | -125.8 | 3.0975 | 0.1812805 | 47.37518
3105 | 1.01817 | -164.13 | 0.004463 | 24.48 | 0.004477 | 26.85 | 0.98351 | -126.73 | 3.105 | 0.1564059 | 47.00746
3112.5 | 1.01627 | -166.01 | 0.004597 | 23.2 | 0.004504 | 24.81 | 0.97249 | -128.6 | 3.1125 | 0.1401821 | 46.75051
3120 | 1.01539 | -167.49 | 0.004714 | 20.96 | 0.004586 | 24.09 | 0.96159 | -131.37 | 3.12 | 0.1326576 | 46.53221
3127.5 | 1.01438 | -168.66 | 0.004827 | 19.09 | 0.004824 | 20.18 | 0.95538 | -134.6 | 3.1275 | 0.1240136 | 46.32645
3135 | 1.01239 | -169.77 | 0.005075 | 16.46 | 0.004854 | 18.37 | 0.95576 | -137.59 | 3.135 | 0.1069569 | 45.89128
3142.5 | 1.00813 | -171.14 | 0.005231 | 15.01 | 0.005158 | 16.38 | 0.96164 | -139.82 | 3.1425 | 0.07033077 | 45.62831
3150 | 1.00137 | -173.05 | 0.005392 | 14.47 | 0.005264 | 15.92 | 0.96889 | -141.17 | 3.15 | 0.01189152 | 45.365
3157.5 | 0.99395 | -175.46 | 0.005335 | 11.71 | 0.005487 | 13.82 | 0.97313 | -141.91 | 3.1575 | -0.05270924 | 45.45731
3165 | 0.98747 | -178.21 | 0.00561 | 9.96 | 0.005619 | 11.89 | 0.97238 | -142.58 | 3.165 | -0.1095218 | 45.02074
3172.5 | 0.98414 | 179.05 | 0.00571 | 6.62 | 0.005787 | 9.79 | 0.9657 | -143.72 | 3.1725 | -0.1388623 | 44.86728
3180 | 0.9835 | 176.7 | 0.005817 | 6.41 | 0.00594 | 7.64 | 0.95643 | -145.65 | 3.18 | -0.1445127 | 44.70602
3187.5 | 0.98501 | 174.86 | 0.005989 | 4.08 | 0.006088 | 5.88 | 0.94793 | -148.3 | 3.1875 | -0.1311872 | 44.45291
3195 | 0.98679 | 173.46 | 0.006242 | 1.48 | 0.006222 | 3.01 | 0.94441 | -151.21 | 3.195 | -0.1155052 | 44.09352
3202.5 | 0.98589 | 172.18 | 0.006303 | 0.43 | 0.006206 | 1.18 | 0.94712 | -153.85 | 3.2025 | -0.1234308 | 44.00905
3210 | 0.98071 | 170.56 | 0.006481 | -1.44 | 0.006502 | -0.32 | 0.95347 | -155.84 | 3.21 | -0.1691879 | 43.76716
3217.5 | 0.97333 | 168.35 | 0.006796 | -3.51 | 0.006603 | -1.77 | 0.95961 | -157.13 | 3.2175 | -0.2347978 | 43.35493
3225 | 0.96575 | 165.55 | 0.007067 | -5.33 | 0.006948 | -2.41 | 0.96235 | -158.03 | 3.225 | -0.3027057 | 43.0153
3232.5 | 0.96077 | 162.44 | 0.00715 | -8.14 | 0.007284 | -5.49 | 0.95971 | -159.03 | 3.2325 | -0.3476113 | 42.91388
3240 | 0.96028 | 159.5 | 0.007412 | -9.35 | 0.007475 | -8.33 | 0.95294 | -160.54 | 3.24 | -0.3520423 | 42.60129
3247.5 | 0.96331 | 157.05 | 0.007575 | -12.41 | 0.007524 | -10.47 | 0.9448 | -162.73 | 3.2475 | -0.3246786 | 42.41235
3255 | 0.96795 | 155.2 | 0.007796 | -13.39 | 0.007765 | -12.35 | 0.93918 | -165.48 | 3.255 | -0.2829415 | 42.16256
3262.5 | 0.9703 | 153.73 | 0.008061 | -16.01 | 0.007702 | -13.54 | 0.93866 | -168.37 | 3.2625 | -0.2618794 | 41.87222
3270 | 0.96763 | 152.17 | 0.008386 | -18.54 | 0.00818 | -15.2 | 0.94236 | -170.97 | 3.27 | -0.2858135 | 41.5289
3277.5 | 0.96091 | 150.19 | 0.008525 | -20.6 | 0.008534 | -18.36 | 0.94767 | -172.97 | 3.2775 | -0.3463457 | 41.38611
3285 | 0.95309 | 147.55 | 0.008797 | -21.89 | 0.008906 | -19.85 | 0.95173 | -174.41 | 3.285 | -0.4173217 | 41.11331
3292.5 | 0.94699 | 144.37 | 0.009058 | -24.28 | 0.009101 | -22.74 | 0.95237 | -175.61 | 3.2925 | -0.4730921 | 40.85935
3300 | 0.94549 | 141.1 | 0.009292 | -26.56 | 0.0094 | -25.46 | 0.94885 | -176.98 | 3.3 | -0.4868612 | 40.63782
3307.5 | 0.94873 | 138.18 | 0.009671 | -28.87 | 0.009564 | -27.65 | 0.9424 | -178.84 | 3.3075 | -0.4571473 | 40.29057
3315 | 0.95481 | 135.93 | 0.00995 | -31.16 | 0.009921 | -29.27 | 0.93599 | 178.59 | 3.315 | -0.4016608 | 40.04354
3322.5 | 0.96018 | 134.34 | 0.01031 | -33.66 | 0.01034 | -31.64 | 0.93213 | 175.49 | 3.3225 | -0.3529469 | 39.73483
3330 | 0.9606 | 133.04 | 0.01061 | -35.33 | 0.01063 | -35.07 | 0.93195 | 172.16 | 3.33 | -0.3491484 | 39.48569
3337.5 | 0.95639 | 131.59 | 0.01092 | -38.08 | 0.01101 | -36.24 | 0.93452 | 169.04 | 3.3375 | -0.3872995 | 39.23555
3345 | 0.94946 | 129.57 | 0.01139 | -40.42 | 0.01149 | -39.01 | 0.93893 | 166.37 | 3.345 | -0.4504665 | 38.86953
3352.5 | 0.94209 | 126.81 | 0.01167 | -42.29 | 0.01177 | -41.16 | 0.94265 | 164.21 | 3.3525 | -0.5181521 | 38.65858
3360 | 0.9377 | 123.42 | 0.01211 | -45.03 | 0.01212 | -44.19 | 0.94378 | 162.38 | 3.36 | -0.5587217 | 38.33712
3367.5 | 0.9378 | 119.79 | 0.01251 | -47.72 | 0.0124 | -46.69 | 0.9426 | 160.55 | 3.3675 | -0.5577954 | 38.05485
3375 | 0.94207 | 116.4 | 0.01291 | -50.38 | 0.0128 | -49.03 | 0.94 | 158.46 | 3.375 | -0.5183365 | 37.78148
3382.5 | 0.94732 | 113.49 | 0.01327 | -52.97 | 0.01335 | -52.16 | 0.93734 | 156.02 | 3.3825 | -0.4700659 | 37.54258
3390 | 0.95047 | 111.1 | 0.01371 | -55.66 | 0.01377 | -54.64 | 0.93543 | 153.21 | 3.39 | -0.4412317 | 37.25925
3397.5 | 0.95034 | 108.99 | 0.01412 | -58.12 | 0.01414 | -57.22 | 0.93538 | 150.28 | 3.3975 | -0.4424198 | 37.00331
3405 | 0.94812 | 106.86 | 0.01448 | -60.44 | 0.01456 | -59.5 | 0.93683 | 147.42 | 3.405 | -0.4627338 | 36.78463
3412.5 | 0.94434 | 104.48 | 0.01491 | -63.18 | 0.01512 | -62.01 | 0.93871 | 144.76 | 3.4125 | -0.4974323 | 36.53045
3420 | 0.94139 | 101.65 | 0.01546 | -65.66 | 0.01539 | -64.54 | 0.93985 | 142.25 | 3.42 | -0.5246084 | 36.21581
3427.5 | 0.94058 | 98.5 | 0.01609 | -68.45 | 0.01594 | -67.42 | 0.9395 | 139.73 | 3.4275 | -0.5320852 | 35.86888
3435 | 0.94257 | 95.21 | 0.01648 | -71.34 | 0.01646 | -70.37 | 0.93815 | 137.03 | 3.435 | -0.5137277 | 35.66086
3442.5 | 0.94508 | 91.95 | 0.01707 | -74.92 | 0.01702 | -73.41 | 0.93693 | 134.07 | 3.4425 | -0.4906285 | 35.35533
3450 | 0.94668 | 88.93 | 0.01754 | -77.53 | 0.01762 | -76.37 | 0.93641 | 130.94 | 3.45 | -0.475936 | 35.11941
3457.5 | 0.94678 | 86.01 | 0.01804 | -80.72 | 0.01815 | -79.44 | 0.93738 | 127.86 | 3.4575 | -0.4750185 | 34.87527
3465 | 0.94541 | 83.1 | 0.01849 | -83.39 | 0.01856 | -82.36 | 0.93995 | 125.03 | 3.465 | -0.4875962 | 34.66126
3472.5 | 0.94342 | 80.01 | 0.01897 | -86.03 | 0.0191 | -85.34 | 0.94301 | 122.53 | 3.4725 | -0.5058984 | 34.43865
3480 | 0.94245 | 76.66 | 0.01957 | -88.85 | 0.0195 | -87.77 | 0.94481 | 120.29 | 3.48 | -0.5148336 | 34.16818
3487.5 | 0.94363 | 73.14 | 0.02007 | -91.89 | 0.02002 | -90.69 | 0.94419 | 118.04 | 3.4875 | -0.5039652 | 33.94905
3495 | 0.94687 | 69.63 | 0.02072 | -95.16 | 0.02072 | -93.7 | 0.94171 | 115.46 | 3.495 | -0.4741929 | 33.6722
3502.5 | 0.95062 | 66.31 | 0.02135 | -98.38 | 0.02126 | -97.07 | 0.93851 | 112.37 | 3.5025 | -0.4398611 | 33.41204
3510 | 0.95356 | 63.32 | 0.02192 | -101.84 | 0.02185 | -100.25 | 0.93568 | 108.84 | 3.51 | -0.4130395 | 33.18319
3517.5 | 0.95448 | 60.57 | 0.02251 | -104.95 | 0.02253 | -103.5 | 0.935 | 105.11 | 3.5175 | -0.4046633 | 32.95249
3525 | 0.95365 | 57.88 | 0.02299 | -107.98 | 0.02312 | -106.97 | 0.93731 | 101.47 | 3.525 | -0.4122197 | 32.76922
3532.5 | 0.95177 | 55.02 | 0.02355 | -110.82 | 0.02365 | -109.93 | 0.94105 | 98.23 | 3.5325 | -0.4293598 | 32.56018
3540 | 0.95047 | 51.87 | 0.02411 | -114.06 | 0.02414 | -112.97 | 0.94428 | 95.41 | 3.54 | -0.4412317 | 32.35606
3547.5 | 0.9512 | 48.43 | 0.02479 | -116.94 | 0.0247 | -115.81 | 0.94551 | 92.8 | 3.5475 | -0.4345632 | 32.11447
3555 | 0.95334 | 44.8 | 0.02552 | -120.46 | 0.02525 | -119.01 | 0.94452 | 90.08 | 3.555 | -0.4150437 | 31.86239
3562.5 | 0.95564 | 41.18 | 0.02609 | -123.91 | 0.02608 | -122.61 | 0.94182 | 86.98 | 3.5625 | -0.3941136 | 31.67052
3570 | 0.95709 | 37.76 | 0.0266 | -127.52 | 0.02664 | -126.21 | 0.9381 | 83.46 | 3.57 | -0.3809444 | 31.50237
3577.5 | 0.95731 | 34.57 | 0.02718 | -131.1 | 0.02728 | -129.85 | 0.93604 | 79.63 | 3.5775 | -0.3789481 | 31.31501
3585 | 0.95667 | 31.57 | 0.02763 | -134.37 | 0.02778 | -133.46 | 0.93657 | 75.78 | 3.585 | -0.3847569 | 31.17238
3592.5 | 0.95617 | 28.6 | 0.02814 | -137.41 | 0.02816 | -136.47 | 0.93978 | 72.26 | 3.5925 | -0.3892977 | 31.01352
3600 | 0.95639 | 25.56 | 0.02875 | -140.48 | 0.02864 | -139.42 | 0.94375 | 69.15 | 3.6 | -0.3872995 | 30.82724
3607.5 | 0.95739 | 22.29 | 0.02925 | -143.54 | 0.02924 | -142.43 | 0.94676 | 66.39 | 3.6075 | -0.3782223 | 30.67748
3615 | 0.95799 | 18.74 | 0.02988 | -146.94 | 0.02978 | -145.68 | 0.94743 | 63.65 | 3.615 | -0.3727805 | 30.49239
3622.5 | 0.95765 | 15.03 | 0.03059 | -150.64 | 0.03049 | -149.19 | 0.94522 | 60.64 | 3.6225 | -0.3758637 | 30.28841
3630 | 0.95648 | 11.3 | 0.03096 | -154.36 | 0.03108 | -153.04 | 0.94095 | 57.24 | 3.63 | -0.3864821 | 30.18398
3637.5 | 0.95535 | 7.69 | 0.03145 | -158.06 | 0.03144 | -156.95 | 0.93679 | 53.52 | 3.6375 | -0.3967498 | 30.04759
3645 | 0.95511 | 4.31 | 0.03173 | -161.45 | 0.03178 | -160.66 | 0.93514 | 49.69 | 3.645 | -0.3989322 | 29.9706
3652.5 | 0.95609 | 1.2 | 0.0321 | -164.69 | 0.03212 | -163.77 | 0.93691 | 46.09 | 3.6525 | -0.3900245 | 29.8699
3660 | 0.95884 | -1.76 | 0.0325 | -167.71 | 0.03245 | -166.75 | 0.94122 | 42.88 | 3.66 | -0.3650771 | 29.76233
3667.5 | 0.96096 | -4.76 | 0.03304 | -170.77 | 0.03293 | -169.48 | 0.94582 | 40.03 | 3.6675 | -0.3458938 | 29.6192
3675 | 0.96105 | -7.95 | 0.03359 | -173.84 | 0.03347 | -172.52 | 0.94778 | 37.26 | 3.675 | -0.3450803 | 29.4758
3682.5 | 0.95889 | -11.4 | 0.03399 | -177.79 | 0.03412 | -176.17 | 0.94578 | 34.28 | 3.6825 | -0.3646242 | 29.37298
3690 | 0.95515 | -15.05 | 0.03444 | 178.69 | 0.03442 | 179.72 | 0.94037 | 30.92 | 3.69 | -0.3985684 | 29.25874
3697.5 | 0.95115 | -18.75 | 0.03455 | 174.98 | 0.03479 | 175.97 | 0.93421 | 27.19 | 3.6975 | -0.4350198 | 29.23104
3705 | 0.94883 | -22.32 | 0.03474 | 171.34 | 0.03478 | 172.48 | 0.93084 | 23.31 | 3.705 | -0.4562318 | 29.1834
3712.5 | 0.94945 | -25.66 | 0.0349 | 168.13 | 0.03492 | 169.3 | 0.93237 | 19.63 | 3.7125 | -0.450558 | 29.14349
3720 | 0.95224 | -28.79 | 0.03517 | 165.05 | 0.03506 | 166.21 | 0.93782 | 16.45 | 3.72 | -0.4250716 | 29.07655
3727.5 | 0.95498 | -31.84 | 0.0355 | 162.04 | 0.03543 | 163.37 | 0.9444 | 13.77 | 3.7275 | -0.4001145 | 28.99543
3735 | 0.95556 | -35.04 | 0.03573 | 158.77 | 0.03592 | 160.33 | 0.94786 | 11.38 | 3.735 | -0.3948408 | 28.93934
3742.5 | 0.95341 | -38.44 | 0.03609 | 155.67 | 0.03615 | 157.12 | 0.94609 | 8.91 | 3.7425 | -0.4144059 | 28.85226
3750 | 0.9493 | -42.01 | 0.03647 | 152.12 | 0.03657 | 153.47 | 0.93949 | 6.11 | 3.75 | -0.4519304 | 28.76128
3757.5 | 0.94498 | -45.58 | 0.0364 | 148.71 | 0.03654 | 149.72 | 0.93063 | 2.77 | 3.7575 | -0.4915477 | 28.77797
3765 | 0.94295 | -48.92 | 0.03637 | 145.31 | 0.03642 | 146.29 | 0.92356 | -0.99 | 3.765 | -0.5102267 | 28.78513
3772.5 | 0.94486 | -51.86 | 0.03645 | 142.08 | 0.03647 | 143.26 | 0.92166 | -4.87 | 3.7725 | -0.4926507 | 28.76605
3780 | 0.94856 | -54.42 | 0.03657 | 139.19 | 0.03671 | 140.59 | 0.92538 | -8.49 | 3.78 | -0.4587039 | 28.7375
3787.5 | 0.95143 | -56.84 | 0.03675 | 136.17 | 0.03664 | 137.67 | 0.93218 | -11.63 | 3.7875 | -0.4324632 | 28.69485
3795 | 0.95066 | -59.44 | 0.03705 | 133.21 | 0.03713 | 135.02 | 0.93798 | -14.33 | 3.795 | -0.4394956 | 28.62424
3802.5 | 0.94573 | -62.45 | 0.03728 | 130.14 | 0.03738 | 131.6 | 0.93959 | -16.81 | 3.8025 | -0.4846567 | 28.57048
3810 | 0.93834 | -65.9 | 0.03743 | 126.91 | 0.03765 | 128.36 | 0.93606 | -19.35 | 3.81 | -0.5527954 | 28.5356
3817.5 | 0.93146 | -69.68 | 0.03736 | 123.96 | 0.03752 | 124.97 | 0.92922 | -22.17 | 3.8175 | -0.6167158 | 28.55186
3825 | 0.92883 | -73.43 | 0.03726 | 120.57 | 0.03724 | 121.58 | 0.92222 | -25.29 | 3.825 | -0.6412753 | 28.57514
3832.5 | 0.9313 | -76.74 | 0.03714 | 117.44 | 0.03715 | 118.92 | 0.91872 | -28.58 | 3.8325 | -0.6182079 | 28.60316
3840 | 0.93718 | -79.5 | 0.03697 | 114.55 | 0.037 | 116.06 | 0.91998 | -31.77 | 3.84 | -0.5635398 | 28.64301
3847.5 | 0.94242 | -81.81 | 0.03717 | 111.82 | 0.03711 | 113.51 | 0.92459 | -34.69 | 3.8475 | -0.5151101 | 28.59615
3855 | 0.94385 | -83.96 | 0.03731 | 109.3 | 0.03734 | 110.85 | 0.92949 | -37.3 | 3.855 | -0.5019404 | 28.5635
3862.5 | 0.93977 | -86.33 | 0.03749 | 106.47 | 0.03753 | 107.97 | 0.9314 | -39.76 | 3.8625 | -0.5395685 | 28.52169
3870 | 0.93219 | -89.11 | 0.03759 | 103.57 | 0.03776 | 104.91 | 0.92908 | -42.29 | 3.87 | -0.6099112 | 28.49855
3877.5 | 0.92397 | -92.35 | 0.03768 | 100.61 | 0.03765 | 101.93 | 0.92326 | -45.07 | 3.8775 | -0.6868426 | 28.47778
3885 | 0.91938 | -95.78 | 0.0377 | 97.75 | 0.03746 | 99.07 | 0.91684 | -48.14 | 3.885 | -0.730099 | 28.47317
3892.5 | 0.91999 | -99.04 | 0.03749 | 94.57 | 0.03724 | 96.28 | 0.91315 | -51.39 | 3.8925 | -0.7243379 | 28.52169
3900 | 0.92439 | -101.89 | 0.03731 | 91.74 | 0.03737 | 93.58 | 0.91413 | -54.5 | 3.9 | -0.6828952 | 28.5635
3907.5 | 0.92909 | -104.32 | 0.03723 | 89.13 | 0.03727 | 90.76 | 0.91909 | -57.3 | 3.9075 | -0.6388443 | 28.58214
3915 | 0.93081 | -106.54 | 0.03725 | 86.5 | 0.03754 | 88.18 | 0.92478 | -59.68 | 3.915 | -0.6227792 | 28.57747
3922.5 | 0.92834 | -108.84 | 0.03738 | 84.1 | 0.03774 | 85.57 | 0.92826 | -61.8 | 3.9225 | -0.6458587 | 28.54721
3930 | 0.92183 | -111.47 | 0.03751 | 81.68 | 0.03752 | 82.66 | 0.92757 | -63.89 | 3.93 | -0.7069832 | 28.51706
3937.5 | 0.91483 | -114.49 | 0.03758 | 78.89 | 0.03756 | 80 | 0.92269 | -66.22 | 3.9375 | -0.773192 | 28.50086
3945 | 0.91105 | -117.71 | 0.0375 | 76.22 | 0.03759 | 77.35 | 0.9156 | -68.92 | 3.945 | -0.8091558 | 28.51937
3952.5 | 0.91186 | -120.78 | 0.03737 | 73.25 | 0.03727 | 74.73 | 0.90994 | -71.96 | 3.9525 | -0.8014367 | 28.54954
3960 | 0.91573 | -123.44 | 0.03729 | 70.51 | 0.03736 | 72.21 | 0.90814 | -75.16 | 3.96 | -0.7646512 | 28.56815
3967.5 | 0.92018 | -125.64 | 0.0372 | 67.94 | 0.03726 | 69.53 | 0.91105 | -78.19 | 3.9675 | -0.7225442 | 28.58914
3975 | 0.92179 | -127.55 | 0.03713 | 65.38 | 0.0374 | 66.79 | 0.91676 | -80.87 | 3.975 | -0.7073602 | 28.6055
3982.5 | 0.91899 | -129.48 | 0.0372 | 63.02 | 0.03726 | 64.28 | 0.92189 | -83.17 | 3.9825 | -0.7337843 | 28.58914
3990 | 0.91211 | -131.8 | 0.03736 | 60.68 | 0.03741 | 61.87 | 0.92404 | -85.23 | 3.99 | -0.7990557 | 28.55186
3997.5 | 0.90438 | -134.66 | 0.03757 | 58.24 | 0.03753 | 59.46 | 0.92246 | -87.26 | 3.9975 | -0.872981 | 28.50318
4005 | 0.89908 | -137.97 | 0.03759 | 55.65 | 0.03745 | 56.79 | 0.91838 | -89.48 | 4.005 | -0.9240333 | 28.49855
4012.5 | 0.89776 | -141.4 | 0.03754 | 52.96 | 0.0375 | 54.22 | 0.91416 | -91.93 | 4.0125 | -0.936795 | 28.51011
4020 | 0.9006 | -144.57 | 0.03738 | 50.21 | 0.03741 | 51.58 | 0.91227 | -94.52 | 4.02 | -0.9093611 | 28.54721
4027.5 | 0.90505 | -147.25 | 0.03717 | 47.51 | 0.03739 | 49.11 | 0.9135 | -97.02 | 4.0275 | -0.8665485 | 28.59615
4035 | 0.90837 | -149.44 | 0.03703 | 45.05 | 0.0373 | 46.55 | 0.91678 | -99.3 | 4.035 | -0.8347443 | 28.62893
4042.5 | 0.90862 | -151.35 | 0.03703 | 42.98 | 0.03719 | 44.34 | 0.91938 | -101.34 | 4.0425 | -0.8323542 | 28.62893
4050 | 0.90622 | -153.25 | 0.03725 | 40.89 | 0.0372 | 42.27 | 0.91976 | -103.32 | 4.05 | -0.8553271 | 28.57747
4057.5 | 0.90206 | -155.39 | 0.03749 | 38.68 | 0.03728 | 40.06 | 0.91717 | -105.47 | 4.0575 | -0.8952915 | 28.52169
4065 | 0.89809 | -157.85 | 0.03762 | 36.23 | 0.03746 | 37.77 | 0.91259 | -108.01 | 4.065 | -0.9336028 | 28.49162
4072.5 | 0.89581 | -160.52 | 0.03782 | 33.56 | 0.03766 | 35.39 | 0.90829 | -110.94 | 4.0725 | -0.9556819 | 28.44557
4080 | 0.89539 | -163.22 | 0.03768 | 30.74 | 0.03787 | 32.49 | 0.90664 | -114.05 | 4.08 | -0.9597552 | 28.47778
4087.5 | 0.8957 | -165.81 | 0.03743 | 27.99 | 0.0378 | 29.83 | 0.90876 | -117.03 | 4.0875 | -0.9567485 | 28.5356
4095 | 0.89547 | -168.22 | 0.03736 | 25.5 | 0.03763 | 26.92 | 0.914 | -119.57 | 4.095 | -0.9589792 | 28.55186
4102.5 | 0.89398 | -170.57 | 0.03728 | 23.47 | 0.03734 | 24.6 | 0.91997 | -121.56 | 4.1025 | -0.9734439 | 28.57048
4110 | 0.89136 | -173.03 | 0.03733 | 21.35 | 0.03723 | 22.58 | 0.92458 | -123.08 | 4.11 | -0.9989372 | 28.55884
4117.5 | 0.8888 | -175.71 | 0.0376 | 19.15 | 0.03709 | 20.62 | 0.92594 | -124.44 | 4.1175 | -1.023919 | 28.49624
4125 | 0.88755 | -178.58 | 0.03771 | 16.86 | 0.03768 | 18.58 | 0.92364 | -126.01 | 4.125 | -1.036143 | 28.47087
4132.5 | 0.88831 | 178.53 | 0.03784 | 14.33 | 0.038 | 16.32 | 0.91849 | -128 | 4.1325 | -1.028709 | 28.44098
4140 | 0.89062 | 175.87 | 0.03788 | 11.85 | 0.03806 | 13.58 | 0.91277 | -130.52 | 4.14 | -1.006151 | 28.4318
4147.5 | 0.89327 | 173.63 | 0.03782 | 9.28 | 0.03806 | 10.91 | 0.90908 | -133.43 | 4.1475 | -0.980345 | 28.44557
4155 | 0.8947 | 171.79 | 0.03772 | 6.81 | 0.03793 | 8.39 | 0.9087 | -136.45 | 4.155 | -0.9664513 | 28.46857
4162.5 | 0.89431 | 170.22 | 0.0376 | 4.67 | 0.03779 | 6.31 | 0.91123 | -139.27 | 4.1625 | -0.9702383 | 28.49624
4170 | 0.89219 | 168.64 | 0.0379 | 2.58 | 0.03779 | 4.38 | 0.9157 | -141.78 | 4.17 | -0.990853 | 28.42722
4177.5 | 0.88869 | 166.77 | 0.03818 | 0.54 | 0.038 | 2.21 | 0.91988 | -143.97 | 4.1775 | -1.024994 | 28.36328
4185 | 0.88518 | 164.47 | 0.03851 | -1.91 | 0.03876 | 0.34 | 0.92236 | -146.03 | 4.185 | -1.059368 | 28.28853
4192.5 | 0.88249 | 161.74 | 0.03867 | -4.25 | 0.0388 | -2.1 | 0.92245 | -148.16 | 4.1925 | -1.085804 | 28.25252
4200 | 0.88139 | 158.82 | 0.03885 | -6.81 | 0.03895 | -4.93 | 0.92052 | -150.46 | 4.2 | -1.096638 | 28.21218
4207.5 | 0.88158 | 155.94 | 0.03878 | -9.45 | 0.03891 | -7.44 | 0.91839 | -152.89 | 4.2075 | -1.094765 | 28.22784
4215 | 0.88242 | 153.34 | 0.03859 | -11.84 | 0.03872 | -10.17 | 0.9172 | -155.35 | 4.215 | -1.086493 | 28.2705
4222.5 | 0.88315 | 151.14 | 0.03847 | -13.92 | 0.03839 | -12.1 | 0.91779 | -157.69 | 4.2225 | -1.079311 | 28.29756
4230 | 0.88363 | 149.17 | 0.03852 | -16.02 | 0.0385 | -14.09 | 0.92023 | -159.81 | 4.23 | -1.074591 | 28.28627
4237.5 | 0.8835 | 147.23 | 0.03885 | -18.12 | 0.0386 | -15.9 | 0.92364 | -161.79 | 4.2375 | -1.075869 | 28.21218
4245 | 0.88263 | 145.12 | 0.03904 | -20.26 | 0.03904 | -18.07 | 0.92674 | -163.77 | 4.245 | -1.084426 | 28.1698
4252.5 | 0.88132 | 142.76 | 0.03938 | -22.51 | 0.03952 | -20.5 | 0.92787 | -165.88 | 4.2525 | -1.097327 | 28.09449
4260 | 0.88016 | 140.15 | 0.03965 | -25.06 | 0.03997 | -23.08 | 0.92679 | -168.2 | 4.26 | -1.108767 | 28.03514
4267.5 | 0.87853 | 137.44 | 0.03976 | -27.63 | 0.03993 | -25.63 | 0.92425 | -170.72 | 4.2675 | -1.124868 | 28.01107
4275 | 0.87732 | 134.84 | 0.03966 | -30.01 | 0.03976 | -28.14 | 0.92145 | -173.29 | 4.275 | -1.136839 | 28.03295
4282.5 | 0.87693 | 132.51 | 0.03953 | -32.32 | 0.03947 | -30.32 | 0.91997 | -175.74 | 4.2825 | -1.140701 | 28.06146
4290 | 0.87806 | 130.39 | 0.03943 | -34.27 | 0.03948 | -32.09 | 0.92079 | -177.98 | 4.29 | -1.129516 | 28.08346
4297.5 | 0.87998 | 128.45 | 0.03956 | -36.13 | 0.03979 | -34.27 | 0.92409 | 179.95 | 4.2975 | -1.110544 | 28.05487
4305 | 0.88221 | 126.55 | 0.03986 | -38.18 | 0.04009 | -36.31 | 0.92819 | 177.89 | 4.305 | -1.08856 | 27.98925
4312.5 | 0.8835 | 124.54 | 0.04029 | -40.42 | 0.04047 | -38.7 | 0.93105 | 175.72 | 4.3125 | -1.075869 | 27.89605
4320 | 0.88256 | 122.33 | 0.04078 | -42.82 | 0.04091 | -41.07 | 0.93138 | 173.35 | 4.32 | -1.085115 | 27.79106
4327.5 | 0.87912 | 119.88 | 0.04102 | -45.5 | 0.04113 | -43.73 | 0.92922 | 170.77 | 4.3275 | -1.119037 | 27.74009
4335 | 0.87506 | 117.29 | 0.041 | -48.11 | 0.04104 | -46.39 | 0.92592 | 168.11 | 4.335 | -1.159243 | 27.74432
4342.5 | 0.87263 | 114.66 | 0.04084 | -50.33 | 0.04096 | -48.51 | 0.92362 | 165.56 | 4.3425 | -1.183397 | 27.77829
4350 | 0.87295 | 112.11 | 0.04076 | -52.45 | 0.04077 | -50.69 | 0.92408 | 163.26 | 4.35 | -1.180213 | 27.79532
4357.5 | 0.87587 | 109.72 | 0.04082 | -54.41 | 0.04109 | -52.7 | 0.92744 | 161.2 | 4.3575 | -1.151207 | 27.78254
4365 | 0.88041 | 107.5 | 0.04117 | -56.65 | 0.0413 | -54.85 | 0.93231 | 159.31 | 4.365 | -1.106301 | 27.70838
4372.5 | 0.88405 | 105.34 | 0.04154 | -58.94 | 0.04171 | -57.1 | 0.93621 | 157.43 | 4.3725 | -1.070463 | 27.63067
4380 | 0.8845 | 103.14 | 0.04192 | -61.28 | 0.04224 | -59.65 | 0.93773 | 155.38 | 4.38 | -1.066043 | 27.55157
4387.5 | 0.88139 | 100.74 | 0.04225 | -63.9 | 0.04236 | -62.13 | 0.93582 | 153.08 | 4.3875 | -1.096638 | 27.48347
4395 | 0.87702 | 98.15 | 0.04235 | -66.4 | 0.04243 | -64.65 | 0.93129 | 150.54 | 4.395 | -1.13981 | 27.46293
4402.5 | 0.87462 | 95.46 | 0.04231 | -68.71 | 0.0425 | -67.01 | 0.92674 | 147.91 | 4.4025 | -1.163612 | 27.47114
4410 | 0.87544 | 92.87 | 0.04241 | -70.81 | 0.04245 | -69.08 | 0.92439 | 145.33 | 4.41 | -1.155472 | 27.45063
4417.5 | 0.87941 | 90.55 | 0.04233 | -73.04 | 0.0425 | -71.38 | 0.9252 | 142.88 | 4.4175 | -1.116172 | 27.46703
4425 | 0.88551 | 88.57 | 0.04253 | -75.3 | 0.04276 | -73.61 | 0.92869 | 140.54 | 4.425 | -1.056131 | 27.42609
4432.5 | 0.89074 | 86.87 | 0.04293 | -77.51 | 0.0432 | -75.71 | 0.93294 | 138.22 | 4.4325 | -1.004981 | 27.34478
4440 | 0.89137 | 85.16 | 0.04334 | -80.05 | 0.04368 | -78.49 | 0.93636 | 135.79 | 4.44 | -0.9988397 | 27.26222
4447.5 | 0.88686 | 83.17 | 0.04387 | -82.61 | 0.04396 | -81.04 | 0.93686 | 133.17 | 4.4475 | -1.042899 | 27.15665
4455 | 0.87969 | 80.68 | 0.04407 | -85.27 | 0.04423 | -83.47 | 0.93478 | 130.43 | 4.455 | -1.113407 | 27.11714
4462.5 | 0.87318 | 77.7 | 0.04418 | -87.81 | 0.04437 | -86.16 | 0.93196 | 127.73 | 4.4625 | -1.177924 | 27.09549
4470 | 0.87022 | 74.46 | 0.04406 | -90.28 | 0.04433 | -88.72 | 0.93071 | 125.27 | 4.47 | -1.207419 | 27.11911
4477.5 | 0.87235 | 71.32 | 0.04397 | -92.68 | 0.04424 | -91.09 | 0.93182 | 123.1 | 4.4775 | -1.186185 | 27.13687
4485 | 0.87926 | 68.58 | 0.04401 | -94.86 | 0.04422 | -93.37 | 0.93508 | 121.21 | 4.485 | -1.117654 | 27.12897
4492.5 | 0.88718 | 66.39 | 0.04412 | -96.98 | 0.0443 | -95.54 | 0.93916 | 119.44 | 4.4925 | -1.039765 | 27.10729
4500 | 0.89132 | 64.52 | 0.04443 | -99.38 | 0.04458 | -97.89 | 0.9418 | 117.56 | 4.5 | -0.999327 | 27.04647
4507.5 | 0.89002 | 62.67 | 0.04482 | -101.76 | 0.04494 | -100.23 | 0.94134 | 115.38 | 4.5075 | -1.012005 | 26.97056
4515 | 0.88444 | 60.48 | 0.04515 | -104.23 | 0.04528 | -102.75 | 0.93755 | 112.83 | 4.515 | -1.066632 | 26.90684
4522.5 | 0.87749 | 57.8 | 0.0454 | -106.85 | 0.04544 | -105.26 | 0.93346 | 110.06 | 4.5225 | -1.135156 | 26.85888
4530 | 0.87201 | 54.72 | 0.04541 | -109.56 | 0.04554 | -107.92 | 0.93069 | 107.35 | 4.53 | -1.189571 | 26.85697
4537.5 | 0.87169 | 51.54 | 0.04521 | -111.94 | 0.04537 | -110.61 | 0.9304 | 104.91 | 4.5375 | -1.192759 | 26.89531
4545 | 0.87723 | 48.64 | 0.0451 | -114.18 | 0.04529 | -113.04 | 0.93286 | 102.85 | 4.545 | -1.13773 | 26.91647
4552.5 | 0.88518 | 46.3 | 0.04509 | -116.37 | 0.04519 | -115.2 | 0.93718 | 101.09 | 4.5525 | -1.059368 | 26.9184
4560 | 0.89064 | 44.44 | 0.0454 | -118.49 | 0.04523 | -117.39 | 0.94029 | 99.39 | 4.56 | -1.005956 | 26.85888
4567.5 | 0.89148 | 42.77 | 0.04573 | -120.8 | 0.04568 | -119.56 | 0.93969 | 97.39 | 4.5675 | -0.9977679 | 26.79598
4575 | 0.88739 | 40.91 | 0.0462 | -123.27 | 0.04615 | -122.11 | 0.93582 | 94.91 | 4.575 | -1.037709 | 26.70716
4582.5 | 0.87981 | 38.6 | 0.04648 | -126 | 0.04661 | -124.77 | 0.93086 | 91.97 | 4.5825 | -1.112222 | 26.65468
4590 | 0.87258 | 35.77 | 0.04671 | -128.68 | 0.04673 | -127.62 | 0.92684 | 88.86 | 4.59 | -1.183895 | 26.6118
4597.5 | 0.86974 | 32.63 | 0.04652 | -131.38 | 0.04654 | -130.41 | 0.92536 | 85.89 | 4.5975 | -1.212211 | 26.64721
4605 | 0.8729 | 29.63 | 0.04632 | -133.84 | 0.04624 | -132.92 | 0.92789 | 83.37 | 4.605 | -1.18071 | 26.68463
4612.5 | 0.8794 | 27.07 | 0.04608 | -136.09 | 0.04588 | -135.19 | 0.93327 | 81.39 | 4.6125 | -1.116271 | 26.72975
4620 | 0.88504 | 25 | 0.04604 | -138.22 | 0.04584 | -137.04 | 0.93773 | 79.76 | 4.62 | -1.060742 | 26.73729
4627.5 | 0.88713 | 23.25 | 0.04615 | -140.24 | 0.046 | -139.07 | 0.93815 | 78.07 | 4.6275 | -1.040255 | 26.71657
4635 | 0.88459 | 21.48 | 0.04651 | -142.54 | 0.04661 | -141.42 | 0.93474 | 75.92 | 4.635 | -1.065159 | 26.64907
4642.5 | 0.87857 | 19.37 | 0.04692 | -145.24 | 0.047 | -144.42 | 0.92899 | 73.18 | 4.6425 | -1.124473 | 26.57284
4650 | 0.87144 | 16.8 | 0.04711 | -148.02 | 0.04704 | -147.24 | 0.92322 | 69.97 | 4.65 | -1.19525 | 26.53774
4657.5 | 0.86649 | 13.87 | 0.04701 | -150.88 | 0.04695 | -149.99 | 0.92012 | 66.64 | 4.6575 | -1.244729 | 26.55619
4665 | 0.86593 | 10.84 | 0.04681 | -153.53 | 0.04661 | -152.68 | 0.92207 | 63.66 | 4.665 | -1.250344 | 26.59323
4672.5 | 0.86843 | 7.95 | 0.04648 | -155.88 | 0.04625 | -154.96 | 0.92849 | 61.37 | 4.6725 | -1.225304 | 26.65468
4680 | 0.87169 | 5.3 | 0.04621 | -158.07 | 0.04601 | -157.03 | 0.93561 | 59.81 | 4.68 | -1.192759 | 26.70528
4687.5 | 0.87379 | 2.88 | 0.04611 | -160.12 | 0.04606 | -159.01 | 0.9393 | 58.64 | 4.6875 | -1.171859 | 26.7241
4695 | 0.87353 | 0.5 | 0.04631 | -162.27 | 0.0462 | -161.48 | 0.9386 | 57.37 | 4.695 | -1.174444 | 26.6865
4702.5 | 0.87111 | -1.97 | 0.04654 | -164.78 | 0.04649 | -163.82 | 0.93361 | 55.63 | 4.7025 | -1.19854 | 26.64347
4710 | 0.86774 | -4.54 | 0.04677 | -167.44 | 0.04667 | -166.43 | 0.92571 | 53.21 | 4.71 | -1.232208 | 26.60065
4717.5 | 0.8657 | -7.13 | 0.04683 | -170.07 | 0.04667 | -169.01 | 0.91732 | 50.18 | 4.7175 | -1.252652 | 26.58952
4725 | 0.86638 | -9.61 | 0.04661 | -172.62 | 0.04642 | -171.4 | 0.91282 | 46.89 | 4.725 | -1.245832 | 26.63042
4732.5 | 0.86861 | -11.87 | 0.04634 | -175.06 | 0.04601 | -173.64 | 0.9147 | 43.84 | 4.7325 | -1.223504 | 26.68088
4740 | 0.87088 | -13.85 | 0.04606 | -177.28 | 0.04585 | -175.71 | 0.92079 | 41.39 | 4.74 | -1.200834 | 26.73352
4747.5 | 0.8712 | -15.73 | 0.04589 | -179.27 | 0.04584 | -177.79 | 0.92684 | 39.53 | 4.7475 | -1.197643 | 26.76564
4755 | 0.86845 | -17.78 | 0.04609 | 178.65 | 0.04595 | -179.99 | 0.93094 | 37.94 | 4.755 | -1.225104 | 26.72787
4762.5 | 0.86312 | -20.18 | 0.04635 | 176.19 | 0.04618 | 177.59 | 0.93117 | 36.27 | 4.7625 | -1.278576 | 26.67901
4770 | 0.8574 | -22.98 | 0.04657 | 173.6 | 0.04635 | 175 | 0.92685 | 34.2 | 4.77 | -1.33633 | 26.63788
4777.5 | 0.85413 | -26.04 | 0.04662 | 170.95 | 0.04644 | 172.41 | 0.91959 | 31.64 | 4.7775 | -1.36952 | 26.62855
4785 | 0.85453 | -29.08 | 0.04639 | 168.21 | 0.04613 | 169.85 | 0.91354 | 28.74 | 4.785 | -1.365454 | 26.67151
4792.5 | 0.85768 | -31.78 | 0.04602 | 165.74 | 0.04581 | 167.47 | 0.91228 | 25.89 | 4.7925 | -1.333494 | 26.74107
4800 | 0.86233 | -33.99 | 0.04558 | 163.72 | 0.0454 | 165.4 | 0.91535 | 23.51 | 4.8 | -1.28653 | 26.82451
4807.5 | 0.86498 | -35.82 | 0.04526 | 161.89 | 0.04527 | 163.43 | 0.9203 | 21.67 | 4.8075 | -1.259879 | 26.88571
4815 | 0.86384 | -37.57 | 0.04531 | 160.03 | 0.04516 | 161.41 | 0.92497 | 20.16 | 4.815 | -1.271334 | 26.87612
4822.5 | 0.85945 | -39.53 | 0.04555 | 157.91 | 0.04539 | 159.37 | 0.92658 | 18.63 | 4.8225 | -1.315588 | 26.83023
4830 | 0.85401 | -41.9 | 0.04592 | 155.48 | 0.04568 | 156.97 | 0.92327 | 16.69 | 4.83 | -1.370741 | 26.75996
4837.5 | 0.84959 | -44.64 | 0.04612 | 152.76 | 0.04583 | 154.44 | 0.91631 | 14.13 | 4.8375 | -1.415812 | 26.72221
4845 | 0.84726 | -47.56 | 0.04597 | 150.02 | 0.04577 | 151.82 | 0.90938 | 11.09 | 4.845 | -1.439666 | 26.75051
4852.5 | 0.8481 | -50.41 | 0.0456 | 147.5 | 0.04538 | 149.31 | 0.90663 | 8.02 | 4.8525 | -1.431059 | 26.8207
4860 | 0.85126 | -52.94 | 0.04512 | 145.32 | 0.04494 | 147.02 | 0.90871 | 5.49 | 4.86 | -1.398755 | 26.91262
4867.5 | 0.85339 | -55.14 | 0.04466 | 143.5 | 0.04448 | 145.11 | 0.91432 | 3.7 | 4.8675 | -1.377049 | 27.00163
4875 | 0.85324 | -57.2 | 0.04441 | 141.73 | 0.04413 | 143.29 | 0.92086 | 2.53 | 4.875 | -1.378576 | 27.05038
4882.5 | 0.85181 | -59.3 | 0.0445 | 139.98 | 0.04415 | 141.42 | 0.92481 | 1.59 | 4.8825 | -1.393145 | 27.0328
4890 | 0.84989 | -61.57 | 0.04482 | 137.9 | 0.04437 | 139.33 | 0.923 | 0.34 | 4.89 | -1.412746 | 26.97056
4897.5 | 0.84857 | -63.95 | 0.04503 | 135.53 | 0.04476 | 137.17 | 0.9157 | -1.65 | 4.8975 | -1.426247 | 26.92996
4905 | 0.84842 | -66.35 | 0.04512 | 132.99 | 0.04479 | 134.66 | 0.90561 | -4.51 | 4.905 | -1.427782 | 26.91262
4912.5 | 0.84959 | -68.62 | 0.04499 | 130.43 | 0.04478 | 132.14 | 0.89736 | -7.91 | 4.9125 | -1.415812 | 26.93768
4920 | 0.85197 | -70.62 | 0.04462 | 128.31 | 0.04444 | 129.85 | 0.89453 | -11.24 | 4.92 | -1.391514 | 27.00941
4927.5 | 0.85231 | -72.4 | 0.04424 | 126.31 | 0.04402 | 127.71 | 0.898 | -13.98 | 4.9275 | -1.388048 | 27.0837
4935 | 0.85042 | -74.23 | 0.04395 | 124.46 | 0.04363 | 125.82 | 0.90552 | -15.91 | 4.935 | -1.407331 | 27.14082
4942.5 | 0.84723 | -76.32 | 0.04397 | 122.69 | 0.04365 | 124.04 | 0.91296 | -17.25 | 4.9425 | -1.439973 | 27.13687
4950 | 0.84357 | -78.72 | 0.04412 | 120.61 | 0.04375 | 122.02 | 0.91671 | -18.42 | 4.95 | -1.477577 | 27.10729
4957.5 | 0.84011 | -81.42 | 0.04432 | 118.32 | 0.04398 | 119.72 | 0.91476 | -19.94 | 4.9575 | -1.513277 | 27.068
4965 | 0.83844 | -84.3 | 0.04444 | 115.75 | 0.04414 | 117.26 | 0.90776 | -22.1 | 4.965 | -1.53056 | 27.04452
4972.5 | 0.83954 | -87.14 | 0.04436 | 113.29 | 0.04411 | 114.62 | 0.89858 | -24.84 | 4.9725 | -1.519172 | 27.06017
4980 | 0.84304 | -89.62 | 0.04402 | 111.03 | 0.04379 | 112.23 | 0.89234 | -27.82 | 4.98 | -1.483036 | 27.127
4987.5 | 0.84557 | -91.75 | 0.04363 | 108.92 | 0.0434 | 110.14 | 0.89167 | -30.5 | 4.9875 | -1.457009 | 27.2043
4995 | 0.84677 | -93.77 | 0.04317 | 107.22 | 0.04297 | 108.31 | 0.89632 | -32.51 | 4.995 | -1.444691 | 27.29636
5002.5 | 0.84685 | -95.77 | 0.04299 | 105.5 | 0.04262 | 106.74 | 0.90354 | -33.86 | 5.0025 | -1.44387 | 27.33265
5010 | 0.84622 | -97.83 | 0.04303 | 103.8 | 0.04272 | 104.96 | 0.90938 | -34.86 | 5.01 | -1.450334 | 27.32457
5017.5 | 0.84461 | -100.07 | 0.04317 | 101.73 | 0.04291 | 103.02 | 0.91024 | -36.01 | 5.0175 | -1.466876 | 27.29636
5025 | 0.84387 | -102.44 | 0.04349 | 99.54 | 0.04317 | 100.89 | 0.90463 | -37.74 | 5.025 | -1.474489 | 27.23221
5032.5 | 0.84547 | -104.76 | 0.0436 | 97.06 | 0.04344 | 98.55 | 0.89415 | -40.29 | 5.0325 | -1.458036 | 27.21027
5040 | 0.84778 | -106.8 | 0.0436 | 94.8 | 0.04343 | 95.9 | 0.88392 | -43.49 | 5.04 | -1.434337 | 27.21027
5047.5 | 0.84909 | -108.68 | 0.0434 | 92.65 | 0.04312 | 93.69 | 0.87869 | -46.84 | 5.0475 | -1.420925 | 27.25021
5055 | 0.84931 | -110.53 | 0.04307 | 90.74 | 0.04282 | 91.63 | 0.88052 | -49.75 | 5.055 | -1.418675 | 27.3165
5062.5 | 0.84905 | -112.48 | 0.04284 | 88.95 | 0.04248 | 90.06 | 0.88798 | -51.86 | 5.0625 | -1.421335 | 27.36301
5070 | 0.84812 | -114.56 | 0.04262 | 87.29 | 0.04248 | 88.26 | 0.89718 | -53.23 | 5.07 | -1.430854 | 27.40773
5077.5 | 0.84693 | -116.89 | 0.04274 | 85.36 | 0.04246 | 86.62 | 0.9033 | -54.22 | 5.0775 | -1.44305 | 27.38331
5085 | 0.84714 | -119.4 | 0.04292 | 83.28 | 0.0427 | 84.49 | 0.90293 | -55.38 | 5.085 | -1.440896 | 27.34681
5092.5 | 0.84935 | -121.82 | 0.04315 | 81.14 | 0.04294 | 82.23 | 0.89545 | -57.18 | 5.0925 | -1.418266 | 27.30038
5100 | 0.85201 | -123.96 | 0.04333 | 78.87 | 0.0431 | 79.97 | 0.88394 | -59.81 | 5.1 | -1.391106 | 27.26423
5107.5 | 0.85366 | -125.82 | 0.04332 | 76.48 | 0.04305 | 77.63 | 0.87381 | -63.05 | 5.1075 | -1.374301 | 27.26623
5115 | 0.85404 | -127.53 | 0.04297 | 74.46 | 0.04278 | 75.43 | 0.86976 | -66.37 | 5.115 | -1.370436 | 27.33669
5122.5 | 0.85306 | -129.25 | 0.04275 | 72.63 | 0.04252 | 73.69 | 0.87366 | -69.2 | 5.1225 | -1.380408 | 27.38128
5130 | 0.85097 | -131.19 | 0.0425 | 70.91 | 0.04226 | 72.12 | 0.88331 | -71.17 | 5.13 | -1.401715 | 27.43222
5137.5 | 0.84862 | -133.52 | 0.04254 | 69.07 | 0.04231 | 70.37 | 0.89369 | -72.36 | 5.1375 | -1.425735 | 27.42405
5145 | 0.84774 | -136.22 | 0.04268 | 67.12 | 0.04253 | 68.49 | 0.90004 | -73.17 | 5.145 | -1.434746 | 27.39551
5152.5 | 0.84934 | -139.06 | 0.04296 | 65.13 | 0.0427 | 66.28 | 0.89889 | -74.13 | 5.1525 | -1.418368 | 27.33871
5160 | 0.85279 | -141.76 | 0.04312 | 62.89 | 0.04295 | 63.97 | 0.89047 | -75.71 | 5.16 | -1.383158 | 27.30642
5167.5 | 0.85691 | -144.09 | 0.04325 | 60.59 | 0.04296 | 61.45 | 0.87812 | -78.07 | 5.1675 | -1.341296 | 27.28028
5175 | 0.86069 | -145.96 | 0.04312 | 58.48 | 0.04285 | 59.38 | 0.86742 | -81.07 | 5.175 | -1.303065 | 27.30642
5182.5 | 0.86341 | -147.47 | 0.04283 | 56.62 | 0.04261 | 57.6 | 0.86306 | -84.29 | 5.1825 | -1.275659 | 27.36504
5190 | 0.86434 | -148.85 | 0.04264 | 54.97 | 0.04236 | 55.97 | 0.86752 | -87.15 | 5.19 | -1.266308 | 27.40366
5197.5 | 0.86335 | -150.42 | 0.04257 | 53.13 | 0.04248 | 54.49 | 0.87828 | -89.27 | 5.1975 | -1.276262 | 27.41793
5205 | 0.8611 | -152.48 | 0.04275 | 51.52 | 0.04266 | 52.77 | 0.88934 | -90.64 | 5.205 | -1.298928 | 27.38128
5212.5 | 0.859 | -155.14 | 0.04313 | 49.41 | 0.04292 | 50.58 | 0.89583 | -91.65 | 5.2125 | -1.320137 | 27.30441
5220 | 0.85809 | -158.26 | 0.04337 | 47.16 | 0.04321 | 48.26 | 0.89548 | -92.7 | 5.22 | -1.329343 | 27.25621
5227.5 | 0.85935 | -161.49 | 0.04355 | 44.7 | 0.04341 | 45.7 | 0.88811 | -94.11 | 5.2275 | -1.316598 | 27.22024
5235 | 0.86312 | -164.42 | 0.04347 | 42.3 | 0.04315 | 43.38 | 0.87653 | -96.03 | 5.235 | -1.278576 | 27.23621
5242.5 | 0.86989 | -166.68 | 0.04315 | 40.45 | 0.04287 | 41.57 | 0.8655 | -98.47 | 5.2425 | -1.210713 | 27.30038
5250 | 0.87801 | -168.09 | 0.04289 | 38.82 | 0.04254 | 40.08 | 0.86032 | -101.13 | 5.25 | -1.130011 | 27.35288
5257.5 | 0.88489 | -168.81 | 0.04273 | 37.28 | 0.04255 | 38.63 | 0.86156 | -103.68 | 5.2575 | -1.062214 | 27.38534
5265 | 0.88906 | -169.23 | 0.04295 | 35.85 | 0.04289 | 37.24 | 0.86613 | -106.06 | 5.265 | -1.021379 | 27.34074
5272.5 | 0.88997 | -169.72 | 0.04351 | 34.3 | 0.04328 | 35.31 | 0.87033 | -108.45 | 5.2725 | -1.012493 | 27.22822
5280 | 0.88657 | -170.63 | 0.04404 | 32.07 | 0.04377 | 33.35 | 0.87157 | -111.07 | 5.28 | -1.045739 | 27.12305
5287.5 | 0.87939 | -172.25 | 0.04462 | 29.66 | 0.04441 | 30.76 | 0.86844 | -114.07 | 5.2875 | -1.11637 | 27.00941
5295 | 0.87104 | -174.65 | 0.04485 | 26.81 | 0.04464 | 28.18 | 0.8627 | -117.37 | 5.295 | -1.199238 | 26.96475
5302.5 | 0.86562 | -177.58 | 0.04481 | 24.28 | 0.04439 | 25.58 | 0.85889 | -120.7 | 5.3025 | -1.253454 | 26.9725
5310 | 0.86506 | 179.37 | 0.04445 | 22.01 | 0.04414 | 23.44 | 0.86123 | -123.52 | 5.31 | -1.259075 | 27.04256
5317.5 | 0.86894 | 176.49 | 0.04396 | 20.02 | 0.04395 | 21.74 | 0.86936 | -125.42 | 5.3175 | -1.220204 | 27.13885
5325 | 0.87594 | 173.95 | 0.04387 | 18.36 | 0.04385 | 19.88 | 0.87933 | -126.45 | 5.325 | -1.150513 | 27.15665
5332.5 | 0.88303 | 171.74 | 0.04398 | 16.83 | 0.04395 | 18.02 | 0.88766 | -127 | 5.3325 | -1.080491 | 27.1349
5340 | 0.88685 | 169.67 | 0.04441 | 14.92 | 0.04416 | 16.37 | 0.89092 | -127.6 | 5.34 | -1.042997 | 27.05038
5347.5 | 0.88683 | 167.51 | 0.04496 | 12.87 | 0.04467 | 14.2 | 0.88659 | -128.76 | 5.3475 | -1.043192 | 26.94347
5355 | 0.88415 | 165.19 | 0.04534 | 10.33 | 0.04512 | 11.86 | 0.87573 | -130.88 | 5.355 | -1.069481 | 26.87037
5362.5 | 0.88192 | 162.75 | 0.04541 | 7.84 | 0.04515 | 9.45 | 0.86335 | -133.9 | 5.3625 | -1.091416 | 26.85697
5370 | 0.882 | 160.41 | 0.04533 | 5.54 | 0.04513 | 7.3 | 0.85648 | -137.33 | 5.37 | -1.090628 | 26.87229
5377.5 | 0.88482 | 158.28 | 0.04494 | 3.51 | 0.04504 | 5.19 | 0.85795 | -140.43 | 5.3775 | -1.062901 | 26.94734
5385 | 0.88992 | 156.39 | 0.04477 | 1.76 | 0.0448 | 3.65 | 0.86711 | -142.73 | 5.385 | -1.012981 | 26.98026
5392.5 | 0.89468 | 154.66 | 0.04484 | 0.13 | 0.04487 | 1.94 | 0.87962 | -144.18 | 5.3925 | -0.9666454 | 26.96669
5400 | 0.89656 | 152.86 | 0.04516 | -1.62 | 0.04516 | 0.31 | 0.88942 | -145.09 | 5.4 | -0.9484128 | 26.90492
5407.5 | 0.89494 | 150.73 | 0.04577 | -3.81 | 0.0455 | -2.14 | 0.8922 | -146.08 | 5.4075 | -0.9641216 | 26.78838
5415 | 0.89131 | 148.2 | 0.04624 | -6.25 | 0.04609 | -4.42 | 0.88639 | -147.68 | 5.415 | -0.9994244 | 26.69964
5422.5 | 0.88841 | 145.4 | 0.0464 | -8.83 | 0.04624 | -6.85 | 0.87539 | -150.15 | 5.4225 | -1.027731 | 26.66964
5430 | 0.88835 | 142.61 | 0.04636 | -11.49 | 0.04633 | -9.35 | 0.86532 | -153.25 | 5.43 | -1.028318 | 26.67713
5437.5 | 0.89241 | 140.09 | 0.04606 | -13.65 | 0.04606 | -11.47 | 0.8616 | -156.39 | 5.4375 | -0.9887114 | 26.73352
5445 | 0.89907 | 137.99 | 0.04575 | -15.36 | 0.04567 | -13.35 | 0.86707 | -158.97 | 5.445 | -0.9241299 | 26.79218
5452.5 | 0.90557 | 136.23 | 0.04564 | -17.02 | 0.04562 | -14.96 | 0.87887 | -160.62 | 5.4525 | -0.8615595 | 26.81309
5460 | 0.90896 | 134.56 | 0.04576 | -18.61 | 0.04553 | -16.77 | 0.89106 | -161.49 | 5.46 | -0.8291046 | 26.79028
5467.5 | 0.90865 | 132.7 | 0.04631 | -20.45 | 0.04611 | -18.62 | 0.89774 | -162.1 | 5.4675 | -0.8320674 | 26.6865
5475 | 0.90581 | 130.5 | 0.04674 | -22.7 | 0.04656 | -20.63 | 0.89516 | -163.17 | 5.475 | -0.8592578 | 26.60623
5482.5 | 0.90294 | 128.03 | 0.04717 | -25.2 | 0.04704 | -23.05 | 0.88416 | -165.18 | 5.4825 | -0.8868221 | 26.52668
5490 | 0.90295 | 125.55 | 0.04732 | -27.69 | 0.04729 | -25.52 | 0.86931 | -168.24 | 5.49 | -0.886726 | 26.49911
5497.5 | 0.90662 | 123.39 | 0.04718 | -30.07 | 0.04728 | -28.02 | 0.8586 | -172.01 | 5.4975 | -0.8514941 | 26.52484
5505 | 0.91231 | 121.7 | 0.0469 | -32.07 | 0.04707 | -30.02 | 0.85781 | -175.71 | 5.505 | -0.7971513 | 26.57654
5512.5 | 0.9169 | 120.37 | 0.0468 | -33.79 | 0.04698 | -31.82 | 0.86751 | -178.59 | 5.5125 | -0.7535605 | 26.59508
5520 | 0.91801 | 119.06 | 0.0469 | -35.53 | 0.04676 | -33.47 | 0.88292 | 179.6 | 5.52 | -0.7430518 | 26.57654
5527.5 | 0.91454 | 117.35 | 0.04715 | -37.35 | 0.04686 | -35.32 | 0.89696 | 178.62 | 5.5275 | -0.7759459 | 26.53037
5535 | 0.90863 | 115.01 | 0.04753 | -39.52 | 0.04746 | -37.5 | 0.90337 | 177.86 | 5.535 | -0.8322586 | 26.46064
5542.5 | 0.90368 | 112.05 | 0.048 | -41.94 | 0.04784 | -39.7 | 0.89963 | 176.69 | 5.5425 | -0.8797066 | 26.37518
5550 | 0.90337 | 108.87 | 0.04825 | -44.53 | 0.04824 | -42.44 | 0.88767 | 174.65 | 5.55 | -0.8826867 | 26.33005
5557.5 | 0.90871 | 106.04 | 0.04826 | -47.17 | 0.04833 | -44.82 | 0.87358 | 171.7 | 5.5575 | -0.8314939 | 26.32825
5565 | 0.91762 | 103.94 | 0.048 | -49.25 | 0.04816 | -47.37 | 0.86499 | 168.27 | 5.565 | -0.7467426 | 26.37518
5572.5 | 0.92575 | 102.61 | 0.04771 | -51.14 | 0.0479 | -49.22 | 0.8665 | 165.01 | 5.5725 | -0.6701256 | 26.42781
5580 | 0.92942 | 101.71 | 0.04764 | -52.81 | 0.04744 | -50.94 | 0.8774 | 162.45 | 5.58 | -0.6357597 | 26.44056
5587.5 | 0.92679 | 100.71 | 0.04772 | -54.43 | 0.04745 | -52.42 | 0.89243 | 160.73 | 5.5875 | -0.6603732 | 26.42599
5595 | 0.91932 | 99.08 | 0.04815 | -56.47 | 0.04813 | -54.19 | 0.9043 | 159.53 | 5.595 | -0.7306658 | 26.34807
5602.5 | 0.9106 | 96.6 | 0.0487 | -58.76 | 0.04856 | -56.33 | 0.90796 | 158.3 | 5.6025 | -0.8134471 | 26.24942
5610 | 0.9053 | 93.39 | 0.04926 | -61.36 | 0.04923 | -59.06 | 0.90204 | 156.59 | 5.61 | -0.8641496 | 26.15011
5617.5 | 0.90582 | 89.97 | 0.04937 | -64.17 | 0.04931 | -62.08 | 0.89018 | 154.16 | 5.6175 | -0.8591619 | 26.13074
5625 | 0.91249 | 86.91 | 0.04916 | -66.74 | 0.04933 | -64.69 | 0.879 | 151.19 | 5.625 | -0.7954377 | 26.16776
5632.5 | 0.92144 | 84.6 | 0.04884 | -68.97 | 0.04885 | -66.8 | 0.87495 | 148.16 | 5.6325 | -0.7106588 | 26.22449
5640 | 0.92847 | 83.02 | 0.04845 | -70.81 | 0.04834 | -68.58 | 0.88063 | 145.59 | 5.64 | -0.6446425 | 26.29412
5647.5 | 0.93035 | 81.81 | 0.04833 | -72.43 | 0.04798 | -70.13 | 0.89308 | 143.8 | 5.6475 | -0.6270728 | 26.31566
5655 | 0.92707 | 80.46 | 0.04851 | -74.05 | 0.04836 | -71.63 | 0.90632 | 142.62 | 5.655 | -0.6577494 | 26.28337
5662.5 | 0.92069 | 78.59 | 0.04896 | -75.86 | 0.0489 | -73.85 | 0.91409 | 141.6 | 5.6625 | -0.7177315 | 26.20317
5670 | 0.91489 | 76.07 | 0.04942 | -78.31 | 0.0494 | -76.08 | 0.9127 | 140.18 | 5.67 | -0.7726224 | 26.12195
5677.5 | 0.91233 | 73.1 | 0.0499 | -81.17 | 0.05008 | -78.8 | 0.90303 | 137.99 | 5.6775 | -0.7969609 | 26.03799
5685 | 0.91471 | 70.11 | 0.05012 | -83.9 | 0.0501 | -81.73 | 0.88997 | 134.99 | 5.685 | -0.7743315 | 25.99978
5692.5 | 0.92044 | 67.52 | 0.0498 | -86.47 | 0.04971 | -84.15 | 0.88121 | 131.58 | 5.6925 | -0.7200903 | 26.05541
5700 | 0.92656 | 65.52 | 0.04932 | -88.8 | 0.04932 | -86.48 | 0.88206 | 128.41 | 5.7 | -0.662529 | 26.13954
5707.5 | 0.92985 | 64 | 0.04899 | -90.44 | 0.0488 | -88.16 | 0.89254 | 126.03 | 5.7075 | -0.6317421 | 26.19785
5715 | 0.92884 | 62.59 | 0.04881 | -91.95 | 0.0487 | -89.6 | 0.90759 | 124.56 | 5.715 | -0.6411818 | 26.22982
5722.5 | 0.92411 | 60.88 | 0.04915 | -93.59 | 0.04898 | -91.49 | 0.92061 | 123.69 | 5.7225 | -0.6855266 | 26.16953
5730 | 0.91837 | 58.65 | 0.04968 | -95.72 | 0.04963 | -93.53 | 0.92576 | 122.84 | 5.73 | -0.7396462 | 26.07637
5737.5 | 0.91458 | 55.92 | 0.0501 | -98.11 | 0.05047 | -95.96 | 0.92048 | 121.41 | 5.7375 | -0.775566 | 26.00325
5745 | 0.91429 | 53 | 0.05043 | -100.84 | 0.05055 | -98.85 | 0.90738 | 119.07 | 5.745 | -0.7783206 | 25.94622
5752.5 | 0.9179 | 50.29 | 0.05041 | -103.67 | 0.05039 | -101.42 | 0.89307 | 115.86 | 5.7525 | -0.7440926 | 25.94967
5760 | 0.92374 | 48.11 | 0.04998 | -106.23 | 0.04993 | -103.98 | 0.88555 | 112.3 | 5.76 | -0.689005 | 26.02407
5767.5 | 0.92778 | 46.49 | 0.04961 | -108.14 | 0.04937 | -106.15 | 0.88906 | 109.1 | 5.7675 | -0.6510999 | 26.08862
5775 | 0.92741 | 45.12 | 0.0493 | -109.88 | 0.04919 | -107.58 | 0.90239 | 106.78 | 5.775 | -0.6545645 | 26.14306
5782.5 | 0.92294 | 43.57 | 0.04945 | -111.45 | 0.04939 | -109.27 | 0.9195 | 105.44 | 5.7825 | -0.6965306 | 26.11667
5790 | 0.91637 | 41.48 | 0.04976 | -113.15 | 0.04992 | -111.21 | 0.93292 | 104.69 | 5.79 | -0.7585827 | 26.06239
5797.5 | 0.91039 | 38.79 | 0.05027 | -115.34 | 0.05052 | -113.38 | 0.93738 | 103.94 | 5.7975 | -0.8154504 | 25.97382
5805 | 0.90749 | 35.69 | 0.05053 | -118.04 | 0.05059 | -115.94 | 0.93061 | 102.59 | 5.805 | -0.843163 | 25.92901
5812.5 | 0.90992 | 32.54 | 0.05065 | -120.93 | 0.05065 | -118.72 | 0.91597 | 100.41 | 5.8125 | -0.8199358 | 25.90841
5820 | 0.91634 | 29.88 | 0.05038 | -123.46 | 0.05037 | -121.46 | 0.90102 | 97.44 | 5.82 | -0.7588671 | 25.95484
5827.5 | 0.92286 | 27.97 | 0.04993 | -125.66 | 0.04987 | -123.47 | 0.89348 | 94.16 | 5.8275 | -0.6972835 | 26.03277
5835 | 0.9261 | 26.63 | 0.04968 | -127.46 | 0.04959 | -125.25 | 0.89807 | 91.21 | 5.835 | -0.6668423 | 26.07637
5842.5 | 0.92472 | 25.47 | 0.04952 | -129.03 | 0.0495 | -126.89 | 0.91233 | 89.06 | 5.8425 | -0.679795 | 26.10439
5850 | 0.91952 | 24.04 | 0.04991 | -130.72 | 0.04996 | -128.7 | 0.92968 | 87.7 | 5.85 | -0.7287764 | 26.03625
5857.5 | 0.91214 | 21.99 | 0.05031 | -132.47 | 0.0504 | -130.74 | 0.94201 | 86.75 | 5.8575 | -0.79877 | 25.96691
5865 | 0.90561 | 19.22 | 0.05078 | -134.92 | 0.05097 | -133.25 | 0.94397 | 85.68 | 5.865 | -0.8611758 | 25.88615
5872.5 | 0.9032 | 15.99 | 0.05099 | -137.71 | 0.05097 | -135.89 | 0.93438 | 84.02 | 5.8725 | -0.8843214 | 25.8503
5880 | 0.90567 | 12.85 | 0.05078 | -140.6 | 0.05076 | -138.55 | 0.918 | 81.59 | 5.88 | -0.8606004 | 25.88615
5887.5 | 0.91117 | 10.25 | 0.05025 | -143.07 | 0.05023 | -141.04 | 0.90352 | 78.6 | 5.8875 | -0.8080118 | 25.97728
5895 | 0.91625 | 8.35 | 0.04989 | -145.06 | 0.04984 | -143 | 0.89912 | 75.57 | 5.895 | -0.7597202 | 26.03973
5902.5 | 0.91954 | 7 | 0.04941 | -146.69 | 0.04972 | -144.77 | 0.90708 | 73.06 | 5.9025 | -0.7285875 | 26.1237
5910 | 0.91936 | 5.84 | 0.04963 | -148.09 | 0.04985 | -146.35 | 0.92363 | 71.35 | 5.91 | -0.7302879 | 26.08511
5917.5 | 0.91506 | 4.45 | 0.05011 | -149.64 | 0.05013 | -147.91 | 0.94044 | 70.23 | 5.9175 | -0.7710086 | 26.00151
5925 | 0.90879 | 2.47 | 0.05069 | -151.75 | 0.05066 | -150.01 | 0.94951 | 69.19 | 5.925 | -0.8307292 | 25.90155
5932.5 | 0.90326 | -0.14 | 0.05113 | -154.26 | 0.05119 | -152.64 | 0.94624 | 67.73 | 5.9325 | -0.8837444 | 25.82648
5940 | 0.90046 | -3.07 | 0.05111 | -157.17 | 0.05111 | -155.31 | 0.93191 | 65.51 | 5.94 | -0.9107115 | 25.82988
5947.5 | 0.9007 | -5.94 | 0.05074 | -159.82 | 0.05067 | -158.01 | 0.91406 | 62.59 | 5.9475 | -0.9083967 | 25.89299
5955 | 0.90304 | -8.39 | 0.05021 | -162.18 | 0.05012 | -160.25 | 0.90316 | 59.4 | 5.955 | -0.8858602 | 25.9842
5962.5 | 0.90658 | -10.34 | 0.04969 | -164.04 | 0.04974 | -162.29 | 0.90568 | 56.61 | 5.9625 | -0.8518773 | 26.07462
5970 | 0.90881 | -11.91 | 0.04962 | -165.47 | 0.04969 | -163.89 | 0.92036 | 54.7 | 5.97 | -0.8305381 | 26.08686
5977.5 | 0.90858 | -13.46 | 0.0499 | -166.94 | 0.04988 | -165.39 | 0.93973 | 53.68 | 5.9775 | -0.8327365 | 26.03799
5985 | 0.90582 | -15.28 | 0.05031 | -168.66 | 0.05029 | -167.11 | 0.9544 | 53.05 | 5.985 | -0.8591619 | 25.96691
5992.5 | 0.90235 | -17.54 | 0.05087 | -170.77 | 0.05068 | -169.39 | 0.95662 | 52.21 | 5.9925 | -0.8924995 | 25.87077
6000 | 0.89963 | -20.06 | 0.05115 | -173.65 | 0.0511 | -172.1 | 0.94425 | 50.56 | 6 | -0.9187214 | 25.82309

## NWF 13
! | 26/11/2025 | 16:47
! | Ref | Plane: | 0 | mm
# | MHZ | S | MA | R | 50
! | [9 empty] | S11 | EMI SE
3000 | 1.05986 | -136.77 | 0.002666 | 50.19 | 0.002625 | 53.1 | 0.99722 | -105.82 | 3 | 0.50497 | 51.4828
3007.5 | 1.05476 | -138.73 | 0.002749 | 49.75 | 0.002819 | 50.73 | 0.9996 | -107.75 | 3.0075 | 0.463073 | 51.21651
3015 | 1.05211 | -140.81 | 0.002683 | 48.68 | 0.002485 | 48.62 | 1.00359 | -108.96 | 3.015 | 0.441223 | 51.42759
3022.5 | 1.05085 | -142.86 | 0.003024 | 39.77 | 0.002824 | 52.77 | 1.00619 | -109.64 | 3.0225 | 0.4308146 | 50.38836
3030 | 1.04926 | -144.79 | 0.002823 | 40.26 | 0.002919 | 50.59 | 1.0049 | -110.31 | 3.03 | 0.4176623 | 50.98578
3037.5 | 1.04662 | -146.51 | 0.00278 | 43.75 | 0.003072 | 46.9 | 0.9992 | -111.41 | 3.0375 | 0.3957806 | 51.1191
3045 | 1.04258 | -148.01 | 0.003133 | 39.04 | 0.002951 | 44.28 | 0.98949 | -113.3 | 3.045 | 0.3621878 | 50.08079
3052.5 | 1.03759 | -149.39 | 0.003243 | 38.82 | 0.003079 | 42.25 | 0.98012 | -115.95 | 3.0525 | 0.3205155 | 49.78106
3060 | 1.03242 | -150.77 | 0.003294 | 38.87 | 0.003078 | 40.72 | 0.97442 | -118.94 | 3.06 | 0.2771282 | 49.64553
3067.5 | 1.02749 | -152.32 | 0.003155 | 35.06 | 0.00328 | 38.24 | 0.97448 | -121.66 | 3.0675 | 0.2355521 | 50.02001
3075 | 1.02303 | -154.09 | 0.003474 | 32.4 | 0.003435 | 37.02 | 0.9794 | -123.6 | 3.075 | 0.1977674 | 49.1834
3082.5 | 1.01865 | -156.2 | 0.003399 | 32.02 | 0.003451 | 31.78 | 0.98583 | -124.62 | 3.0825 | 0.1604998 | 49.37298
3090 | 1.01435 | -158.58 | 0.003199 | 28.67 | 0.0036 | 31.4 | 0.98997 | -125.07 | 3.09 | 0.1237567 | 49.89972
3097.5 | 1.01026 | -161.04 | 0.003628 | 25.67 | 0.003677 | 29.76 | 0.98887 | -125.49 | 3.0975 | 0.08866316 | 48.80665
3105 | 1.00755 | -163.33 | 0.003737 | 27.13 | 0.003754 | 29.17 | 0.98192 | -126.4 | 3.105 | 0.06533215 | 48.54954
3112.5 | 1.00599 | -165.23 | 0.003928 | 25.22 | 0.003798 | 26.34 | 0.97092 | -128.27 | 3.1125 | 0.05187327 | 48.11657
3120 | 1.00548 | -166.72 | 0.003991 | 23.21 | 0.003917 | 26.03 | 0.96003 | -131.04 | 3.12 | 0.04746873 | 47.97837
3127.5 | 1.00482 | -167.9 | 0.004117 | 21.28 | 0.00413 | 22.06 | 0.95381 | -134.29 | 3.1275 | 0.04176541 | 47.70838
3135 | 1.00311 | -169 | 0.004381 | 19.12 | 0.004091 | 20.89 | 0.95442 | -137.29 | 3.135 | 0.0269712 | 47.16853
3142.5 | 0.99909 | -170.36 | 0.00442 | 17 | 0.004258 | 18.75 | 0.96027 | -139.51 | 3.1425 | -0.007907758 | 47.09155
3150 | 0.99243 | -172.26 | 0.004619 | 15.87 | 0.004408 | 18.06 | 0.96756 | -140.87 | 3.15 | -0.06600232 | 46.70904
3157.5 | 0.98514 | -174.67 | 0.004529 | 14.53 | 0.004633 | 15.94 | 0.97196 | -141.61 | 3.1575 | -0.1300409 | 46.87995
3165 | 0.979 | -177.43 | 0.004762 | 11.51 | 0.004724 | 14.33 | 0.97109 | -142.28 | 3.165 | -0.1843462 | 46.44421
3172.5 | 0.97589 | 179.81 | 0.004812 | 9.11 | 0.004863 | 12.08 | 0.96448 | -143.41 | 3.1725 | -0.2119826 | 46.35349
3180 | 0.97567 | 177.44 | 0.004923 | 8.91 | 0.005009 | 10.14 | 0.95523 | -145.34 | 3.18 | -0.213941 | 46.1554
3187.5 | 0.97753 | 175.59 | 0.005072 | 6.56 | 0.005146 | 8.2 | 0.94675 | -147.99 | 3.1875 | -0.1973981 | 45.89642
3195 | 0.9797 | 174.18 | 0.005293 | 3.79 | 0.005292 | 5.46 | 0.94336 | -150.92 | 3.195 | -0.1781378 | 45.52596
3202.5 | 0.97914 | 172.9 | 0.005241 | 2.64 | 0.005363 | 3.85 | 0.94619 | -153.56 | 3.2025 | -0.1831041 | 45.61172
3210 | 0.97433 | 171.29 | 0.005539 | 0.77 | 0.005516 | 1.86 | 0.95261 | -155.55 | 3.21 | -0.2258785 | 45.13137
3217.5 | 0.96705 | 169.07 | 0.005751 | -0.54 | 0.005644 | 0.72 | 0.9588 | -156.85 | 3.2175 | -0.2910214 | 44.80513
3225 | 0.9595 | 166.26 | 0.005905 | -2.9 | 0.005824 | 0.18 | 0.96155 | -157.74 | 3.225 | -0.3591004 | 44.5756
3232.5 | 0.95492 | 163.14 | 0.006031 | -5.93 | 0.006174 | -3.67 | 0.95894 | -158.74 | 3.2325 | -0.4006602 | 44.39221
3240 | 0.9547 | 160.18 | 0.006249 | -7.01 | 0.00636 | -6.57 | 0.95221 | -160.25 | 3.24 | -0.4026615 | 44.08379
3247.5 | 0.95813 | 157.71 | 0.00641 | -10.07 | 0.006387 | -8.5 | 0.9442 | -162.45 | 3.2475 | -0.3715112 | 43.86284
3255 | 0.96312 | 155.85 | 0.006582 | -10.94 | 0.006534 | -10.01 | 0.93873 | -165.21 | 3.255 | -0.326392 | 43.63284
3262.5 | 0.9659 | 154.37 | 0.006793 | -13.75 | 0.006496 | -11.1 | 0.93829 | -168.11 | 3.2625 | -0.3013567 | 43.35877
3270 | 0.96354 | 152.81 | 0.007098 | -16.56 | 0.006924 | -12.91 | 0.94211 | -170.71 | 3.27 | -0.322605 | 42.97728
3277.5 | 0.95704 | 150.82 | 0.007201 | -18.32 | 0.007189 | -15.32 | 0.94747 | -172.71 | 3.2775 | -0.3813982 | 42.85214
3285 | 0.94939 | 148.17 | 0.007433 | -19.84 | 0.00752 | -17.51 | 0.9516 | -174.15 | 3.285 | -0.4511069 | 42.57672
3292.5 | 0.9435 | 144.98 | 0.007658 | -21.69 | 0.007737 | -20.42 | 0.95237 | -175.36 | 3.2925 | -0.5051619 | 42.31769
3300 | 0.94236 | 141.69 | 0.007902 | -24 | 0.007993 | -23.21 | 0.94887 | -176.73 | 3.3 | -0.5156631 | 42.04526
3307.5 | 0.9459 | 138.74 | 0.008212 | -26.32 | 0.008103 | -25.1 | 0.94255 | -178.59 | 3.3075 | -0.4830955 | 41.71102
3315 | 0.95238 | 136.48 | 0.008452 | -28.7 | 0.008379 | -26.97 | 0.93629 | 178.84 | 3.315 | -0.4237947 | 41.46081
3322.5 | 0.95814 | 134.88 | 0.008739 | -31.49 | 0.008727 | -29.5 | 0.93249 | 175.73 | 3.3225 | -0.3714206 | 41.17077
3330 | 0.95895 | 133.57 | 0.009004 | -32.81 | 0.009015 | -32.9 | 0.93245 | 172.39 | 3.33 | -0.3640807 | 40.91129
3337.5 | 0.95494 | 132.11 | 0.00927 | -36.23 | 0.009357 | -34.29 | 0.93513 | 169.26 | 3.3375 | -0.4004783 | 40.65841
3345 | 0.94823 | 130.09 | 0.009637 | -37.94 | 0.009781 | -36.8 | 0.93968 | 166.6 | 3.345 | -0.4617262 | 40.32116
3352.5 | 0.94102 | 127.32 | 0.009891 | -40.03 | 0.009962 | -39.2 | 0.94341 | 164.43 | 3.3525 | -0.5280229 | 40.0952
3360 | 0.93683 | 123.92 | 0.01026 | -42.32 | 0.01023 | -41.85 | 0.94461 | 162.58 | 3.36 | -0.5667842 | 39.77705
3367.5 | 0.93723 | 120.28 | 0.01062 | -45.45 | 0.0105 | -44.37 | 0.94364 | 160.74 | 3.3675 | -0.5630764 | 39.47751
3375 | 0.94185 | 116.87 | 0.01101 | -48.23 | 0.01085 | -46.55 | 0.94118 | 158.66 | 3.375 | -0.5203652 | 39.16425
3382.5 | 0.94744 | 113.95 | 0.01124 | -50.57 | 0.01132 | -50.01 | 0.93865 | 156.21 | 3.3825 | -0.4689657 | 38.98467
3390 | 0.95071 | 111.55 | 0.01163 | -53.31 | 0.01171 | -52.57 | 0.93689 | 153.39 | 3.39 | -0.4390388 | 38.68841
3397.5 | 0.95085 | 109.43 | 0.01201 | -55.91 | 0.01203 | -55.05 | 0.93694 | 150.46 | 3.3975 | -0.4377598 | 38.40914
3405 | 0.94872 | 107.29 | 0.01229 | -58.14 | 0.01237 | -57.27 | 0.9385 | 147.59 | 3.405 | -0.4572389 | 38.20896
3412.5 | 0.94517 | 104.89 | 0.01266 | -60.88 | 0.01285 | -59.59 | 0.94045 | 144.92 | 3.4125 | -0.4898014 | 37.95133
3420 | 0.94246 | 102.06 | 0.01312 | -63.24 | 0.01305 | -62.23 | 0.94167 | 142.4 | 3.42 | -0.5147415 | 37.64132
3427.5 | 0.9419 | 98.9 | 0.01366 | -66 | 0.01358 | -65.07 | 0.94139 | 139.87 | 3.4275 | -0.5199041 | 37.29099
3435 | 0.94422 | 95.62 | 0.01403 | -69.16 | 0.01405 | -68 | 0.94026 | 137.17 | 3.435 | -0.4985361 | 37.05885
3442.5 | 0.94687 | 92.36 | 0.01454 | -72.83 | 0.01449 | -71.2 | 0.93908 | 134.21 | 3.4425 | -0.4741929 | 36.74871
3450 | 0.94862 | 89.33 | 0.01491 | -75.42 | 0.01497 | -74.16 | 0.93882 | 131.06 | 3.45 | -0.4581545 | 36.53045
3457.5 | 0.94878 | 86.41 | 0.01534 | -78.55 | 0.01545 | -77.14 | 0.93988 | 127.98 | 3.4575 | -0.4566896 | 36.28349
3465 | 0.94752 | 83.49 | 0.01567 | -80.99 | 0.01577 | -80.25 | 0.94248 | 125.14 | 3.465 | -0.4682323 | 36.09862
3472.5 | 0.94561 | 80.4 | 0.01611 | -83.75 | 0.0163 | -83.23 | 0.94557 | 122.64 | 3.4725 | -0.4857589 | 35.85809
3480 | 0.94471 | 77.05 | 0.01663 | -86.76 | 0.01651 | -85.42 | 0.94737 | 120.39 | 3.48 | -0.4940297 | 35.58216
3487.5 | 0.94607 | 73.54 | 0.01707 | -89.63 | 0.01701 | -88.43 | 0.94688 | 118.12 | 3.4875 | -0.4815346 | 35.35533
3495 | 0.94949 | 70.02 | 0.01757 | -92.96 | 0.01761 | -91.6 | 0.94454 | 115.54 | 3.495 | -0.4501921 | 35.10456
3502.5 | 0.95335 | 66.71 | 0.01813 | -96.08 | 0.01805 | -95.03 | 0.94151 | 112.45 | 3.5025 | -0.4149526 | 34.83204
3510 | 0.95624 | 63.73 | 0.01862 | -99.71 | 0.01859 | -98.14 | 0.93887 | 108.91 | 3.51 | -0.3886619 | 34.60041
3517.5 | 0.95721 | 60.98 | 0.01917 | -102.93 | 0.01914 | -101.3 | 0.93827 | 105.18 | 3.5175 | -0.3798555 | 34.34756
3525 | 0.95631 | 58.3 | 0.01955 | -105.75 | 0.01962 | -104.94 | 0.94056 | 101.53 | 3.525 | -0.3880261 | 34.17706
3532.5 | 0.9544 | 55.45 | 0.01996 | -108.64 | 0.02008 | -107.67 | 0.94433 | 98.29 | 3.5325 | -0.4053914 | 33.99679
3540 | 0.95309 | 52.31 | 0.02048 | -111.8 | 0.02045 | -110.76 | 0.94761 | 95.46 | 3.54 | -0.4173217 | 33.7734
3547.5 | 0.95382 | 48.88 | 0.02102 | -114.72 | 0.02096 | -113.69 | 0.94886 | 92.84 | 3.5475 | -0.4106715 | 33.54735
3555 | 0.95602 | 45.26 | 0.02159 | -118.05 | 0.02143 | -116.94 | 0.9479 | 90.12 | 3.555 | -0.3906604 | 33.31495
3562.5 | 0.95829 | 41.65 | 0.02211 | -121.62 | 0.0221 | -120.28 | 0.94534 | 87.02 | 3.5625 | -0.3700609 | 33.10823
3570 | 0.9596 | 38.25 | 0.02257 | -125.28 | 0.02257 | -124.05 | 0.94176 | 83.49 | 3.57 | -0.3581952 | 32.92937
3577.5 | 0.95962 | 35.07 | 0.02305 | -128.96 | 0.02312 | -127.65 | 0.93972 | 79.65 | 3.5775 | -0.3580142 | 32.74658
3585 | 0.95879 | 32.08 | 0.02345 | -132.17 | 0.02359 | -131.24 | 0.94023 | 75.81 | 3.585 | -0.3655301 | 32.59714
3592.5 | 0.95815 | 29.13 | 0.02389 | -135.2 | 0.02386 | -134.25 | 0.94339 | 72.27 | 3.5925 | -0.3713299 | 32.43568
3600 | 0.95825 | 26.11 | 0.02435 | -138.33 | 0.02427 | -137.12 | 0.94741 | 69.16 | 3.6 | -0.3704234 | 32.27002
3607.5 | 0.95919 | 22.86 | 0.02475 | -141.31 | 0.02478 | -140.14 | 0.95038 | 66.4 | 3.6075 | -0.3619072 | 32.1285
3615 | 0.95969 | 19.34 | 0.02528 | -144.75 | 0.02522 | -143.32 | 0.95119 | 63.66 | 3.615 | -0.3573806 | 31.94446
3622.5 | 0.95928 | 15.65 | 0.02586 | -148.21 | 0.02579 | -146.97 | 0.94895 | 60.65 | 3.6225 | -0.3610922 | 31.74743
3630 | 0.95781 | 11.94 | 0.0262 | -152.08 | 0.0263 | -150.75 | 0.94483 | 57.26 | 3.63 | -0.3744127 | 31.63397
3637.5 | 0.95649 | 8.36 | 0.02658 | -155.79 | 0.02654 | -154.71 | 0.94061 | 53.53 | 3.6375 | -0.3863913 | 31.5089
3645 | 0.95588 | 4.99 | 0.02685 | -159.22 | 0.02693 | -158.44 | 0.93892 | 49.7 | 3.645 | -0.3919325 | 31.42111
3652.5 | 0.95673 | 1.91 | 0.02715 | -162.44 | 0.0272 | -161.57 | 0.94062 | 46.09 | 3.6525 | -0.3842122 | 31.3246
3660 | 0.95923 | -1.04 | 0.02754 | -165.46 | 0.02743 | -164.53 | 0.94484 | 42.89 | 3.66 | -0.3615449 | 31.20072
3667.5 | 0.96119 | -4 | 0.02795 | -168.32 | 0.02785 | -167.32 | 0.94951 | 40.04 | 3.6675 | -0.3438151 | 31.07236
3675 | 0.96113 | -7.16 | 0.02836 | -171.61 | 0.02824 | -170.16 | 0.95147 | 37.28 | 3.675 | -0.3443573 | 30.94588
3682.5 | 0.95875 | -10.58 | 0.02873 | -175.44 | 0.02883 | -173.8 | 0.94962 | 34.3 | 3.6825 | -0.3658925 | 30.83329
3690 | 0.95477 | -14.2 | 0.02912 | -179.03 | 0.02912 | -177.95 | 0.94422 | 30.94 | 3.69 | -0.4020247 | 30.71617
3697.5 | 0.95041 | -17.88 | 0.02918 | 177.42 | 0.02943 | 178.34 | 0.93796 | 27.21 | 3.6975 | -0.4417801 | 30.69829
3705 | 0.94772 | -21.43 | 0.02934 | 173.83 | 0.02935 | 174.9 | 0.93447 | 23.33 | 3.705 | -0.4663991 | 30.6508
3712.5 | 0.94809 | -24.74 | 0.02951 | 170.59 | 0.02947 | 171.55 | 0.9359 | 19.66 | 3.7125 | -0.4630087 | 30.60062
3720 | 0.95071 | -27.85 | 0.02969 | 167.5 | 0.02959 | 168.68 | 0.94138 | 16.47 | 3.72 | -0.4390388 | 30.5478
3727.5 | 0.95326 | -30.87 | 0.02995 | 164.51 | 0.02985 | 165.78 | 0.94793 | 13.81 | 3.7275 | -0.4157726 | 30.47206
3735 | 0.95358 | -34.05 | 0.03014 | 161.35 | 0.03028 | 162.83 | 0.95148 | 11.43 | 3.735 | -0.4128573 | 30.41714
3742.5 | 0.95119 | -37.42 | 0.0305 | 158.16 | 0.03052 | 159.69 | 0.9498 | 8.96 | 3.7425 | -0.4346545 | 30.314
3750 | 0.94682 | -40.96 | 0.03075 | 154.71 | 0.03085 | 156.02 | 0.94315 | 6.17 | 3.75 | -0.4746515 | 30.2431
3757.5 | 0.94214 | -44.52 | 0.0307 | 151.22 | 0.03081 | 152.21 | 0.93421 | 2.82 | 3.7575 | -0.5176911 | 30.25723
3765 | 0.93986 | -47.84 | 0.03068 | 147.94 | 0.0307 | 148.88 | 0.92709 | -0.94 | 3.765 | -0.5387367 | 30.26289
3772.5 | 0.94148 | -50.77 | 0.03078 | 144.79 | 0.0307 | 145.79 | 0.92512 | -4.82 | 3.7725 | -0.523778 | 30.23463
3780 | 0.94507 | -53.31 | 0.03091 | 141.82 | 0.031 | 143.23 | 0.92882 | -8.43 | 3.78 | -0.4907205 | 30.19802
3787.5 | 0.94771 | -55.72 | 0.03098 | 138.87 | 0.03092 | 140.35 | 0.93571 | -11.57 | 3.7875 | -0.4664907 | 30.17837
3795 | 0.94673 | -58.28 | 0.03128 | 135.95 | 0.03129 | 137.62 | 0.94155 | -14.26 | 3.795 | -0.4754772 | 30.09467
3802.5 | 0.94163 | -61.25 | 0.03147 | 132.76 | 0.03148 | 134.25 | 0.94312 | -16.73 | 3.8025 | -0.5223943 | 30.04207
3810 | 0.93386 | -64.67 | 0.03162 | 129.6 | 0.03175 | 131.05 | 0.93963 | -19.26 | 3.81 | -0.5943645 | 30.00076
3817.5 | 0.92664 | -68.43 | 0.03153 | 126.67 | 0.03166 | 127.63 | 0.93276 | -22.08 | 3.8175 | -0.6617791 | 30.02552
3825 | 0.92354 | -72.18 | 0.03141 | 123.25 | 0.03138 | 124.41 | 0.9257 | -25.2 | 3.825 | -0.6908858 | 30.05864
3832.5 | 0.92586 | -75.49 | 0.03133 | 120.26 | 0.03129 | 121.73 | 0.92213 | -28.5 | 3.8325 | -0.6690936 | 30.08079
3840 | 0.9316 | -78.24 | 0.03121 | 117.41 | 0.03122 | 118.83 | 0.92341 | -31.69 | 3.84 | -0.6154104 | 30.11412
3847.5 | 0.93671 | -80.54 | 0.03138 | 114.68 | 0.03125 | 116.39 | 0.92813 | -34.61 | 3.8475 | -0.5678969 | 30.06694
3855 | 0.93794 | -82.68 | 0.03149 | 112.09 | 0.03153 | 113.53 | 0.93303 | -37.21 | 3.855 | -0.5564989 | 30.03655
3862.5 | 0.93386 | -85.01 | 0.03166 | 109.29 | 0.03167 | 110.8 | 0.93504 | -39.66 | 3.8625 | -0.5943645 | 29.98978
3870 | 0.92587 | -87.77 | 0.03174 | 106.49 | 0.03187 | 107.93 | 0.93268 | -42.18 | 3.87 | -0.6689998 | 29.96786
3877.5 | 0.91726 | -90.98 | 0.03178 | 103.64 | 0.03178 | 104.88 | 0.92683 | -44.97 | 3.8775 | -0.7501509 | 29.95692
3885 | 0.91234 | -94.4 | 0.03179 | 100.71 | 0.03157 | 101.91 | 0.92035 | -48.03 | 3.885 | -0.7968657 | 29.95419
3892.5 | 0.91257 | -97.67 | 0.03161 | 97.44 | 0.03142 | 99.06 | 0.91666 | -51.29 | 3.8925 | -0.7946762 | 30.00351
3900 | 0.91687 | -100.52 | 0.03148 | 94.57 | 0.03147 | 96.51 | 0.91768 | -54.41 | 3.9 | -0.7538447 | 30.03931
3907.5 | 0.92151 | -102.94 | 0.03137 | 92.17 | 0.0314 | 93.74 | 0.92271 | -57.2 | 3.9075 | -0.709999 | 30.06971
3915 | 0.92325 | -105.15 | 0.03142 | 89.59 | 0.03172 | 91.24 | 0.92861 | -59.58 | 3.915 | -0.6936137 | 30.05588
3922.5 | 0.92038 | -107.42 | 0.03155 | 87.14 | 0.03186 | 88.68 | 0.93215 | -61.7 | 3.9225 | -0.7206565 | 30.02001
3930 | 0.91366 | -110.01 | 0.03164 | 84.83 | 0.03154 | 85.7 | 0.93138 | -63.78 | 3.93 | -0.7843078 | 29.99527
3937.5 | 0.90627 | -113.02 | 0.03172 | 82.08 | 0.03162 | 83.15 | 0.92653 | -66.11 | 3.9375 | -0.8548479 | 29.97334
3945 | 0.90213 | -116.24 | 0.03166 | 79.39 | 0.03166 | 80.37 | 0.91941 | -68.81 | 3.945 | -0.8946175 | 29.98978
3952.5 | 0.90275 | -119.31 | 0.03152 | 76.4 | 0.03145 | 77.83 | 0.91364 | -71.87 | 3.9525 | -0.8886501 | 30.02828
3960 | 0.90651 | -121.96 | 0.03147 | 73.74 | 0.03145 | 75.35 | 0.91198 | -75.06 | 3.96 | -0.852548 | 30.04207
3967.5 | 0.91092 | -124.16 | 0.03133 | 71.06 | 0.03146 | 72.78 | 0.91507 | -78.1 | 3.9675 | -0.8103953 | 30.08079
3975 | 0.91249 | -126.04 | 0.03131 | 68.7 | 0.03149 | 70.02 | 0.92088 | -80.79 | 3.975 | -0.7954377 | 30.08634
3982.5 | 0.90951 | -127.95 | 0.03131 | 66.39 | 0.03134 | 67.57 | 0.92608 | -83.08 | 3.9825 | -0.8238504 | 30.08634
3990 | 0.90229 | -130.21 | 0.03147 | 63.96 | 0.03145 | 65.22 | 0.92826 | -85.13 | 3.99 | -0.8930771 | 30.04207
3997.5 | 0.89427 | -133.03 | 0.03163 | 61.59 | 0.03162 | 62.89 | 0.92657 | -87.17 | 3.9975 | -0.9706268 | 29.99802
4005 | 0.88852 | -136.31 | 0.03172 | 59.11 | 0.0315 | 60.24 | 0.92253 | -89.39 | 4.005 | -1.026656 | 29.97334
4012.5 | 0.88725 | -139.74 | 0.03163 | 56.37 | 0.0316 | 57.73 | 0.91828 | -91.85 | 4.0125 | -1.03908 | 29.99802
4020 | 0.89005 | -142.9 | 0.03154 | 53.69 | 0.03145 | 55.01 | 0.9164 | -94.45 | 4.02 | -1.011712 | 30.02277
4027.5 | 0.89452 | -145.59 | 0.03127 | 51.02 | 0.03151 | 52.75 | 0.91783 | -96.96 | 4.0275 | -0.9681989 | 30.09744
4035 | 0.8979 | -147.76 | 0.03122 | 48.66 | 0.03145 | 50.16 | 0.92132 | -99.24 | 4.035 | -0.9354406 | 30.11134
4042.5 | 0.89828 | -149.63 | 0.03122 | 46.76 | 0.0313 | 48.06 | 0.92395 | -101.27 | 4.0425 | -0.9317654 | 30.11134
4050 | 0.89587 | -151.5 | 0.0314 | 44.67 | 0.03129 | 46.05 | 0.92436 | -103.25 | 4.05 | -0.9551001 | 30.06141
4057.5 | 0.89173 | -153.6 | 0.03162 | 42.53 | 0.03146 | 43.87 | 0.92171 | -105.39 | 4.0575 | -0.9953324 | 30.00076
4065 | 0.88787 | -156.01 | 0.03167 | 40.17 | 0.03154 | 41.64 | 0.91704 | -107.94 | 4.065 | -1.033012 | 29.98704
4072.5 | 0.88574 | -158.66 | 0.03183 | 37.5 | 0.03169 | 39.29 | 0.91284 | -110.88 | 4.0725 | -1.053875 | 29.94327
4080 | 0.88552 | -161.32 | 0.03174 | 34.78 | 0.0319 | 36.39 | 0.91125 | -114.01 | 4.08 | -1.056033 | 29.96786
4087.5 | 0.88613 | -163.88 | 0.03155 | 32.04 | 0.03183 | 33.77 | 0.91352 | -117 | 4.0875 | -1.050051 | 30.02001
4095 | 0.88617 | -166.26 | 0.03149 | 29.54 | 0.03178 | 30.96 | 0.91888 | -119.55 | 4.095 | -1.049659 | 30.03655
4102.5 | 0.88499 | -168.56 | 0.03144 | 27.7 | 0.03151 | 28.83 | 0.92492 | -121.52 | 4.1025 | -1.061233 | 30.05035
4110 | 0.88274 | -170.98 | 0.03151 | 25.61 | 0.03135 | 26.81 | 0.92943 | -123.04 | 4.11 | -1.083344 | 30.03103
4117.5 | 0.88071 | -173.62 | 0.03177 | 23.32 | 0.03137 | 24.82 | 0.9307 | -124.41 | 4.1175 | -1.103341 | 29.95966
4125 | 0.87982 | -176.47 | 0.03185 | 21.19 | 0.03181 | 22.93 | 0.92841 | -125.97 | 4.125 | -1.112123 | 29.93781
4132.5 | 0.88115 | -179.33 | 0.03205 | 18.81 | 0.03208 | 20.86 | 0.92333 | -127.98 | 4.1325 | -1.099003 | 29.88344
4140 | 0.88415 | 178.01 | 0.03212 | 16.32 | 0.03225 | 18.14 | 0.91779 | -130.52 | 4.14 | -1.069481 | 29.86449
4147.5 | 0.8876 | 175.77 | 0.03209 | 13.87 | 0.03225 | 15.5 | 0.91424 | -133.45 | 4.1475 | -1.035654 | 29.87261
4155 | 0.88986 | 173.94 | 0.03199 | 11.34 | 0.03219 | 13 | 0.91399 | -136.47 | 4.155 | -1.013566 | 29.89972
4162.5 | 0.89046 | 172.39 | 0.03193 | 9.38 | 0.03212 | 10.99 | 0.91656 | -139.31 | 4.1625 | -1.007712 | 29.91602
4170 | 0.88917 | 170.86 | 0.03225 | 7.31 | 0.03208 | 9.06 | 0.92102 | -141.81 | 4.17 | -1.020304 | 29.82941
4177.5 | 0.88665 | 169.03 | 0.03255 | 5.34 | 0.03234 | 7.03 | 0.92516 | -144 | 4.1775 | -1.044956 | 29.74898
4185 | 0.88412 | 166.77 | 0.03282 | 3.02 | 0.03312 | 5.08 | 0.92762 | -146.06 | 4.185 | -1.069776 | 29.67723
4192.5 | 0.88245 | 164.07 | 0.03306 | 0.71 | 0.03311 | 2.76 | 0.9277 | -148.2 | 4.1925 | -1.086198 | 29.61394
4200 | 0.88227 | 161.16 | 0.03322 | -1.85 | 0.03332 | -0.03 | 0.92588 | -150.51 | 4.2 | -1.08797 | 29.57201
4207.5 | 0.8833 | 158.28 | 0.03321 | -4.54 | 0.03334 | -2.43 | 0.92388 | -152.96 | 4.2075 | -1.077835 | 29.57462
4215 | 0.8852 | 155.68 | 0.03308 | -6.88 | 0.03321 | -5.21 | 0.92273 | -155.44 | 4.215 | -1.059172 | 29.60869
4222.5 | 0.88696 | 153.45 | 0.03304 | -8.94 | 0.033 | -7.04 | 0.92332 | -157.79 | 4.2225 | -1.041919 | 29.6192
4230 | 0.88854 | 151.46 | 0.03318 | -11.03 | 0.03308 | -9.15 | 0.92583 | -159.91 | 4.23 | -1.02646 | 29.58247
4237.5 | 0.88954 | 149.51 | 0.03345 | -13.12 | 0.03325 | -10.93 | 0.92922 | -161.89 | 4.2375 | -1.01669 | 29.51208
4245 | 0.88994 | 147.39 | 0.03366 | -15.16 | 0.0337 | -13.01 | 0.93234 | -163.87 | 4.245 | -1.012785 | 29.45772
4252.5 | 0.88991 | 145.03 | 0.03407 | -17.43 | 0.03414 | -15.49 | 0.93355 | -165.99 | 4.2525 | -1.013078 | 29.35256
4260 | 0.88988 | 142.41 | 0.03437 | -19.95 | 0.03459 | -18.01 | 0.93252 | -168.33 | 4.26 | -1.013371 | 29.27641
4267.5 | 0.88932 | 139.68 | 0.03449 | -22.59 | 0.03473 | -20.62 | 0.93012 | -170.86 | 4.2675 | -1.018839 | 29.24614
4275 | 0.88893 | 137.05 | 0.03448 | -25.01 | 0.03455 | -23.23 | 0.92726 | -173.44 | 4.275 | -1.022649 | 29.24865
4282.5 | 0.88937 | 134.66 | 0.03435 | -27.39 | 0.03441 | -25.36 | 0.92581 | -175.9 | 4.2825 | -1.01835 | 29.28147
4290 | 0.89132 | 132.5 | 0.03437 | -29.34 | 0.03439 | -27.23 | 0.92671 | -178.15 | 4.29 | -0.999327 | 29.27641
4297.5 | 0.89422 | 130.5 | 0.03449 | -31.15 | 0.03476 | -29.25 | 0.92997 | 179.78 | 4.2975 | -0.9711124 | 29.24614
4305 | 0.89762 | 128.56 | 0.03481 | -33.3 | 0.03503 | -31.4 | 0.93408 | 177.72 | 4.305 | -0.9381496 | 29.16592
4312.5 | 0.89999 | 126.52 | 0.0352 | -35.51 | 0.03544 | -33.81 | 0.93699 | 175.55 | 4.3125 | -0.9152463 | 29.06915
4320 | 0.9002 | 124.27 | 0.03573 | -37.98 | 0.03584 | -36.37 | 0.93746 | 173.17 | 4.32 | -0.9132198 | 28.93934
4327.5 | 0.89778 | 121.78 | 0.03595 | -40.74 | 0.03614 | -38.85 | 0.93537 | 170.58 | 4.3275 | -0.9366015 | 28.88602
4335 | 0.89433 | 119.16 | 0.036 | -43.37 | 0.03604 | -41.57 | 0.93214 | 167.91 | 4.335 | -0.970044 | 28.87395
4342.5 | 0.89235 | 116.49 | 0.03589 | -45.68 | 0.03598 | -43.89 | 0.92981 | 165.35 | 4.3425 | -0.9892954 | 28.90053
4350 | 0.89305 | 113.89 | 0.03588 | -47.8 | 0.03596 | -46.08 | 0.93015 | 163.04 | 4.35 | -0.9824845 | 28.90295
4357.5 | 0.89659 | 111.44 | 0.03596 | -49.87 | 0.03614 | -48.2 | 0.93348 | 160.98 | 4.3575 | -0.9481222 | 28.88361
4365 | 0.90179 | 109.16 | 0.03627 | -52.14 | 0.03639 | -50.31 | 0.93836 | 159.09 | 4.365 | -0.8978917 | 28.80905
4372.5 | 0.90616 | 106.95 | 0.03667 | -54.46 | 0.03684 | -52.66 | 0.94243 | 157.21 | 4.3725 | -0.8559022 | 28.71378
4380 | 0.90748 | 104.69 | 0.03698 | -56.78 | 0.03728 | -55.2 | 0.94396 | 155.16 | 4.38 | -0.8432588 | 28.64066
4387.5 | 0.90487 | 102.26 | 0.03732 | -59.5 | 0.03742 | -57.7 | 0.94221 | 152.84 | 4.3875 | -0.8682762 | 28.56117
4395 | 0.90076 | 99.62 | 0.03746 | -62.08 | 0.03753 | -60.32 | 0.93767 | 150.3 | 4.395 | -0.9078182 | 28.52864
4402.5 | 0.89838 | 96.89 | 0.03742 | -64.43 | 0.03758 | -62.74 | 0.93312 | 147.65 | 4.4025 | -0.9307985 | 28.53792
4410 | 0.89925 | 94.25 | 0.03753 | -66.63 | 0.03752 | -64.9 | 0.93073 | 145.07 | 4.41 | -0.9223911 | 28.51243
4417.5 | 0.90322 | 91.87 | 0.03752 | -68.9 | 0.0376 | -67.28 | 0.93148 | 142.61 | 4.4175 | -0.8841291 | 28.51474
4425 | 0.90964 | 89.83 | 0.03765 | -71.13 | 0.03782 | -69.49 | 0.93502 | 140.27 | 4.425 | -0.822609 | 28.4847
4432.5 | 0.9153 | 88.08 | 0.03803 | -73.5 | 0.03825 | -71.65 | 0.93944 | 137.95 | 4.4325 | -0.7687308 | 28.39747
4440 | 0.91651 | 86.32 | 0.0383 | -76.04 | 0.0387 | -74.5 | 0.9429 | 135.53 | 4.44 | -0.7572558 | 28.33602
4447.5 | 0.91255 | 84.3 | 0.03887 | -78.62 | 0.03887 | -77.08 | 0.9435 | 132.9 | 4.4475 | -0.7948666 | 28.20771
4455 | 0.9055 | 81.78 | 0.03906 | -81.33 | 0.03924 | -79.58 | 0.94144 | 130.17 | 4.455 | -0.8622309 | 28.16536
4462.5 | 0.89919 | 78.8 | 0.03915 | -83.89 | 0.03933 | -82.35 | 0.93846 | 127.46 | 4.4625 | -0.9229706 | 28.14536
4470 | 0.89597 | 75.53 | 0.03911 | -86.48 | 0.03927 | -84.86 | 0.93712 | 124.99 | 4.47 | -0.9541306 | 28.15424
4477.5 | 0.89789 | 72.35 | 0.03898 | -88.83 | 0.03922 | -87.3 | 0.9382 | 122.82 | 4.4775 | -0.9355373 | 28.18316
4485 | 0.90461 | 69.57 | 0.03901 | -91.1 | 0.0392 | -89.55 | 0.94132 | 120.93 | 4.485 | -0.8707723 | 28.17648
4492.5 | 0.91258 | 67.33 | 0.0391 | -93.16 | 0.03932 | -91.78 | 0.94556 | 119.16 | 4.4925 | -0.7945811 | 28.15646
4500 | 0.91686 | 65.41 | 0.03937 | -95.64 | 0.03952 | -94.17 | 0.94834 | 117.28 | 4.5 | -0.7539395 | 28.09669
4507.5 | 0.91575 | 63.52 | 0.03975 | -98.01 | 0.03982 | -96.45 | 0.94795 | 115.1 | 4.5075 | -0.7644615 | 28.01326
4515 | 0.91026 | 61.32 | 0.04005 | -100.53 | 0.0401 | -99.13 | 0.94426 | 112.55 | 4.515 | -0.8166908 | 27.94795
4522.5 | 0.90328 | 58.62 | 0.04018 | -103.17 | 0.04032 | -101.6 | 0.93999 | 109.77 | 4.5225 | -0.8835521 | 27.9198
4530 | 0.89751 | 55.53 | 0.04028 | -105.9 | 0.04037 | -104.36 | 0.93715 | 107.06 | 4.53 | -0.9392141 | 27.89821
4537.5 | 0.89676 | 52.34 | 0.04005 | -108.25 | 0.04021 | -107.1 | 0.93678 | 104.62 | 4.5375 | -0.9464754 | 27.94795
4545 | 0.90202 | 49.41 | 0.04004 | -110.59 | 0.04014 | -109.39 | 0.93934 | 102.56 | 4.545 | -0.8956767 | 27.95012
4552.5 | 0.90974 | 47.04 | 0.03997 | -112.74 | 0.04013 | -111.66 | 0.94372 | 100.8 | 4.5525 | -0.8216542 | 27.96532
4560 | 0.91508 | 45.13 | 0.04025 | -114.88 | 0.04009 | -113.85 | 0.94695 | 99.09 | 4.56 | -0.7708187 | 27.90468
4567.5 | 0.91597 | 43.43 | 0.04059 | -117.28 | 0.04052 | -116.01 | 0.94652 | 97.1 | 4.5675 | -0.762375 | 27.83162
4575 | 0.91187 | 41.55 | 0.04099 | -119.74 | 0.04089 | -118.57 | 0.94269 | 94.62 | 4.575 | -0.8013414 | 27.74644
4582.5 | 0.90426 | 39.23 | 0.0413 | -122.44 | 0.04143 | -121.25 | 0.9377 | 91.68 | 4.5825 | -0.8741336 | 27.681
4590 | 0.89677 | 36.41 | 0.04142 | -125.22 | 0.04156 | -124.15 | 0.9336 | 88.56 | 4.59 | -0.9463786 | 27.6558
4597.5 | 0.8935 | 33.28 | 0.04135 | -127.86 | 0.04133 | -126.92 | 0.93206 | 85.59 | 4.5975 | -0.9781089 | 27.67049
4605 | 0.89628 | 30.26 | 0.0411 | -130.39 | 0.04105 | -129.48 | 0.93456 | 83.08 | 4.605 | -0.9511259 | 27.72316
4612.5 | 0.90247 | 27.68 | 0.04094 | -132.66 | 0.04065 | -131.7 | 0.93999 | 81.1 | 4.6125 | -0.8913445 | 27.75704
4620 | 0.9078 | 25.59 | 0.04091 | -134.73 | 0.0407 | -133.64 | 0.94454 | 79.47 | 4.62 | -0.8401964 | 27.76341
4627.5 | 0.90968 | 23.81 | 0.041 | -136.84 | 0.04087 | -135.66 | 0.94514 | 77.78 | 4.6275 | -0.8222271 | 27.74432
4635 | 0.90701 | 22.02 | 0.04133 | -139.12 | 0.04144 | -138 | 0.94184 | 75.64 | 4.635 | -0.8477585 | 27.67469
4642.5 | 0.90085 | 19.91 | 0.04172 | -141.84 | 0.04176 | -141.05 | 0.93596 | 72.9 | 4.6425 | -0.9069503 | 27.59311
4650 | 0.89346 | 17.34 | 0.04188 | -144.7 | 0.04182 | -143.8 | 0.93017 | 69.71 | 4.65 | -0.9784977 | 27.55987
4657.5 | 0.88824 | 14.42 | 0.04185 | -147.52 | 0.04174 | -146.68 | 0.92703 | 66.37 | 4.6575 | -1.029393 | 27.56609
4665 | 0.88722 | 11.39 | 0.04163 | -150.16 | 0.04141 | -149.35 | 0.92889 | 63.39 | 4.665 | -1.039374 | 27.61187
4672.5 | 0.88936 | 8.49 | 0.04136 | -152.58 | 0.04111 | -151.7 | 0.9353 | 61.1 | 4.6725 | -1.018448 | 27.66839
4680 | 0.89216 | 5.82 | 0.04108 | -154.78 | 0.04094 | -153.67 | 0.94251 | 59.54 | 4.68 | -0.991145 | 27.72739
4687.5 | 0.89393 | 3.39 | 0.04104 | -156.77 | 0.04099 | -155.75 | 0.94629 | 58.38 | 4.6875 | -0.9739298 | 27.73585
4695 | 0.89327 | 1.01 | 0.04119 | -159.01 | 0.04113 | -158.25 | 0.94559 | 57.12 | 4.695 | -0.980345 | 27.70416
4702.5 | 0.89038 | -1.47 | 0.04151 | -161.57 | 0.04137 | -160.64 | 0.94065 | 55.39 | 4.7025 | -1.008492 | 27.63695
4710 | 0.88676 | -4.04 | 0.04165 | -164.24 | 0.04153 | -163.28 | 0.93277 | 52.97 | 4.71 | -1.043878 | 27.6077
4717.5 | 0.88418 | -6.63 | 0.0417 | -166.92 | 0.04159 | -165.81 | 0.92429 | 49.94 | 4.7175 | -1.069186 | 27.59728
4725 | 0.88433 | -9.12 | 0.04151 | -169.48 | 0.04127 | -168.26 | 0.91984 | 46.64 | 4.725 | -1.067713 | 27.63695
4732.5 | 0.88609 | -11.37 | 0.04125 | -171.97 | 0.04104 | -170.47 | 0.92181 | 43.57 | 4.7325 | -1.050443 | 27.69152
4740 | 0.8878 | -13.35 | 0.04102 | -174.19 | 0.04084 | -172.61 | 0.92792 | 41.13 | 4.74 | -1.033697 | 27.74009
4747.5 | 0.88767 | -15.25 | 0.04092 | -176.2 | 0.04084 | -174.72 | 0.93414 | 39.28 | 4.7475 | -1.034969 | 27.76129
4755 | 0.88459 | -17.3 | 0.04101 | -178.33 | 0.041 | -177.03 | 0.93829 | 37.71 | 4.755 | -1.065159 | 27.7422
4762.5 | 0.87891 | -19.7 | 0.04135 | 179.22 | 0.04116 | -179.43 | 0.93849 | 36.05 | 4.7625 | -1.121112 | 27.67049
4770 | 0.87287 | -22.49 | 0.04151 | 176.59 | 0.04132 | 178.04 | 0.93415 | 33.99 | 4.77 | -1.181009 | 27.63695
4777.5 | 0.86907 | -25.55 | 0.04163 | 173.92 | 0.04143 | 175.36 | 0.92674 | 31.43 | 4.7775 | -1.218905 | 27.61187
4785 | 0.86888 | -28.57 | 0.04139 | 171.16 | 0.04113 | 172.8 | 0.92067 | 28.51 | 4.785 | -1.220804 | 27.66209
4792.5 | 0.87146 | -31.27 | 0.04102 | 168.64 | 0.04073 | 170.35 | 0.91946 | 25.65 | 4.7925 | -1.195051 | 27.74009
4800 | 0.87546 | -33.48 | 0.04063 | 166.59 | 0.04051 | 168.29 | 0.92263 | 23.27 | 4.8 | -1.155274 | 27.82306
4807.5 | 0.87745 | -35.31 | 0.04037 | 164.8 | 0.04031 | 166.22 | 0.92754 | 21.44 | 4.8075 | -1.135552 | 27.87883
4815 | 0.87578 | -37.05 | 0.04041 | 162.86 | 0.04029 | 164.27 | 0.93244 | 19.94 | 4.815 | -1.1521 | 27.87022
4822.5 | 0.87093 | -39.02 | 0.04065 | 160.79 | 0.04048 | 162.21 | 0.93412 | 18.42 | 4.8225 | -1.200335 | 27.81879
4830 | 0.86504 | -41.38 | 0.04094 | 158.32 | 0.04081 | 159.88 | 0.93073 | 16.48 | 4.83 | -1.259276 | 27.75704
4837.5 | 0.86006 | -44.1 | 0.0411 | 155.59 | 0.0408 | 157.19 | 0.92373 | 13.93 | 4.8375 | -1.309425 | 27.72316
4845 | 0.85735 | -47.02 | 0.04099 | 152.83 | 0.04086 | 154.59 | 0.91671 | 10.88 | 4.845 | -1.336837 | 27.74644
4852.5 | 0.85756 | -49.85 | 0.04065 | 150.24 | 0.04043 | 152.02 | 0.914 | 7.81 | 4.8525 | -1.33471 | 27.81879
4860 | 0.86006 | -52.37 | 0.04023 | 148.04 | 0.04006 | 149.7 | 0.91604 | 5.26 | 4.86 | -1.309425 | 27.909
4867.5 | 0.86156 | -54.56 | 0.03977 | 146.23 | 0.03964 | 147.77 | 0.92162 | 3.48 | 4.8675 | -1.294289 | 28.00889
4875 | 0.86079 | -56.61 | 0.03959 | 144.49 | 0.03941 | 145.88 | 0.92823 | 2.32 | 4.875 | -1.302056 | 28.04829
4882.5 | 0.85869 | -58.71 | 0.03968 | 142.61 | 0.03931 | 144.1 | 0.93221 | 1.39 | 4.8825 | -1.323272 | 28.02857
4890 | 0.85633 | -60.97 | 0.03999 | 140.55 | 0.03953 | 141.94 | 0.93055 | 0.15 | 4.89 | -1.347177 | 27.96097
4897.5 | 0.85451 | -63.35 | 0.04016 | 138.18 | 0.03986 | 139.74 | 0.92331 | -1.85 | 4.8975 | -1.365657 | 27.92413
4905 | 0.85372 | -65.73 | 0.04019 | 135.6 | 0.0399 | 137.3 | 0.91318 | -4.72 | 4.905 | -1.373691 | 27.91764
4912.5 | 0.85444 | -68 | 0.04009 | 132.98 | 0.0399 | 134.72 | 0.90497 | -8.13 | 4.9125 | -1.366369 | 27.93928
4920 | 0.85629 | -69.97 | 0.03974 | 130.86 | 0.03958 | 132.41 | 0.90206 | -11.47 | 4.92 | -1.347583 | 28.01544
4927.5 | 0.85603 | -71.73 | 0.03944 | 128.91 | 0.03915 | 130.29 | 0.90552 | -14.21 | 4.9275 | -1.35022 | 28.08126
4935 | 0.85354 | -73.55 | 0.03905 | 127.08 | 0.03883 | 128.34 | 0.91311 | -16.14 | 4.935 | -1.375522 | 28.16758
4942.5 | 0.84982 | -75.61 | 0.03909 | 125.17 | 0.03885 | 126.52 | 0.92055 | -17.46 | 4.9425 | -1.413461 | 28.15869
4950 | 0.84571 | -77.99 | 0.03926 | 123.1 | 0.03893 | 124.53 | 0.92436 | -18.62 | 4.95 | -1.455571 | 28.12099
4957.5 | 0.84173 | -80.67 | 0.03945 | 120.83 | 0.03917 | 122.23 | 0.9224 | -20.14 | 4.9575 | -1.496544 | 28.07906
4965 | 0.83953 | -83.53 | 0.03951 | 118.3 | 0.03923 | 119.72 | 0.91547 | -22.3 | 4.965 | -1.519276 | 28.06586
4972.5 | 0.84022 | -86.34 | 0.03944 | 115.8 | 0.03923 | 117.07 | 0.90619 | -25.06 | 4.9725 | -1.51214 | 28.08126
4980 | 0.84322 | -88.8 | 0.03917 | 113.5 | 0.03894 | 114.65 | 0.8999 | -28.05 | 4.98 | -1.481182 | 28.14093
4987.5 | 0.84528 | -90.91 | 0.03879 | 111.44 | 0.03855 | 112.58 | 0.8992 | -30.73 | 4.9875 | -1.459988 | 28.2256
4995 | 0.84592 | -92.9 | 0.03839 | 109.54 | 0.03819 | 110.67 | 0.90384 | -32.73 | 4.995 | -1.453414 | 28.31564
5002.5 | 0.84554 | -94.88 | 0.03825 | 107.9 | 0.03785 | 109.06 | 0.91108 | -34.08 | 5.0025 | -1.457317 | 28.34737
5010 | 0.84448 | -96.93 | 0.03825 | 106.22 | 0.03796 | 107.38 | 0.91693 | -35.08 | 5.01 | -1.468213 | 28.34737
5017.5 | 0.84255 | -99.15 | 0.03838 | 104.21 | 0.03815 | 105.44 | 0.91799 | -36.22 | 5.0175 | -1.488086 | 28.3179
5025 | 0.84151 | -101.5 | 0.03869 | 101.98 | 0.03836 | 103.33 | 0.91236 | -37.95 | 5.025 | -1.498814 | 28.24803
5032.5 | 0.84272 | -103.78 | 0.03876 | 99.57 | 0.0386 | 101.07 | 0.90193 | -40.52 | 5.0325 | -1.486334 | 28.23232
5040 | 0.84482 | -105.8 | 0.03874 | 97.24 | 0.03856 | 98.34 | 0.89169 | -43.74 | 5.04 | -1.464716 | 28.23681
5047.5 | 0.84579 | -107.65 | 0.03857 | 95.02 | 0.03835 | 96.12 | 0.88638 | -47.09 | 5.0475 | -1.454749 | 28.27501
5055 | 0.84567 | -109.47 | 0.03828 | 93.13 | 0.03797 | 93.96 | 0.88811 | -49.99 | 5.055 | -1.455982 | 28.34056
5062.5 | 0.84505 | -111.38 | 0.03801 | 91.34 | 0.03779 | 92.41 | 0.89559 | -52.1 | 5.0625 | -1.462352 | 28.40204
5070 | 0.8438 | -113.44 | 0.03782 | 89.67 | 0.0377 | 90.69 | 0.90473 | -53.46 | 5.07 | -1.47521 | 28.44557
5077.5 | 0.84236 | -115.75 | 0.03796 | 87.77 | 0.03769 | 89 | 0.91097 | -54.45 | 5.0775 | -1.490045 | 28.41348
5085 | 0.84241 | -118.23 | 0.03811 | 85.7 | 0.03785 | 86.91 | 0.91073 | -55.61 | 5.085 | -1.48953 | 28.37922
5092.5 | 0.8445 | -120.63 | 0.03834 | 83.55 | 0.03812 | 84.71 | 0.90319 | -57.43 | 5.0925 | -1.468007 | 28.32696
5100 | 0.84709 | -122.74 | 0.03849 | 81.28 | 0.03828 | 82.34 | 0.89172 | -60.06 | 5.1 | -1.441409 | 28.29304
5107.5 | 0.84868 | -124.57 | 0.0385 | 78.88 | 0.03829 | 79.96 | 0.88148 | -63.32 | 5.1075 | -1.425121 | 28.29079
5115 | 0.84896 | -126.25 | 0.03818 | 76.85 | 0.03797 | 77.87 | 0.87742 | -66.64 | 5.115 | -1.422255 | 28.36328
5122.5 | 0.84787 | -127.95 | 0.03802 | 74.97 | 0.03775 | 75.99 | 0.8812 | -69.47 | 5.1225 | -1.433415 | 28.39976
5130 | 0.84574 | -129.86 | 0.03778 | 73.29 | 0.03756 | 74.42 | 0.8908 | -71.44 | 5.13 | -1.455263 | 28.45476
5137.5 | 0.84337 | -132.15 | 0.03774 | 71.48 | 0.03758 | 72.77 | 0.90112 | -72.62 | 5.1375 | -1.479637 | 28.46396
5145 | 0.84237 | -134.83 | 0.03788 | 69.48 | 0.03778 | 70.88 | 0.90758 | -73.43 | 5.145 | -1.489942 | 28.4318
5152.5 | 0.84414 | -137.66 | 0.03813 | 67.52 | 0.03796 | 68.66 | 0.90644 | -74.39 | 5.1525 | -1.47171 | 28.37466
5160 | 0.84769 | -140.34 | 0.03839 | 65.32 | 0.03819 | 66.34 | 0.89804 | -75.98 | 5.16 | -1.435259 | 28.31564
5167.5 | 0.852 | -142.66 | 0.03845 | 62.94 | 0.03815 | 63.73 | 0.88571 | -78.37 | 5.1675 | -1.391208 | 28.30207
5175 | 0.85592 | -144.52 | 0.03832 | 60.8 | 0.03809 | 61.68 | 0.87498 | -81.38 | 5.175 | -1.351337 | 28.33149
5182.5 | 0.85886 | -146.02 | 0.03809 | 58.86 | 0.03794 | 59.86 | 0.8706 | -84.59 | 5.1825 | -1.321552 | 28.38378
5190 | 0.85993 | -147.38 | 0.03791 | 57.28 | 0.0376 | 58.27 | 0.87506 | -87.45 | 5.19 | -1.310738 | 28.42492
5197.5 | 0.85914 | -148.94 | 0.03784 | 55.5 | 0.03772 | 56.8 | 0.88585 | -89.55 | 5.1975 | -1.318721 | 28.44098
5205 | 0.85708 | -150.97 | 0.03799 | 53.79 | 0.03782 | 55 | 0.8969 | -90.93 | 5.205 | -1.339573 | 28.40661
5212.5 | 0.85516 | -153.6 | 0.03833 | 51.72 | 0.03812 | 52.82 | 0.90339 | -91.94 | 5.2125 | -1.359052 | 28.32922
5220 | 0.85446 | -156.7 | 0.03859 | 49.43 | 0.03845 | 50.53 | 0.90305 | -93 | 5.22 | -1.366165 | 28.2705
5227.5 | 0.85583 | -159.93 | 0.03875 | 46.94 | 0.03861 | 47.95 | 0.89561 | -94.42 | 5.2275 | -1.35225 | 28.23457
5235 | 0.85974 | -162.89 | 0.03863 | 44.61 | 0.0384 | 45.71 | 0.88393 | -96.36 | 5.235 | -1.312657 | 28.26151
5242.5 | 0.86664 | -165.17 | 0.03842 | 42.61 | 0.03812 | 43.81 | 0.8729 | -98.81 | 5.2425 | -1.243225 | 28.30885
5250 | 0.87504 | -166.61 | 0.0382 | 41.01 | 0.0379 | 42.19 | 0.86776 | -101.48 | 5.25 | -1.159442 | 28.35873
5257.5 | 0.88227 | -167.36 | 0.03799 | 39.5 | 0.03785 | 40.91 | 0.86911 | -104.04 | 5.2575 | -1.08797 | 28.40661
5265 | 0.88682 | -167.79 | 0.03818 | 38 | 0.03812 | 39.41 | 0.87387 | -106.42 | 5.265 | -1.04329 | 28.36328
5272.5 | 0.88824 | -168.26 | 0.03869 | 36.45 | 0.03847 | 37.48 | 0.87827 | -108.81 | 5.2725 | -1.029393 | 28.24803
5280 | 0.88532 | -169.16 | 0.03916 | 34.23 | 0.03892 | 35.52 | 0.87956 | -111.44 | 5.28 | -1.057994 | 28.14315
5287.5 | 0.87848 | -170.73 | 0.03966 | 31.77 | 0.03952 | 32.82 | 0.87649 | -114.44 | 5.2875 | -1.125362 | 28.03295
5295 | 0.87036 | -173.09 | 0.03987 | 28.88 | 0.03971 | 30.3 | 0.87054 | -117.75 | 5.295 | -1.206022 | 27.98708
5302.5 | 0.86496 | -176 | 0.03981 | 26.36 | 0.03943 | 27.73 | 0.86648 | -121.08 | 5.3025 | -1.26008 | 28.00016
5310 | 0.86437 | -179.06 | 0.0395 | 24.1 | 0.03919 | 25.48 | 0.86862 | -123.89 | 5.31 | -1.266006 | 28.06806
5317.5 | 0.86829 | 178.05 | 0.03908 | 22.17 | 0.0391 | 23.82 | 0.87664 | -125.78 | 5.3175 | -1.226704 | 28.16091
5325 | 0.87545 | 175.48 | 0.03901 | 20.43 | 0.03894 | 21.97 | 0.88661 | -126.81 | 5.325 | -1.155373 | 28.17648
5332.5 | 0.88287 | 173.26 | 0.03908 | 18.9 | 0.03902 | 20.11 | 0.8951 | -127.36 | 5.3325 | -1.082065 | 28.16091
5340 | 0.88697 | 171.18 | 0.03949 | 16.97 | 0.03931 | 18.4 | 0.89845 | -127.96 | 5.34 | -1.041821 | 28.07026
5347.5 | 0.88735 | 169.03 | 0.03999 | 14.82 | 0.03972 | 16.26 | 0.89412 | -129.14 | 5.3475 | -1.038101 | 27.96097
5355 | 0.88492 | 166.69 | 0.04028 | 12.35 | 0.04014 | 13.92 | 0.88315 | -131.26 | 5.355 | -1.06192 | 27.89821
5362.5 | 0.88281 | 164.26 | 0.04035 | 9.81 | 0.04014 | 11.4 | 0.87072 | -134.29 | 5.3625 | -1.082655 | 27.88313
5370 | 0.88295 | 161.9 | 0.04028 | 7.48 | 0.04007 | 9.18 | 0.86373 | -137.73 | 5.37 | -1.081278 | 27.89821
5377.5 | 0.88577 | 159.75 | 0.03996 | 5.49 | 0.04011 | 7.12 | 0.86517 | -140.84 | 5.3775 | -1.053581 | 27.96749
5385 | 0.89094 | 157.84 | 0.0398 | 3.71 | 0.0398 | 5.62 | 0.87437 | -143.14 | 5.385 | -1.003031 | 28.00234
5392.5 | 0.89595 | 156.1 | 0.03983 | 2.08 | 0.03992 | 3.82 | 0.88704 | -144.58 | 5.3925 | -0.9543245 | 27.99579
5400 | 0.89827 | 154.29 | 0.04012 | 0.33 | 0.04016 | 2.27 | 0.89693 | -145.48 | 5.4 | -0.9318621 | 27.93278
5407.5 | 0.89696 | 152.17 | 0.04067 | -1.87 | 0.04041 | -0.3 | 0.89977 | -146.47 | 5.4075 | -0.9445385 | 27.81452
5415 | 0.89352 | 149.65 | 0.04109 | -4.35 | 0.04091 | -2.53 | 0.89395 | -148.08 | 5.415 | -0.9779144 | 27.72528
5422.5 | 0.89063 | 146.84 | 0.04119 | -7.01 | 0.04111 | -5.02 | 0.88279 | -150.57 | 5.4225 | -1.006054 | 27.70416
5430 | 0.89058 | 144.05 | 0.04114 | -9.65 | 0.04107 | -7.55 | 0.87258 | -153.67 | 5.43 | -1.006541 | 27.71471
5437.5 | 0.8945 | 141.49 | 0.04086 | -11.78 | 0.04089 | -9.66 | 0.86873 | -156.83 | 5.4375 | -0.9683931 | 27.77403
5445 | 0.90125 | 139.37 | 0.04063 | -13.5 | 0.04051 | -11.54 | 0.87421 | -159.4 | 5.445 | -0.9030944 | 27.82306
5452.5 | 0.90786 | 137.58 | 0.04045 | -15.24 | 0.04042 | -13.21 | 0.88611 | -161.04 | 5.4525 | -0.8396224 | 27.86163
5460 | 0.91156 | 135.91 | 0.04057 | -16.79 | 0.04042 | -14.97 | 0.89842 | -161.91 | 5.46 | -0.8042948 | 27.8359
5467.5 | 0.9115 | 134.04 | 0.04104 | -18.72 | 0.04088 | -16.85 | 0.90528 | -162.52 | 5.4675 | -0.8048665 | 27.73585
5475 | 0.90883 | 131.83 | 0.04148 | -20.97 | 0.04129 | -18.9 | 0.90277 | -163.59 | 5.475 | -0.8303469 | 27.64323
5482.5 | 0.9061 | 129.36 | 0.04184 | -23.42 | 0.04174 | -21.3 | 0.89175 | -165.62 | 5.4825 | -0.8564774 | 27.56817
5490 | 0.90605 | 126.88 | 0.04195 | -25.95 | 0.04201 | -23.79 | 0.87677 | -168.71 | 5.49 | -0.8569567 | 27.54536
5497.5 | 0.90972 | 124.7 | 0.04177 | -28.37 | 0.0419 | -26.36 | 0.86591 | -172.49 | 5.4975 | -0.8218451 | 27.58271
5505 | 0.9154 | 123 | 0.04159 | -30.33 | 0.04173 | -28.41 | 0.86512 | -176.2 | 5.505 | -0.7677818 | 27.62022
5512.5 | 0.92019 | 121.66 | 0.04146 | -32.1 | 0.04161 | -30.02 | 0.87495 | -179.07 | 5.5125 | -0.7224498 | 27.64741
5520 | 0.92134 | 120.34 | 0.04149 | -33.8 | 0.04136 | -31.85 | 0.89043 | 179.13 | 5.52 | -0.7116015 | 27.64113
5527.5 | 0.91822 | 118.65 | 0.04169 | -35.61 | 0.04141 | -33.65 | 0.90466 | 178.18 | 5.5275 | -0.741065 | 27.59936
5535 | 0.91249 | 116.31 | 0.04203 | -37.81 | 0.042 | -35.87 | 0.91105 | 177.42 | 5.535 | -0.7954377 | 27.52881
5542.5 | 0.90757 | 113.37 | 0.04246 | -40.24 | 0.04237 | -38.02 | 0.90733 | 176.25 | 5.5425 | -0.8423974 | 27.4404
5550 | 0.90732 | 110.19 | 0.04269 | -42.85 | 0.04257 | -40.8 | 0.89517 | 174.19 | 5.55 | -0.8447903 | 27.39348
5557.5 | 0.91254 | 107.34 | 0.04271 | -45.51 | 0.04276 | -43.19 | 0.88084 | 171.22 | 5.5575 | -0.7949618 | 27.38941
5565 | 0.92136 | 105.22 | 0.04241 | -47.64 | 0.04258 | -45.7 | 0.87219 | 167.77 | 5.565 | -0.7114129 | 27.45063
5572.5 | 0.92961 | 103.86 | 0.04213 | -49.52 | 0.04229 | -47.59 | 0.87384 | 164.51 | 5.5725 | -0.6339843 | 27.50817
5580 | 0.93345 | 102.95 | 0.04201 | -51.23 | 0.04184 | -49.28 | 0.88492 | 161.96 | 5.58 | -0.5981788 | 27.53295
5587.5 | 0.93105 | 101.96 | 0.04211 | -52.81 | 0.04184 | -50.86 | 0.90015 | 160.26 | 5.5875 | -0.6205399 | 27.5123
5595 | 0.92382 | 100.35 | 0.0425 | -54.8 | 0.04255 | -52.58 | 0.91218 | 159.08 | 5.595 | -0.6882528 | 27.43222
5602.5 | 0.91527 | 97.9 | 0.04297 | -57.07 | 0.04285 | -54.67 | 0.91579 | 157.87 | 5.6025 | -0.7690154 | 27.33669
5610 | 0.90998 | 94.71 | 0.04346 | -59.7 | 0.04349 | -57.44 | 0.90969 | 156.14 | 5.61 | -0.8193631 | 27.23821
5617.5 | 0.91047 | 91.29 | 0.04353 | -62.52 | 0.04354 | -60.43 | 0.89762 | 153.7 | 5.6175 | -0.8146872 | 27.22423
5625 | 0.91705 | 88.22 | 0.04336 | -65.12 | 0.04353 | -63.01 | 0.88626 | 150.71 | 5.625 | -0.7521397 | 27.25821
5632.5 | 0.92599 | 85.89 | 0.04306 | -67.33 | 0.04314 | -65.21 | 0.88216 | 147.67 | 5.6325 | -0.6678741 | 27.31852
5640 | 0.93313 | 84.29 | 0.04272 | -69.18 | 0.04256 | -66.89 | 0.88795 | 145.11 | 5.64 | -0.601157 | 27.38738
5647.5 | 0.93513 | 83.08 | 0.0426 | -70.79 | 0.04226 | -68.45 | 0.90059 | 143.33 | 5.6475 | -0.5825602 | 27.41181
5655 | 0.93202 | 81.74 | 0.04273 | -72.4 | 0.04249 | -70.04 | 0.91406 | 142.17 | 5.655 | -0.6114954 | 27.38534
5662.5 | 0.92574 | 79.89 | 0.04316 | -74.17 | 0.04302 | -72.23 | 0.92199 | 141.17 | 5.6625 | -0.6702194 | 27.29837
5670 | 0.92003 | 77.39 | 0.04354 | -76.65 | 0.04349 | -74.43 | 0.9206 | 139.74 | 5.67 | -0.7239602 | 27.22223
5677.5 | 0.91758 | 74.43 | 0.04396 | -79.54 | 0.04414 | -77.19 | 0.91071 | 137.53 | 5.6775 | -0.7471212 | 27.13885
5685 | 0.91994 | 71.44 | 0.04412 | -82.24 | 0.0441 | -80.03 | 0.89752 | 134.52 | 5.685 | -0.7248099 | 27.10729
5692.5 | 0.92564 | 68.85 | 0.04382 | -84.83 | 0.04375 | -82.58 | 0.88859 | 131.1 | 5.6925 | -0.6711577 | 27.16655
5700 | 0.93183 | 66.84 | 0.0434 | -87.14 | 0.04341 | -84.78 | 0.88949 | 127.93 | 5.7 | -0.6132662 | 27.25021
5707.5 | 0.93519 | 65.31 | 0.04308 | -88.79 | 0.04293 | -86.52 | 0.90008 | 125.56 | 5.7075 | -0.5820029 | 27.31449
5715 | 0.93427 | 63.92 | 0.0429 | -90.31 | 0.04283 | -87.96 | 0.91536 | 124.12 | 5.715 | -0.5905519 | 27.35085
5722.5 | 0.9296 | 62.22 | 0.04317 | -91.89 | 0.04305 | -89.86 | 0.92859 | 123.27 | 5.7225 | -0.6340777 | 27.29636
5730 | 0.92398 | 60 | 0.04369 | -94.03 | 0.04366 | -91.83 | 0.93366 | 122.42 | 5.73 | -0.6867486 | 27.19236
5737.5 | 0.92039 | 57.29 | 0.04405 | -96.48 | 0.04442 | -94.28 | 0.92846 | 120.98 | 5.7375 | -0.7205622 | 27.12108
5745 | 0.92011 | 54.38 | 0.0443 | -99.11 | 0.04448 | -97.13 | 0.91511 | 118.62 | 5.745 | -0.723205 | 27.07193
5752.5 | 0.92382 | 51.67 | 0.04433 | -101.99 | 0.04432 | -99.75 | 0.90076 | 115.38 | 5.7525 | -0.6882528 | 27.06605
5760 | 0.92968 | 49.48 | 0.04392 | -104.52 | 0.04389 | -102.23 | 0.89314 | 111.82 | 5.76 | -0.6333302 | 27.14675
5767.5 | 0.93372 | 47.86 | 0.0436 | -106.5 | 0.04337 | -104.46 | 0.89674 | 108.62 | 5.7675 | -0.5956668 | 27.21027
5775 | 0.93352 | 46.5 | 0.04326 | -108.03 | 0.04322 | -105.93 | 0.9102 | 106.34 | 5.775 | -0.5975275 | 27.27827
5782.5 | 0.92906 | 44.97 | 0.04337 | -109.67 | 0.04336 | -107.54 | 0.92745 | 105.02 | 5.7825 | -0.6391248 | 27.25621
5790 | 0.92259 | 42.91 | 0.04371 | -111.42 | 0.04381 | -109.43 | 0.94103 | 104.29 | 5.79 | -0.6998251 | 27.18838
5797.5 | 0.91673 | 40.24 | 0.04413 | -113.62 | 0.04434 | -111.59 | 0.94545 | 103.54 | 5.7975 | -0.7551711 | 27.10532
5805 | 0.91394 | 37.12 | 0.04436 | -116.28 | 0.04444 | -114.1 | 0.9386 | 102.22 | 5.805 | -0.7816463 | 27.06017
5812.5 | 0.91628 | 33.97 | 0.04457 | -119.18 | 0.0445 | -117.01 | 0.92377 | 100.01 | 5.8125 | -0.7594359 | 27.01915
5820 | 0.9228 | 31.3 | 0.04419 | -121.72 | 0.04425 | -119.7 | 0.90862 | 97.02 | 5.82 | -0.6978483 | 27.09352
5827.5 | 0.9293 | 29.38 | 0.04382 | -123.95 | 0.04375 | -121.76 | 0.90115 | 93.73 | 5.8275 | -0.6368813 | 27.16655
5835 | 0.93262 | 28.05 | 0.04362 | -125.65 | 0.04348 | -123.5 | 0.9059 | 90.8 | 5.835 | -0.6059055 | 27.20629
5842.5 | 0.93137 | 26.9 | 0.04339 | -127.19 | 0.04346 | -125.12 | 0.92028 | 88.67 | 5.8425 | -0.6175551 | 27.25221
5850 | 0.92639 | 25.49 | 0.04379 | -128.82 | 0.04389 | -126.92 | 0.93793 | 87.34 | 5.85 | -0.6641228 | 27.1725
5857.5 | 0.91911 | 23.47 | 0.04412 | -130.55 | 0.04423 | -129.01 | 0.95042 | 86.4 | 5.8575 | -0.7326502 | 27.10729
5865 | 0.91277 | 20.73 | 0.04453 | -133.07 | 0.0447 | -131.42 | 0.95236 | 85.33 | 5.865 | -0.7927728 | 27.02695
5872.5 | 0.91038 | 17.53 | 0.04474 | -135.87 | 0.04469 | -134.07 | 0.94251 | 83.65 | 5.8725 | -0.8155458 | 26.98608
5880 | 0.9128 | 14.38 | 0.04447 | -138.81 | 0.04457 | -136.68 | 0.92586 | 81.19 | 5.88 | -0.7924874 | 27.03866
5887.5 | 0.91832 | 11.78 | 0.04408 | -141.21 | 0.04414 | -139.25 | 0.91117 | 78.18 | 5.8875 | -0.7401191 | 27.11517
5895 | 0.92334 | 9.87 | 0.04372 | -143.24 | 0.04367 | -141.26 | 0.90676 | 75.15 | 5.895 | -0.692767 | 27.1864
5902.5 | 0.92654 | 8.51 | 0.0433 | -144.82 | 0.04361 | -143 | 0.91486 | 72.66 | 5.9025 | -0.6627165 | 27.27024
5910 | 0.92647 | 7.36 | 0.04348 | -146.19 | 0.04364 | -144.39 | 0.93178 | 70.97 | 5.91 | -0.6633728 | 27.23421
5917.5 | 0.92242 | 5.99 | 0.04388 | -147.77 | 0.04397 | -146.05 | 0.94883 | 69.86 | 5.9175 | -0.7014258 | 27.15467
5925 | 0.9164 | 4.02 | 0.0444 | -149.85 | 0.04434 | -148.17 | 0.95818 | 68.83 | 5.925 | -0.7582984 | 27.05234
5932.5 | 0.91098 | 1.44 | 0.04487 | -152.41 | 0.04476 | -150.72 | 0.9548 | 67.36 | 5.9325 | -0.8098232 | 26.96088
5940 | 0.90821 | -1.48 | 0.04479 | -155.29 | 0.04482 | -153.39 | 0.94021 | 65.12 | 5.94 | -0.8362744 | 26.97638
5947.5 | 0.90843 | -4.33 | 0.04448 | -157.95 | 0.0445 | -156.15 | 0.922 | 62.19 | 5.9475 | -0.8341706 | 27.0367
5955 | 0.91069 | -6.79 | 0.04402 | -160.26 | 0.04393 | -158.33 | 0.91085 | 58.98 | 5.955 | -0.8125886 | 27.127
5962.5 | 0.91418 | -8.74 | 0.04358 | -162.16 | 0.04362 | -160.45 | 0.91339 | 56.2 | 5.9625 | -0.7793657 | 27.21426
5970 | 0.91641 | -10.32 | 0.04348 | -163.53 | 0.04354 | -162.09 | 0.92833 | 54.31 | 5.97 | -0.7582036 | 27.23421
5977.5 | 0.91621 | -11.85 | 0.04374 | -164.99 | 0.04365 | -163.49 | 0.94803 | 53.31 | 5.9775 | -0.7600994 | 27.18242
5985 | 0.91362 | -13.67 | 0.04409 | -166.66 | 0.04403 | -165.26 | 0.96305 | 52.7 | 5.985 | -0.784688 | 27.1132
5992.5 | 0.9102 | -15.92 | 0.0446 | -168.89 | 0.04447 | -167.47 | 0.96549 | 51.84 | 5.9925 | -0.8172634 | 27.0133
6000 | 0.90755 | -18.43 | 0.04485 | -171.72 | 0.04481 | -170.24 | 0.95288 | 50.18 | 6 | -0.8425888 | 26.96475

## NWF 14
! | 26/11/2025 | 17:00
! | Ref | Plane: | 0 | mm
# | MHZ | S | MA | R | 50
! | [9 empty] | S11 | EMI SE
3000 | 1.06211 | -136.8 | 0.002499 | 47.73 | 0.002407 | 52.15 | 0.9953 | -105.65 | 3 | 0.52339 | 52.04467
3007.5 | 1.05688 | -138.77 | 0.002573 | 47.75 | 0.002541 | 49.08 | 0.99765 | -107.58 | 3.0075 | 0.4805136 | 51.7912
3015 | 1.0541 | -140.86 | 0.002452 | 46.52 | 0.002258 | 46.04 | 1.00166 | -108.79 | 3.015 | 0.4576363 | 52.20959
3022.5 | 1.05285 | -142.92 | 0.002805 | 36.12 | 0.002524 | 51.4 | 1.00417 | -109.48 | 3.0225 | 0.44733 | 51.04134
3030 | 1.05142 | -144.84 | 0.002607 | 37.06 | 0.002731 | 49.73 | 1.00313 | -110.15 | 3.03 | 0.4355247 | 51.67718
3037.5 | 1.04888 | -146.56 | 0.002558 | 39.26 | 0.002741 | 44.39 | 0.99723 | -111.23 | 3.0375 | 0.4145161 | 51.84199
3045 | 1.04479 | -148.05 | 0.002921 | 38.57 | 0.002646 | 42.17 | 0.98766 | -113.13 | 3.045 | 0.3805801 | 50.68937
3052.5 | 1.03983 | -149.44 | 0.003081 | 36.68 | 0.002853 | 40.97 | 0.97843 | -115.76 | 3.0525 | 0.3392469 | 50.22617
3060 | 1.03454 | -150.81 | 0.003042 | 37.45 | 0.002861 | 39.85 | 0.97271 | -118.74 | 3.06 | 0.2949457 | 50.33682
3067.5 | 1.02951 | -152.35 | 0.002892 | 33.48 | 0.003045 | 37.06 | 0.97274 | -121.46 | 3.0675 | 0.2526114 | 50.77603
3075 | 1.02495 | -154.14 | 0.003204 | 30.14 | 0.003119 | 35.72 | 0.97764 | -123.4 | 3.075 | 0.2140536 | 49.88615
3082.5 | 1.02049 | -156.25 | 0.003012 | 31.71 | 0.003162 | 28.64 | 0.98419 | -124.44 | 3.0825 | 0.1761751 | 50.4229
3090 | 1.01625 | -158.63 | 0.002938 | 28.84 | 0.003215 | 29.99 | 0.98834 | -124.89 | 3.09 | 0.1400112 | 50.63896
3097.5 | 1.01218 | -161.09 | 0.003363 | 24.56 | 0.003432 | 28.88 | 0.98738 | -125.3 | 3.0975 | 0.105155 | 49.46546
3105 | 1.00955 | -163.37 | 0.003454 | 25.16 | 0.003438 | 27.1 | 0.98041 | -126.21 | 3.105 | 0.08255666 | 49.23355
3112.5 | 1.00796 | -165.27 | 0.003594 | 23.78 | 0.003462 | 25.27 | 0.9694 | -128.06 | 3.1125 | 0.06886596 | 48.88844
3120 | 1.00734 | -166.75 | 0.003723 | 21.78 | 0.003548 | 25.45 | 0.95868 | -130.83 | 3.12 | 0.06352159 | 48.58214
3127.5 | 1.00656 | -167.93 | 0.003766 | 20.31 | 0.003818 | 20.84 | 0.95239 | -134.07 | 3.1275 | 0.05679336 | 48.48239
3135 | 1.00466 | -169.04 | 0.003998 | 16.89 | 0.003793 | 19.05 | 0.95292 | -137.07 | 3.135 | 0.04038223 | 47.96314
3142.5 | 1.00064 | -170.4 | 0.004102 | 15.09 | 0.004024 | 17.52 | 0.95895 | -139.31 | 3.1425 | 0.005557191 | 47.74009
3150 | 0.99402 | -172.31 | 0.004216 | 15.18 | 0.004026 | 17.09 | 0.96617 | -140.67 | 3.15 | -0.05209755 | 47.50199
3157.5 | 0.9868 | -174.72 | 0.00418 | 12.54 | 0.004256 | 14.31 | 0.97064 | -141.42 | 3.1575 | -0.1154172 | 47.57647
3165 | 0.98062 | -177.48 | 0.004342 | 10.8 | 0.004395 | 13.75 | 0.97009 | -142.08 | 3.165 | -0.1699851 | 47.2462
3172.5 | 0.97767 | 179.77 | 0.004435 | 6.8 | 0.004543 | 10.68 | 0.96353 | -143.21 | 3.1725 | -0.1961542 | 47.06213
3180 | 0.97734 | 177.41 | 0.004549 | 7.22 | 0.004627 | 8.37 | 0.95432 | -145.13 | 3.18 | -0.1990865 | 46.84168
3187.5 | 0.97905 | 175.56 | 0.004674 | 5.23 | 0.004769 | 6.16 | 0.94589 | -147.77 | 3.1875 | -0.1839026 | 46.60623
3195 | 0.98104 | 174.14 | 0.004893 | 2.15 | 0.004917 | 4.24 | 0.94245 | -150.7 | 3.195 | -0.1662657 | 46.2085
3202.5 | 0.98043 | 172.87 | 0.004879 | 1.19 | 0.004896 | 1.89 | 0.94532 | -153.35 | 3.2025 | -0.1716682 | 46.23338
3210 | 0.97557 | 171.25 | 0.0051 | -0.27 | 0.005064 | 0.59 | 0.95173 | -155.35 | 3.21 | -0.2148313 | 45.8486
3217.5 | 0.9683 | 169.03 | 0.005261 | -1.89 | 0.005191 | -0.35 | 0.95801 | -156.64 | 3.2175 | -0.2798014 | 45.57863
3225 | 0.9609 | 166.23 | 0.005463 | -4.33 | 0.005438 | -1.07 | 0.96096 | -157.55 | 3.225 | -0.3464361 | 45.25138
3232.5 | 0.95625 | 163.11 | 0.005527 | -7.35 | 0.005702 | -4.61 | 0.95849 | -158.54 | 3.2325 | -0.388571 | 45.15021
3240 | 0.95603 | 160.15 | 0.005778 | -8.38 | 0.00581 | -7.76 | 0.95184 | -160.05 | 3.24 | -0.3905696 | 44.76445
3247.5 | 0.95933 | 157.69 | 0.00591 | -11.55 | 0.005849 | -9.49 | 0.94379 | -162.24 | 3.2475 | -0.3606395 | 44.56825
3255 | 0.96428 | 155.82 | 0.006081 | -12.44 | 0.006046 | -11.42 | 0.93834 | -165 | 3.255 | -0.3159368 | 44.3205
3262.5 | 0.96686 | 154.35 | 0.00628 | -15.16 | 0.005988 | -12.21 | 0.93793 | -167.9 | 3.2625 | -0.2927281 | 44.04081
3270 | 0.96454 | 152.79 | 0.006478 | -18.02 | 0.006373 | -13.6 | 0.9418 | -170.5 | 3.27 | -0.3135951 | 43.77118
3277.5 | 0.95801 | 150.79 | 0.006642 | -19.61 | 0.006669 | -17.3 | 0.94726 | -172.52 | 3.2775 | -0.3725992 | 43.55402
3285 | 0.95042 | 148.14 | 0.006847 | -21.13 | 0.006924 | -18.88 | 0.9515 | -173.97 | 3.285 | -0.4416887 | 43.28999
3292.5 | 0.9445 | 144.97 | 0.007056 | -23.25 | 0.00712 | -22.13 | 0.95239 | -175.18 | 3.2925 | -0.4959608 | 43.02883
3300 | 0.9433 | 141.67 | 0.007264 | -25.68 | 0.007362 | -24.59 | 0.94899 | -176.55 | 3.3 | -0.5070033 | 42.77648
3307.5 | 0.94683 | 138.73 | 0.007557 | -27.82 | 0.007488 | -26.74 | 0.9427 | -178.41 | 3.3075 | -0.4745598 | 42.43301
3315 | 0.95322 | 136.47 | 0.007795 | -30.36 | 0.007701 | -28.34 | 0.93646 | 179.02 | 3.315 | -0.4161371 | 42.16368
3322.5 | 0.95895 | 134.87 | 0.008061 | -33.15 | 0.008072 | -30.83 | 0.93266 | 175.91 | 3.3225 | -0.3640807 | 41.87222
3330 | 0.9596 | 133.56 | 0.008304 | -34.72 | 0.008283 | -34.33 | 0.93268 | 172.57 | 3.33 | -0.3581952 | 41.61425
3337.5 | 0.95567 | 132.11 | 0.008502 | -37.29 | 0.008636 | -35.59 | 0.93542 | 169.43 | 3.3375 | -0.3938409 | 41.40958
3345 | 0.94896 | 130.08 | 0.008892 | -39.76 | 0.009019 | -38.61 | 0.94004 | 166.76 | 3.345 | -0.4550419 | 41.02001
3352.5 | 0.94173 | 127.32 | 0.009124 | -41.57 | 0.009168 | -40.37 | 0.94389 | 164.59 | 3.3525 | -0.5214719 | 40.79629
3360 | 0.93753 | 123.92 | 0.009484 | -43.95 | 0.009474 | -43.58 | 0.9452 | 162.74 | 3.36 | -0.5602965 | 40.46017
3367.5 | 0.93789 | 120.28 | 0.009803 | -47.16 | 0.009705 | -46.01 | 0.94426 | 160.9 | 3.3675 | -0.5569619 | 40.17282
3375 | 0.94249 | 116.88 | 0.0101 | -50.11 | 0.01 | -47.94 | 0.9418 | 158.81 | 3.375 | -0.514465 | 39.91357
3382.5 | 0.94809 | 113.96 | 0.01041 | -52.29 | 0.01051 | -51.65 | 0.9393 | 156.35 | 3.3825 | -0.4630087 | 39.65099
3390 | 0.95137 | 111.56 | 0.01072 | -54.75 | 0.01074 | -54.08 | 0.93759 | 153.53 | 3.39 | -0.433011 | 39.3961
3397.5 | 0.95147 | 109.45 | 0.01106 | -57.48 | 0.01105 | -56.77 | 0.93775 | 150.59 | 3.3975 | -0.432098 | 39.1249
3405 | 0.94932 | 107.31 | 0.01131 | -59.6 | 0.01141 | -58.77 | 0.93938 | 147.72 | 3.405 | -0.4517474 | 38.93075
3412.5 | 0.94572 | 104.91 | 0.01166 | -62.75 | 0.01188 | -61.3 | 0.94144 | 145.04 | 3.4125 | -0.4847485 | 38.66603
3420 | 0.94296 | 102.08 | 0.01211 | -65.12 | 0.012 | -63.9 | 0.94259 | 142.52 | 3.42 | -0.5101346 | 38.33712
3427.5 | 0.94243 | 98.91 | 0.0126 | -67.75 | 0.01247 | -66.85 | 0.94242 | 139.99 | 3.4275 | -0.515018 | 37.99259
3435 | 0.94473 | 95.63 | 0.01292 | -70.79 | 0.01289 | -69.72 | 0.94125 | 137.28 | 3.435 | -0.4938459 | 37.77475
3442.5 | 0.94747 | 92.37 | 0.01341 | -74.51 | 0.01331 | -73 | 0.94025 | 134.31 | 3.4425 | -0.4686906 | 37.45142
3450 | 0.94919 | 89.35 | 0.01373 | -76.97 | 0.01383 | -75.92 | 0.9399 | 131.16 | 3.45 | -0.4529369 | 37.24659
3457.5 | 0.94945 | 86.44 | 0.01416 | -80.09 | 0.01426 | -79.09 | 0.941 | 128.08 | 3.4575 | -0.450558 | 36.97873
3465 | 0.94805 | 83.53 | 0.01452 | -82.82 | 0.01457 | -81.94 | 0.94378 | 125.24 | 3.465 | -0.4633751 | 36.76067
3472.5 | 0.94615 | 80.43 | 0.01483 | -85.39 | 0.015 | -84.99 | 0.94687 | 122.73 | 3.4725 | -0.4808001 | 36.57718
3480 | 0.94525 | 77.08 | 0.01535 | -88.3 | 0.01527 | -87.19 | 0.94873 | 120.48 | 3.48 | -0.4890663 | 36.27783
3487.5 | 0.9466 | 73.56 | 0.01571 | -91.33 | 0.01565 | -90.14 | 0.94824 | 118.21 | 3.4875 | -0.47667 | 36.07648
3495 | 0.95014 | 70.04 | 0.01624 | -94.68 | 0.01623 | -93.15 | 0.94578 | 115.62 | 3.495 | -0.444248 | 35.78828
3502.5 | 0.95402 | 66.73 | 0.01674 | -98.01 | 0.01662 | -96.67 | 0.94291 | 112.53 | 3.5025 | -0.4088504 | 35.52489
3510 | 0.95702 | 63.75 | 0.01719 | -101.45 | 0.01712 | -99.83 | 0.94031 | 108.99 | 3.51 | -0.3815797 | 35.29448
3517.5 | 0.95787 | 61.01 | 0.01766 | -104.65 | 0.01767 | -102.96 | 0.93967 | 105.25 | 3.5175 | -0.3738686 | 35.06019
3525 | 0.95689 | 58.33 | 0.01802 | -107.37 | 0.0181 | -106.72 | 0.94217 | 101.61 | 3.525 | -0.3827597 | 34.8849
3532.5 | 0.95495 | 55.47 | 0.01843 | -110.33 | 0.01852 | -109.32 | 0.94596 | 98.36 | 3.5325 | -0.4003873 | 34.68949
3540 | 0.95369 | 52.33 | 0.01889 | -113.47 | 0.01888 | -112.53 | 0.94923 | 95.53 | 3.54 | -0.4118554 | 34.47536
3547.5 | 0.95451 | 48.88 | 0.01934 | -116.54 | 0.01932 | -115.38 | 0.95047 | 92.91 | 3.5475 | -0.4043903 | 34.27087
3555 | 0.95687 | 45.26 | 0.01995 | -119.84 | 0.01973 | -118.74 | 0.94959 | 90.18 | 3.555 | -0.3829412 | 34.00114
3562.5 | 0.9592 | 41.66 | 0.02043 | -123.4 | 0.02044 | -122.14 | 0.94705 | 87.08 | 3.5625 | -0.3618166 | 33.79463
3570 | 0.96068 | 38.26 | 0.02077 | -127.1 | 0.0208 | -125.81 | 0.94352 | 83.56 | 3.57 | -0.348425 | 33.65127
3577.5 | 0.96059 | 35.09 | 0.02126 | -130.71 | 0.02131 | -129.51 | 0.94152 | 79.72 | 3.5775 | -0.3492388 | 33.44873
3585 | 0.95964 | 32.1 | 0.02165 | -133.98 | 0.02168 | -133.07 | 0.94217 | 75.87 | 3.585 | -0.3578332 | 33.29084
3592.5 | 0.95894 | 29.14 | 0.02205 | -136.93 | 0.02199 | -136.05 | 0.94534 | 72.34 | 3.5925 | -0.3641713 | 33.13183
3600 | 0.95899 | 26.12 | 0.02243 | -140.15 | 0.0224 | -138.95 | 0.9493 | 69.23 | 3.6 | -0.3637184 | 32.98341
3607.5 | 0.96005 | 22.85 | 0.0229 | -143.13 | 0.02286 | -142.08 | 0.95227 | 66.47 | 3.6075 | -0.354123 | 32.80329
3615 | 0.96074 | 19.33 | 0.02336 | -146.52 | 0.02323 | -145.29 | 0.95308 | 63.73 | 3.615 | -0.3478825 | 32.63054
3622.5 | 0.96061 | 15.63 | 0.02387 | -150.04 | 0.02381 | -148.79 | 0.95102 | 60.72 | 3.6225 | -0.3490579 | 32.44295
3630 | 0.95915 | 11.93 | 0.02415 | -153.89 | 0.02429 | -152.77 | 0.94695 | 57.33 | 3.63 | -0.3622694 | 32.34166
3637.5 | 0.95781 | 8.35 | 0.02451 | -157.57 | 0.0245 | -156.57 | 0.94286 | 53.61 | 3.6375 | -0.3744127 | 32.21313
3645 | 0.95706 | 4.99 | 0.02475 | -161 | 0.02483 | -160.23 | 0.9412 | 49.78 | 3.645 | -0.3812167 | 32.1285
3652.5 | 0.95776 | 1.9 | 0.02507 | -164.31 | 0.02507 | -163.41 | 0.94292 | 46.17 | 3.6525 | -0.3748661 | 32.01691
3660 | 0.96029 | -1.06 | 0.02533 | -167.39 | 0.02528 | -166.36 | 0.94718 | 42.97 | 3.66 | -0.3519519 | 31.9273
3667.5 | 0.96228 | -4.04 | 0.02578 | -170.37 | 0.02564 | -169.24 | 0.95184 | 40.12 | 3.6675 | -0.3339708 | 31.77434
3675 | 0.96249 | -7.21 | 0.02611 | -173.46 | 0.02604 | -172.12 | 0.95393 | 37.36 | 3.675 | -0.3320755 | 31.66386
3682.5 | 0.96027 | -10.64 | 0.02648 | -177.46 | 0.0266 | -175.71 | 0.95209 | 34.39 | 3.6825 | -0.3521328 | 31.54164
3690 | 0.9564 | -14.25 | 0.02685 | 179.05 | 0.02682 | -179.88 | 0.94686 | 31.03 | 3.69 | -0.3872087 | 31.42111
3697.5 | 0.95207 | -17.92 | 0.02691 | 175.46 | 0.0271 | 176.45 | 0.94067 | 27.31 | 3.6975 | -0.4266224 | 31.40173
3705 | 0.9492 | -21.47 | 0.0271 | 171.88 | 0.02706 | 172.93 | 0.9372 | 23.43 | 3.705 | -0.4528454 | 31.34061
3712.5 | 0.94936 | -24.78 | 0.02717 | 168.59 | 0.02721 | 169.57 | 0.93865 | 19.76 | 3.7125 | -0.4513814 | 31.31821
3720 | 0.95187 | -27.91 | 0.02734 | 165.57 | 0.02727 | 166.78 | 0.94416 | 16.58 | 3.72 | -0.4284472 | 31.26403
3727.5 | 0.9545 | -30.95 | 0.02764 | 162.42 | 0.02755 | 163.88 | 0.95074 | 13.91 | 3.7275 | -0.4044813 | 31.16924
3735 | 0.95511 | -34.14 | 0.02783 | 159.39 | 0.02792 | 160.95 | 0.95442 | 11.53 | 3.735 | -0.3989322 | 31.10974
3742.5 | 0.9529 | -37.52 | 0.0281 | 156.27 | 0.02805 | 157.68 | 0.95285 | 9.07 | 3.7425 | -0.4190535 | 31.02587
3750 | 0.94864 | -41.06 | 0.02832 | 152.57 | 0.02841 | 153.89 | 0.94632 | 6.28 | 3.75 | -0.4579713 | 30.95814
3757.5 | 0.94396 | -44.61 | 0.02832 | 149.12 | 0.02843 | 150.11 | 0.93752 | 2.94 | 3.7575 | -0.5009282 | 30.95814
3765 | 0.94154 | -47.93 | 0.02828 | 145.71 | 0.0283 | 146.68 | 0.9304 | -0.82 | 3.765 | -0.5232245 | 30.97041
3772.5 | 0.94296 | -50.85 | 0.02834 | 142.63 | 0.0284 | 143.59 | 0.92844 | -4.7 | 3.7725 | -0.5101346 | 30.952
3780 | 0.94638 | -53.41 | 0.02844 | 139.74 | 0.02854 | 141.11 | 0.93214 | -8.32 | 3.78 | -0.4786889 | 30.92141
3787.5 | 0.94904 | -55.83 | 0.02854 | 136.72 | 0.02845 | 138.05 | 0.93908 | -11.45 | 3.7875 | -0.4543097 | 30.89092
3795 | 0.94816 | -58.41 | 0.0288 | 133.79 | 0.0288 | 135.56 | 0.9451 | -14.14 | 3.795 | -0.4623674 | 30.81215
3802.5 | 0.94321 | -61.4 | 0.02894 | 130.5 | 0.029 | 132.01 | 0.94683 | -16.61 | 3.8025 | -0.5078321 | 30.77003
3810 | 0.93566 | -64.82 | 0.02913 | 127.43 | 0.02916 | 128.76 | 0.94338 | -19.14 | 3.81 | -0.5776387 | 30.71319
3817.5 | 0.92846 | -68.58 | 0.02897 | 124.42 | 0.02912 | 125.44 | 0.93652 | -21.95 | 3.8175 | -0.644736 | 30.76103
3825 | 0.92517 | -72.31 | 0.02894 | 121.06 | 0.02887 | 122.1 | 0.92954 | -25.07 | 3.825 | -0.6755692 | 30.77003
3832.5 | 0.92727 | -75.63 | 0.02881 | 117.89 | 0.02875 | 119.34 | 0.92588 | -28.36 | 3.8325 | -0.6558758 | 30.80913
3840 | 0.93284 | -78.39 | 0.0287 | 115.07 | 0.0287 | 116.5 | 0.92712 | -31.56 | 3.84 | -0.6038568 | 30.84236
3847.5 | 0.93795 | -80.7 | 0.02881 | 112.34 | 0.02874 | 114.02 | 0.93181 | -34.48 | 3.8475 | -0.5564062 | 30.80913
3855 | 0.93915 | -82.85 | 0.02896 | 109.9 | 0.02894 | 111.33 | 0.93693 | -37.08 | 3.855 | -0.5453007 | 30.76403
3862.5 | 0.93505 | -85.2 | 0.02906 | 106.94 | 0.02912 | 108.53 | 0.93904 | -39.54 | 3.8625 | -0.5833033 | 30.73409
3870 | 0.92726 | -87.97 | 0.0291 | 104 | 0.02923 | 105.42 | 0.93687 | -42.06 | 3.87 | -0.6559695 | 30.72214
3877.5 | 0.91868 | -91.18 | 0.02917 | 101.17 | 0.02916 | 102.42 | 0.93112 | -44.83 | 3.8775 | -0.7367148 | 30.70127
3885 | 0.91363 | -94.59 | 0.02925 | 98.21 | 0.02896 | 99.56 | 0.92463 | -47.9 | 3.885 | -0.784593 | 30.67748
3892.5 | 0.91375 | -97.85 | 0.02903 | 95.01 | 0.0288 | 96.62 | 0.92077 | -51.15 | 3.8925 | -0.7834522 | 30.74306
3900 | 0.91773 | -100.71 | 0.02889 | 92.29 | 0.02889 | 93.98 | 0.92177 | -54.28 | 3.9 | -0.7457014 | 30.78505
3907.5 | 0.92227 | -103.14 | 0.02885 | 89.6 | 0.02885 | 91.21 | 0.92677 | -57.08 | 3.9075 | -0.7028384 | 30.79708
3915 | 0.92393 | -105.36 | 0.02881 | 87.21 | 0.02906 | 88.6 | 0.93271 | -59.46 | 3.915 | -0.6872186 | 30.80913
3922.5 | 0.92107 | -107.65 | 0.02892 | 84.52 | 0.02917 | 86.08 | 0.93645 | -61.58 | 3.9225 | -0.7141473 | 30.77603
3930 | 0.91439 | -110.26 | 0.02905 | 82.23 | 0.02891 | 83.12 | 0.93581 | -63.66 | 3.93 | -0.7773706 | 30.73708
3937.5 | 0.90692 | -113.26 | 0.02898 | 79.35 | 0.02897 | 80.52 | 0.93098 | -65.98 | 3.9375 | -0.8486204 | 30.75803
3945 | 0.90262 | -116.48 | 0.02904 | 76.82 | 0.02899 | 77.74 | 0.92382 | -68.68 | 3.945 | -0.889901 | 30.74007
3952.5 | 0.90307 | -119.54 | 0.02885 | 73.65 | 0.02873 | 75.24 | 0.918 | -71.74 | 3.9525 | -0.8855717 | 30.79708
3960 | 0.9066 | -122.2 | 0.02877 | 71.08 | 0.02878 | 72.71 | 0.91626 | -74.94 | 3.96 | -0.8516857 | 30.8212
3967.5 | 0.91074 | -124.41 | 0.02869 | 68.4 | 0.02874 | 70.06 | 0.91922 | -77.99 | 3.9675 | -0.8121118 | 30.84539
3975 | 0.91213 | -126.3 | 0.02865 | 65.91 | 0.02878 | 67.33 | 0.92509 | -80.68 | 3.975 | -0.7988652 | 30.85751
3982.5 | 0.90903 | -128.22 | 0.0286 | 63.61 | 0.0286 | 64.82 | 0.93039 | -82.98 | 3.9825 | -0.8284357 | 30.87268
3990 | 0.90167 | -130.5 | 0.02881 | 61.2 | 0.02871 | 62.5 | 0.93267 | -85.04 | 3.99 | -0.8990476 | 30.80913
3997.5 | 0.89353 | -133.34 | 0.02886 | 58.81 | 0.02887 | 60.08 | 0.9311 | -87.07 | 3.9975 | -0.9778172 | 30.79407
4005 | 0.88768 | -136.62 | 0.02891 | 56.24 | 0.02873 | 57.33 | 0.92695 | -89.29 | 4.005 | -1.034871 | 30.77904
4012.5 | 0.88621 | -140.04 | 0.02882 | 53.61 | 0.02878 | 54.77 | 0.92258 | -91.74 | 4.0125 | -1.049267 | 30.80612
4020 | 0.88855 | -143.21 | 0.0287 | 50.9 | 0.02866 | 52.18 | 0.92066 | -94.35 | 4.02 | -1.026363 | 30.84236
4027.5 | 0.89283 | -145.89 | 0.02847 | 48.16 | 0.02863 | 49.79 | 0.92204 | -96.87 | 4.0275 | -0.9846245 | 30.91225
4035 | 0.89581 | -148.06 | 0.02835 | 45.79 | 0.02854 | 47.25 | 0.92551 | -99.15 | 4.035 | -0.9556819 | 30.94894
4042.5 | 0.89591 | -149.94 | 0.02831 | 43.83 | 0.02841 | 45.13 | 0.92824 | -101.19 | 4.0425 | -0.9547123 | 30.9612
4050 | 0.89314 | -151.82 | 0.02849 | 41.69 | 0.02845 | 43.09 | 0.9287 | -103.17 | 4.05 | -0.9816092 | 30.90615
4057.5 | 0.88877 | -153.93 | 0.02867 | 39.52 | 0.02849 | 40.88 | 0.92605 | -105.31 | 4.0575 | -1.024212 | 30.85145
4065 | 0.88458 | -156.35 | 0.02873 | 37.21 | 0.02854 | 38.58 | 0.92141 | -107.85 | 4.065 | -1.065258 | 30.83329
4072.5 | 0.88215 | -159 | 0.02886 | 34.58 | 0.02865 | 36.31 | 0.91711 | -110.79 | 4.0725 | -1.089151 | 30.79407
4080 | 0.88159 | -161.65 | 0.02872 | 31.77 | 0.02882 | 33.33 | 0.91546 | -113.92 | 4.08 | -1.094667 | 30.83631
4087.5 | 0.8817 | -164.2 | 0.02846 | 29.08 | 0.02877 | 30.84 | 0.91762 | -116.91 | 4.0875 | -1.093583 | 30.9153
4095 | 0.88127 | -166.58 | 0.02844 | 26.64 | 0.0286 | 27.95 | 0.92295 | -119.47 | 4.095 | -1.09782 | 30.92141
4102.5 | 0.87963 | -168.87 | 0.02835 | 24.73 | 0.02843 | 25.85 | 0.92889 | -121.45 | 4.1025 | -1.113999 | 30.94894
4110 | 0.87695 | -171.3 | 0.02835 | 22.68 | 0.02821 | 23.79 | 0.93341 | -122.98 | 4.11 | -1.140503 | 30.94894
4117.5 | 0.87434 | -173.94 | 0.02858 | 20.35 | 0.02813 | 21.9 | 0.93476 | -124.34 | 4.1175 | -1.166393 | 30.87876
4125 | 0.87324 | -176.79 | 0.02862 | 18.22 | 0.02858 | 19.82 | 0.93234 | -125.91 | 4.125 | -1.177328 | 30.86661
4132.5 | 0.87411 | -179.64 | 0.02871 | 15.9 | 0.02874 | 17.91 | 0.92731 | -127.92 | 4.1325 | -1.168678 | 30.83934
4140 | 0.87684 | 177.72 | 0.02876 | 13.44 | 0.02891 | 15.16 | 0.9218 | -130.46 | 4.14 | -1.141593 | 30.82422
4147.5 | 0.87994 | 175.51 | 0.02871 | 10.92 | 0.0289 | 12.51 | 0.91821 | -133.39 | 4.1475 | -1.110939 | 30.83934
4155 | 0.88176 | 173.71 | 0.02864 | 8.49 | 0.02876 | 10.09 | 0.91792 | -136.43 | 4.155 | -1.092992 | 30.86054
4162.5 | 0.88177 | 172.19 | 0.02856 | 6.46 | 0.02868 | 8.07 | 0.92042 | -139.27 | 4.1625 | -1.092894 | 30.88484
4170 | 0.88 | 170.66 | 0.02877 | 4.45 | 0.02865 | 6.13 | 0.92488 | -141.77 | 4.17 | -1.110347 | 30.8212
4177.5 | 0.87689 | 168.84 | 0.02901 | 2.58 | 0.02885 | 4.17 | 0.92899 | -143.96 | 4.1775 | -1.141098 | 30.74905
4185 | 0.8739 | 166.6 | 0.02923 | 0.3 | 0.0295 | 2.22 | 0.93149 | -146.03 | 4.185 | -1.170765 | 30.68342
4192.5 | 0.87176 | 163.92 | 0.02939 | -2.01 | 0.02949 | 0 | 0.93148 | -148.17 | 4.1925 | -1.192061 | 30.63601
4200 | 0.87132 | 161.03 | 0.02952 | -4.56 | 0.02966 | -2.8 | 0.92954 | -150.48 | 4.2 | -1.196446 | 30.59767
4207.5 | 0.87215 | 158.18 | 0.02954 | -7.17 | 0.02958 | -5.15 | 0.92748 | -152.93 | 4.2075 | -1.188176 | 30.59179
4215 | 0.87379 | 155.62 | 0.02935 | -9.51 | 0.02949 | -7.9 | 0.92629 | -155.41 | 4.215 | -1.171859 | 30.64784
4222.5 | 0.87518 | 153.43 | 0.02932 | -11.52 | 0.02928 | -9.68 | 0.92688 | -157.77 | 4.2225 | -1.158052 | 30.65672
4230 | 0.87639 | 151.46 | 0.02938 | -13.53 | 0.02934 | -11.65 | 0.92937 | -159.9 | 4.23 | -1.146052 | 30.63896
4237.5 | 0.87697 | 149.53 | 0.02967 | -15.58 | 0.02944 | -13.46 | 0.93276 | -161.88 | 4.2375 | -1.140305 | 30.55365
4245 | 0.87707 | 147.44 | 0.02983 | -17.65 | 0.02976 | -15.57 | 0.93581 | -163.86 | 4.245 | -1.139315 | 30.50693
4252.5 | 0.87674 | 145.1 | 0.03013 | -19.86 | 0.03023 | -17.96 | 0.93693 | -165.98 | 4.2525 | -1.142584 | 30.42002
4260 | 0.87651 | 142.51 | 0.03039 | -22.32 | 0.03061 | -20.52 | 0.93593 | -168.32 | 4.26 | -1.144862 | 30.34539
4267.5 | 0.87587 | 139.8 | 0.03048 | -24.88 | 0.03067 | -22.94 | 0.93347 | -170.86 | 4.2675 | -1.151207 | 30.3197
4275 | 0.87551 | 137.21 | 0.03046 | -27.22 | 0.03055 | -25.39 | 0.93058 | -173.45 | 4.275 | -1.154778 | 30.3254
4282.5 | 0.87581 | 134.87 | 0.03035 | -29.55 | 0.03035 | -27.61 | 0.92917 | -175.91 | 4.2825 | -1.151802 | 30.35683
4290 | 0.87759 | 132.73 | 0.03035 | -31.47 | 0.0304 | -29.43 | 0.92997 | -178.16 | 4.29 | -1.134167 | 30.35683
4297.5 | 0.88017 | 130.77 | 0.03046 | -33.29 | 0.03065 | -31.41 | 0.93322 | 179.77 | 4.2975 | -1.108669 | 30.3254
4305 | 0.8832 | 128.84 | 0.03071 | -35.36 | 0.03088 | -33.52 | 0.93734 | 177.7 | 4.305 | -1.078819 | 30.2544
4312.5 | 0.88539 | 126.83 | 0.03105 | -37.51 | 0.03118 | -35.88 | 0.94021 | 175.54 | 4.3125 | -1.057308 | 30.15877
4320 | 0.88557 | 124.61 | 0.0315 | -39.98 | 0.03162 | -38.3 | 0.94064 | 173.15 | 4.32 | -1.055542 | 30.03379
4327.5 | 0.88314 | 122.17 | 0.03172 | -42.66 | 0.03183 | -40.81 | 0.93848 | 170.56 | 4.3275 | -1.079409 | 29.97334
4335 | 0.87976 | 119.58 | 0.03175 | -45.28 | 0.03175 | -43.59 | 0.93519 | 167.89 | 4.335 | -1.112716 | 29.96513
4342.5 | 0.87775 | 116.95 | 0.03163 | -47.45 | 0.03168 | -45.69 | 0.93287 | 165.32 | 4.3425 | -1.132583 | 29.99802
4350 | 0.87829 | 114.39 | 0.03159 | -49.66 | 0.03162 | -47.89 | 0.93321 | 163.01 | 4.35 | -1.127241 | 30.00901
4357.5 | 0.88158 | 111.97 | 0.03167 | -51.58 | 0.03181 | -49.88 | 0.9365 | 160.95 | 4.3575 | -1.094765 | 29.98704
4365 | 0.8867 | 109.7 | 0.03189 | -53.9 | 0.03203 | -52.09 | 0.9413 | 159.06 | 4.365 | -1.044466 | 29.92691
4372.5 | 0.89106 | 107.51 | 0.03226 | -56.08 | 0.03241 | -54.26 | 0.9454 | 157.18 | 4.3725 | -1.001861 | 29.82671
4380 | 0.89245 | 105.28 | 0.03255 | -58.41 | 0.03283 | -56.89 | 0.94696 | 155.13 | 4.38 | -0.9883221 | 29.74898
4387.5 | 0.89002 | 102.88 | 0.03283 | -61.05 | 0.03292 | -59.28 | 0.94527 | 152.81 | 4.3875 | -1.012005 | 29.67458
4395 | 0.88612 | 100.3 | 0.03289 | -63.57 | 0.033 | -61.9 | 0.94069 | 150.26 | 4.395 | -1.050149 | 29.65872
4402.5 | 0.88381 | 97.61 | 0.03291 | -65.83 | 0.0331 | -64.26 | 0.9361 | 147.61 | 4.4025 | -1.072822 | 29.65344
4410 | 0.88448 | 95 | 0.033 | -68.02 | 0.03303 | -66.4 | 0.93369 | 145.03 | 4.41 | -1.06624 | 29.62972
4417.5 | 0.88847 | 92.63 | 0.03298 | -70.31 | 0.03306 | -68.62 | 0.93442 | 142.58 | 4.4175 | -1.027145 | 29.63499
4425 | 0.89489 | 90.61 | 0.03309 | -72.48 | 0.03322 | -70.96 | 0.93793 | 140.23 | 4.425 | -0.9646069 | 29.60606
4432.5 | 0.90069 | 88.86 | 0.03342 | -74.84 | 0.0336 | -72.86 | 0.94236 | 137.91 | 4.4325 | -0.9084932 | 29.51987
4440 | 0.90219 | 87.14 | 0.03372 | -77.26 | 0.03403 | -75.73 | 0.94596 | 135.48 | 4.44 | -0.8940398 | 29.44225
4447.5 | 0.89835 | 85.16 | 0.03418 | -79.75 | 0.03421 | -78.28 | 0.94655 | 132.86 | 4.4475 | -0.9310886 | 29.32456
4455 | 0.89158 | 82.7 | 0.03436 | -82.4 | 0.03446 | -80.66 | 0.94447 | 130.12 | 4.455 | -0.9967936 | 29.27894
4462.5 | 0.88532 | 79.76 | 0.03442 | -84.92 | 0.03458 | -83.45 | 0.94153 | 127.42 | 4.4625 | -1.057994 | 29.26378
4470 | 0.88201 | 76.53 | 0.03436 | -87.47 | 0.03451 | -85.91 | 0.94008 | 124.95 | 4.47 | -1.09053 | 29.27894
4477.5 | 0.88372 | 73.38 | 0.0343 | -89.81 | 0.03447 | -88.24 | 0.94114 | 122.78 | 4.4775 | -1.073706 | 29.29412
4485 | 0.89063 | 70.6 | 0.03431 | -92.05 | 0.03451 | -90.59 | 0.94418 | 120.89 | 4.485 | -1.006054 | 29.29159
4492.5 | 0.8988 | 68.35 | 0.0344 | -94.12 | 0.03454 | -92.7 | 0.94844 | 119.11 | 4.4925 | -0.9267387 | 29.26883
4500 | 0.90351 | 66.45 | 0.03463 | -96.47 | 0.03479 | -94.96 | 0.95133 | 117.23 | 4.5 | -0.8813407 | 29.21095
4507.5 | 0.90282 | 64.59 | 0.03494 | -98.84 | 0.03508 | -97.3 | 0.95104 | 115.04 | 4.5075 | -0.8879766 | 29.13354
4515 | 0.89774 | 62.43 | 0.03521 | -101.32 | 0.03531 | -99.89 | 0.94735 | 112.49 | 4.515 | -0.9369885 | 29.06668
4522.5 | 0.89094 | 59.79 | 0.03543 | -103.82 | 0.03545 | -102.32 | 0.94319 | 109.72 | 4.5225 | -1.003031 | 29.01258
4530 | 0.88531 | 56.74 | 0.03546 | -106.58 | 0.03556 | -105.03 | 0.9403 | 107.01 | 4.53 | -1.058093 | 29.00523
4537.5 | 0.88442 | 53.56 | 0.03527 | -108.89 | 0.03539 | -107.62 | 0.93988 | 104.57 | 4.5375 | -1.066829 | 29.05189
4545 | 0.88972 | 50.63 | 0.0352 | -111.13 | 0.03542 | -110.05 | 0.94236 | 102.5 | 4.545 | -1.014933 | 29.06915
4552.5 | 0.89769 | 48.25 | 0.0352 | -113.31 | 0.03536 | -112.21 | 0.9468 | 100.74 | 4.5525 | -0.9374723 | 29.06915
4560 | 0.90354 | 46.34 | 0.03548 | -115.42 | 0.03536 | -114.46 | 0.95016 | 99.03 | 4.56 | -0.8810523 | 29.00033
4567.5 | 0.90495 | 44.65 | 0.03578 | -117.68 | 0.0357 | -116.53 | 0.9498 | 97.03 | 4.5675 | -0.8675083 | 28.92719
4575 | 0.90139 | 42.81 | 0.03614 | -120.18 | 0.03612 | -119.09 | 0.94614 | 94.55 | 4.575 | -0.9017453 | 28.84024
4582.5 | 0.89413 | 40.54 | 0.03641 | -122.93 | 0.03651 | -121.58 | 0.9412 | 91.61 | 4.5825 | -0.9719867 | 28.77559
4590 | 0.88662 | 37.77 | 0.03657 | -125.56 | 0.03661 | -124.48 | 0.93714 | 88.51 | 4.59 | -1.04525 | 28.7375
4597.5 | 0.88337 | 34.67 | 0.03647 | -128.22 | 0.03648 | -127.26 | 0.93551 | 85.54 | 4.5975 | -1.077147 | 28.76128
4605 | 0.88614 | 31.64 | 0.03631 | -130.67 | 0.03621 | -129.89 | 0.93796 | 83.03 | 4.605 | -1.049953 | 28.79948
4612.5 | 0.89252 | 29.05 | 0.03612 | -132.93 | 0.03594 | -132.04 | 0.94341 | 81.04 | 4.6125 | -0.9876409 | 28.84505
4620 | 0.89832 | 26.94 | 0.03614 | -135 | 0.03595 | -133.98 | 0.94806 | 79.41 | 4.62 | -0.9313786 | 28.84024
4627.5 | 0.9007 | 25.17 | 0.03627 | -137.09 | 0.03611 | -135.89 | 0.94869 | 77.72 | 4.6275 | -0.9083967 | 28.80905
4635 | 0.89873 | 23.4 | 0.03656 | -139.4 | 0.0367 | -138.24 | 0.94552 | 75.57 | 4.635 | -0.9274152 | 28.73988
4642.5 | 0.89294 | 21.33 | 0.03689 | -142 | 0.0369 | -141.23 | 0.93977 | 72.84 | 4.6425 | -0.9835544 | 28.66183
4650 | 0.88573 | 18.82 | 0.03708 | -144.81 | 0.037 | -143.91 | 0.93399 | 69.64 | 4.65 | -1.053973 | 28.61721
4657.5 | 0.88048 | 15.94 | 0.03699 | -147.69 | 0.03694 | -146.73 | 0.93081 | 66.31 | 4.6575 | -1.10561 | 28.63831
4665 | 0.87948 | 12.92 | 0.03683 | -150.27 | 0.03672 | -149.47 | 0.93256 | 63.33 | 4.665 | -1.115481 | 28.67597
4672.5 | 0.88167 | 10.01 | 0.03659 | -152.63 | 0.03641 | -151.76 | 0.93903 | 61.04 | 4.6725 | -1.093879 | 28.73275
4680 | 0.88472 | 7.35 | 0.0364 | -154.77 | 0.03623 | -153.82 | 0.94625 | 59.48 | 4.68 | -1.063883 | 28.77797
4687.5 | 0.88696 | 4.91 | 0.03639 | -156.82 | 0.03634 | -155.8 | 0.95007 | 58.3 | 4.6875 | -1.041919 | 28.78036
4695 | 0.88682 | 2.53 | 0.03653 | -159.05 | 0.03637 | -158.28 | 0.94958 | 57.04 | 4.695 | -1.04329 | 28.74701
4702.5 | 0.88437 | 0.08 | 0.03677 | -161.47 | 0.03668 | -160.55 | 0.94477 | 55.31 | 4.7025 | -1.06732 | 28.69013
4710 | 0.88107 | -2.46 | 0.03696 | -164.18 | 0.03684 | -163.13 | 0.93693 | 52.9 | 4.71 | -1.099792 | 28.64536
4717.5 | 0.87869 | -5.02 | 0.03695 | -166.81 | 0.03692 | -165.76 | 0.92849 | 49.87 | 4.7175 | -1.123286 | 28.64771
4725 | 0.87897 | -7.49 | 0.03683 | -169.29 | 0.03665 | -168.16 | 0.92393 | 46.57 | 4.725 | -1.120519 | 28.67597
4732.5 | 0.88086 | -9.74 | 0.03661 | -171.8 | 0.03638 | -170.37 | 0.92593 | 43.51 | 4.7325 | -1.101862 | 28.72801
4740 | 0.88282 | -11.73 | 0.03642 | -173.99 | 0.03622 | -172.51 | 0.93203 | 41.06 | 4.74 | -1.082557 | 28.7732
4747.5 | 0.88314 | -13.62 | 0.03634 | -175.97 | 0.03631 | -174.58 | 0.93837 | 39.2 | 4.7475 | -1.079409 | 28.7923
4755 | 0.88043 | -15.66 | 0.03648 | -178.1 | 0.03639 | -176.72 | 0.94254 | 37.62 | 4.755 | -1.106103 | 28.7589
4762.5 | 0.8753 | -18.03 | 0.03676 | 179.44 | 0.03664 | -179.25 | 0.94288 | 35.96 | 4.7625 | -1.156861 | 28.69249
4770 | 0.86963 | -20.77 | 0.03688 | 176.89 | 0.03674 | 178.36 | 0.93865 | 33.91 | 4.77 | -1.21331 | 28.66418
4777.5 | 0.86607 | -23.79 | 0.03695 | 174.22 | 0.0368 | 175.63 | 0.93129 | 31.35 | 4.7775 | -1.24894 | 28.64771
4785 | 0.86612 | -26.8 | 0.03678 | 171.48 | 0.03656 | 173.2 | 0.92516 | 28.44 | 4.785 | -1.248439 | 28.68777
4792.5 | 0.8688 | -29.49 | 0.0365 | 169.05 | 0.03626 | 170.69 | 0.92387 | 25.58 | 4.7925 | -1.221604 | 28.75414
4800 | 0.87306 | -31.7 | 0.03618 | 166.97 | 0.03604 | 168.66 | 0.92699 | 23.19 | 4.8 | -1.179118 | 28.83063
4807.5 | 0.87543 | -33.54 | 0.03592 | 165.18 | 0.03586 | 166.68 | 0.93202 | 21.36 | 4.8075 | -1.155571 | 28.89327
4815 | 0.87431 | -35.29 | 0.03598 | 163.3 | 0.03589 | 164.73 | 0.93698 | 19.85 | 4.815 | -1.166691 | 28.87878
4822.5 | 0.87003 | -37.23 | 0.03616 | 161.2 | 0.03606 | 162.7 | 0.93873 | 18.32 | 4.8225 | -1.209315 | 28.83543
4830 | 0.86466 | -39.55 | 0.03647 | 158.85 | 0.03635 | 160.31 | 0.93553 | 16.39 | 4.83 | -1.263093 | 28.76128
4837.5 | 0.86025 | -42.23 | 0.03665 | 156.15 | 0.03638 | 157.82 | 0.92853 | 13.85 | 4.8375 | -1.307506 | 28.71852
4845 | 0.85792 | -45.11 | 0.03652 | 153.39 | 0.03639 | 155.2 | 0.92152 | 10.8 | 4.845 | -1.331064 | 28.74938
4852.5 | 0.85848 | -47.91 | 0.03625 | 150.87 | 0.03604 | 152.6 | 0.91869 | 7.72 | 4.8525 | -1.325396 | 28.81384
4860 | 0.86138 | -50.43 | 0.03589 | 148.72 | 0.03573 | 150.39 | 0.92064 | 5.18 | 4.86 | -1.296104 | 28.90053
4867.5 | 0.86328 | -52.62 | 0.03548 | 146.91 | 0.03537 | 148.49 | 0.92618 | 3.4 | 4.8675 | -1.276966 | 29.00033
4875 | 0.863 | -54.68 | 0.03532 | 145.19 | 0.03519 | 146.65 | 0.93284 | 2.23 | 4.875 | -1.279784 | 29.03959
4882.5 | 0.86156 | -56.78 | 0.03547 | 143.39 | 0.03516 | 144.89 | 0.93689 | 1.29 | 4.8825 | -1.294289 | 29.00278
4890 | 0.85992 | -59.04 | 0.03573 | 141.33 | 0.03539 | 142.8 | 0.93531 | 0.05 | 4.89 | -1.310839 | 28.93934
4897.5 | 0.85881 | -61.4 | 0.03591 | 139.02 | 0.03573 | 140.57 | 0.92821 | -1.95 | 4.8975 | -1.322058 | 28.89569
4905 | 0.85894 | -63.77 | 0.03601 | 136.55 | 0.03578 | 138.18 | 0.91817 | -4.82 | 4.905 | -1.320743 | 28.87154
4912.5 | 0.86028 | -66.01 | 0.03594 | 133.96 | 0.0358 | 135.61 | 0.9099 | -8.23 | 4.9125 | -1.307203 | 28.88844
4920 | 0.8628 | -67.98 | 0.03567 | 131.89 | 0.03553 | 133.38 | 0.90695 | -11.57 | 4.92 | -1.281797 | 28.95394
4927.5 | 0.86324 | -69.73 | 0.03537 | 129.89 | 0.03513 | 131.26 | 0.91041 | -14.31 | 4.9275 | -1.277369 | 29.0273
4935 | 0.86138 | -71.54 | 0.03511 | 128.11 | 0.03492 | 129.31 | 0.91784 | -16.24 | 4.935 | -1.296104 | 29.09138
4942.5 | 0.85835 | -73.6 | 0.03517 | 126.32 | 0.03498 | 127.65 | 0.92542 | -17.56 | 4.9425 | -1.326712 | 29.07655
4950 | 0.85497 | -75.99 | 0.03533 | 124.34 | 0.03505 | 125.56 | 0.92926 | -18.72 | 4.95 | -1.360982 | 29.03713
4957.5 | 0.85192 | -78.67 | 0.03556 | 121.93 | 0.03524 | 123.38 | 0.92739 | -20.24 | 4.9575 | -1.392024 | 28.98076
4965 | 0.85069 | -81.53 | 0.03565 | 119.48 | 0.03539 | 120.97 | 0.92047 | -22.4 | 4.965 | -1.404573 | 28.95881
4972.5 | 0.8522 | -84.34 | 0.03566 | 116.97 | 0.03549 | 118.28 | 0.91115 | -25.16 | 4.9725 | -1.389169 | 28.95637
4980 | 0.85601 | -86.81 | 0.03546 | 114.79 | 0.03527 | 115.91 | 0.90474 | -28.15 | 4.98 | -1.350423 | 29.00523
4987.5 | 0.85874 | -88.93 | 0.03512 | 112.65 | 0.03497 | 113.82 | 0.90402 | -30.82 | 4.9875 | -1.322766 | 29.08891
4995 | 0.85992 | -90.94 | 0.03481 | 110.79 | 0.03464 | 112.08 | 0.90859 | -32.84 | 4.995 | -1.310839 | 29.16592
5002.5 | 0.86021 | -92.96 | 0.0347 | 109.15 | 0.03443 | 110.41 | 0.91583 | -34.18 | 5.0025 | -1.30791 | 29.19341
5010 | 0.85978 | -95.06 | 0.03476 | 107.45 | 0.03449 | 108.56 | 0.92178 | -35.18 | 5.01 | -1.312253 | 29.1784
5017.5 | 0.85855 | -97.33 | 0.03494 | 105.38 | 0.03473 | 106.71 | 0.92283 | -36.32 | 5.0175 | -1.324688 | 29.13354
5025 | 0.85836 | -99.71 | 0.03527 | 103.25 | 0.03494 | 104.56 | 0.91731 | -38.06 | 5.025 | -1.326611 | 29.05189
5032.5 | 0.86062 | -102.03 | 0.03538 | 100.74 | 0.0352 | 102.23 | 0.9069 | -40.63 | 5.0325 | -1.303771 | 29.02484
5040 | 0.86348 | -104.08 | 0.03543 | 98.49 | 0.03525 | 99.57 | 0.89669 | -43.86 | 5.04 | -1.274954 | 29.01258
5047.5 | 0.86516 | -105.95 | 0.03529 | 96.2 | 0.0351 | 97.3 | 0.89131 | -47.2 | 5.0475 | -1.258071 | 29.04697
5055 | 0.86551 | -107.8 | 0.0351 | 94.38 | 0.03485 | 95.14 | 0.89297 | -50.1 | 5.055 | -1.254558 | 29.09386
5062.5 | 0.86536 | -109.75 | 0.0349 | 92.5 | 0.03463 | 93.65 | 0.90033 | -52.21 | 5.0625 | -1.256064 | 29.14349
5070 | 0.86453 | -111.85 | 0.03476 | 90.84 | 0.03465 | 91.86 | 0.9095 | -53.57 | 5.07 | -1.264399 | 29.1784
5077.5 | 0.86357 | -114.23 | 0.03489 | 88.89 | 0.03471 | 90.2 | 0.91567 | -54.56 | 5.0775 | -1.274049 | 29.14598
5085 | 0.86403 | -116.78 | 0.0351 | 86.72 | 0.03484 | 87.99 | 0.9155 | -55.73 | 5.085 | -1.269424 | 29.09386
5092.5 | 0.86675 | -119.23 | 0.03536 | 84.54 | 0.03515 | 85.7 | 0.90806 | -57.54 | 5.0925 | -1.242123 | 29.02975
5100 | 0.87 | -121.4 | 0.03553 | 82.27 | 0.03532 | 83.27 | 0.89658 | -60.19 | 5.1 | -1.209615 | 28.9881
5107.5 | 0.87209 | -123.27 | 0.03559 | 79.8 | 0.03542 | 80.88 | 0.88629 | -63.43 | 5.1075 | -1.188774 | 28.97344
5115 | 0.87271 | -124.99 | 0.03528 | 77.65 | 0.03514 | 78.64 | 0.88226 | -66.75 | 5.115 | -1.182601 | 29.04943
5122.5 | 0.87164 | -126.72 | 0.03518 | 75.81 | 0.03499 | 76.75 | 0.88596 | -69.57 | 5.1225 | -1.193257 | 29.07408
5130 | 0.86953 | -128.68 | 0.03495 | 74.13 | 0.03473 | 75.14 | 0.89538 | -71.53 | 5.13 | -1.214309 | 29.13106
5137.5 | 0.86721 | -131.03 | 0.035 | 72.25 | 0.03485 | 73.48 | 0.90572 | -72.72 | 5.1375 | -1.237514 | 29.11864
5145 | 0.86643 | -133.78 | 0.03519 | 70.2 | 0.03503 | 71.6 | 0.91211 | -73.53 | 5.145 | -1.24533 | 29.07161
5152.5 | 0.86842 | -136.66 | 0.03545 | 68.1 | 0.03525 | 69.23 | 0.911 | -74.5 | 5.1525 | -1.225404 | 29.00768
5160 | 0.87208 | -139.4 | 0.03559 | 65.81 | 0.03551 | 66.86 | 0.90265 | -76.1 | 5.16 | -1.188873 | 28.97344
5167.5 | 0.87647 | -141.76 | 0.03573 | 63.37 | 0.03546 | 64.17 | 0.89036 | -78.49 | 5.1675 | -1.145259 | 28.93934
5175 | 0.8801 | -143.66 | 0.03562 | 61.23 | 0.03543 | 62.02 | 0.8796 | -81.49 | 5.175 | -1.10936 | 28.96612
5182.5 | 0.88275 | -145.21 | 0.03541 | 59.26 | 0.03525 | 60.2 | 0.87522 | -84.7 | 5.1825 | -1.083245 | 29.01748
5190 | 0.88345 | -146.62 | 0.03522 | 57.59 | 0.03496 | 58.63 | 0.87958 | -87.55 | 5.19 | -1.07636 | 29.06421
5197.5 | 0.88237 | -148.23 | 0.0352 | 55.74 | 0.03508 | 56.99 | 0.89026 | -89.65 | 5.1975 | -1.086985 | 29.06915
5205 | 0.88027 | -150.32 | 0.03533 | 54.05 | 0.03526 | 55.22 | 0.90123 | -91.03 | 5.205 | -1.107682 | 29.03713
5212.5 | 0.87841 | -153.01 | 0.03568 | 51.8 | 0.03546 | 52.98 | 0.90773 | -92.05 | 5.2125 | -1.126055 | 28.9515
5220 | 0.87788 | -156.13 | 0.03588 | 49.5 | 0.03582 | 50.55 | 0.90741 | -93.11 | 5.22 | -1.131297 | 28.90295
5227.5 | 0.87904 | -159.39 | 0.03607 | 47 | 0.03593 | 47.95 | 0.9 | -94.54 | 5.2275 | -1.119827 | 28.85708
5235 | 0.88249 | -162.35 | 0.03598 | 44.59 | 0.03573 | 45.63 | 0.88832 | -96.47 | 5.235 | -1.085804 | 28.87878
5242.5 | 0.88864 | -164.65 | 0.0357 | 42.63 | 0.03549 | 43.71 | 0.87732 | -98.92 | 5.2425 | -1.025483 | 28.94664
5250 | 0.89604 | -166.13 | 0.03552 | 40.89 | 0.03524 | 42.06 | 0.87211 | -101.58 | 5.25 | -0.9534521 | 28.99054
5257.5 | 0.90245 | -166.93 | 0.03534 | 39.23 | 0.03519 | 40.72 | 0.87339 | -104.14 | 5.2575 | -0.891537 | 29.03467
5265 | 0.90662 | -167.43 | 0.03555 | 37.78 | 0.03541 | 39.21 | 0.8781 | -106.53 | 5.265 | -0.8514941 | 28.98321
5272.5 | 0.90786 | -167.95 | 0.03601 | 36.25 | 0.03581 | 37.32 | 0.88252 | -108.93 | 5.2725 | -0.8396224 | 28.87154
5280 | 0.9052 | -168.88 | 0.03639 | 33.97 | 0.0362 | 35.32 | 0.88384 | -111.57 | 5.28 | -0.8651091 | 28.78036
5287.5 | 0.8986 | -170.48 | 0.03687 | 31.47 | 0.03676 | 32.5 | 0.88073 | -114.57 | 5.2875 | -0.9286717 | 28.66654
5295 | 0.89073 | -172.83 | 0.03703 | 28.55 | 0.0369 | 29.97 | 0.87486 | -117.87 | 5.295 | -1.005078 | 28.62893
5302.5 | 0.88521 | -175.72 | 0.03698 | 25.99 | 0.03665 | 27.28 | 0.87073 | -121.19 | 5.3025 | -1.059074 | 28.64066
5310 | 0.88417 | -178.77 | 0.03671 | 23.72 | 0.0364 | 25.12 | 0.87272 | -123.98 | 5.31 | -1.069284 | 28.70431
5317.5 | 0.88744 | 178.33 | 0.03627 | 21.79 | 0.0363 | 23.41 | 0.88058 | -125.87 | 5.3175 | -1.03722 | 28.80905
5325 | 0.89404 | 175.74 | 0.0362 | 19.98 | 0.03614 | 21.59 | 0.89045 | -126.9 | 5.325 | -0.972861 | 28.82583
5332.5 | 0.90103 | 173.47 | 0.03627 | 18.45 | 0.03625 | 19.65 | 0.89884 | -127.46 | 5.3325 | -0.905215 | 28.80905
5340 | 0.90503 | 171.36 | 0.03663 | 16.46 | 0.03647 | 17.87 | 0.9022 | -128.06 | 5.34 | -0.8667405 | 28.72326
5347.5 | 0.90531 | 169.19 | 0.03713 | 14.35 | 0.03684 | 15.71 | 0.89799 | -129.25 | 5.3475 | -0.8640536 | 28.6055
5355 | 0.90281 | 166.86 | 0.03735 | 11.83 | 0.03724 | 13.27 | 0.88705 | -131.38 | 5.355 | -0.8880728 | 28.55419
5362.5 | 0.90037 | 164.44 | 0.03742 | 9.19 | 0.03728 | 10.77 | 0.87463 | -134.41 | 5.3625 | -0.9115797 | 28.53792
5370 | 0.90003 | 162.09 | 0.03734 | 6.87 | 0.03717 | 8.54 | 0.86764 | -137.84 | 5.37 | -0.9148603 | 28.55651
5377.5 | 0.90224 | 159.94 | 0.03704 | 4.81 | 0.03711 | 6.4 | 0.86898 | -140.93 | 5.3775 | -0.8935585 | 28.62658
5385 | 0.90693 | 158.01 | 0.03687 | 2.97 | 0.03689 | 4.88 | 0.87806 | -143.23 | 5.385 | -0.8485246 | 28.66654
5392.5 | 0.91155 | 156.24 | 0.03687 | 1.42 | 0.03699 | 3.19 | 0.89065 | -144.67 | 5.3925 | -0.8043901 | 28.66654
5400 | 0.91365 | 154.4 | 0.03714 | -0.38 | 0.03719 | 1.49 | 0.90052 | -145.58 | 5.4 | -0.7844028 | 28.60316
5407.5 | 0.91234 | 152.26 | 0.03764 | -2.64 | 0.03736 | -1.05 | 0.90342 | -146.57 | 5.4075 | -0.7968657 | 28.48701
5415 | 0.90896 | 149.75 | 0.03804 | -5.15 | 0.0379 | -3.28 | 0.89765 | -148.19 | 5.415 | -0.8291046 | 28.39519
5422.5 | 0.90595 | 146.96 | 0.03817 | -7.72 | 0.03804 | -5.75 | 0.8866 | -150.67 | 5.4225 | -0.8579154 | 28.36556
5430 | 0.9056 | 144.19 | 0.03807 | -10.41 | 0.03803 | -8.32 | 0.87636 | -153.77 | 5.43 | -0.8612717 | 28.38834
5437.5 | 0.90905 | 141.65 | 0.03782 | -12.59 | 0.03781 | -10.44 | 0.87241 | -156.92 | 5.4375 | -0.8282446 | 28.44557
5445 | 0.91517 | 139.52 | 0.03756 | -14.27 | 0.03747 | -12.33 | 0.87777 | -159.49 | 5.445 | -0.7699645 | 28.50549
5452.5 | 0.92134 | 137.71 | 0.03744 | -16 | 0.03739 | -14.02 | 0.88956 | -161.13 | 5.4525 | -0.7116015 | 28.53328
5460 | 0.92473 | 136.01 | 0.03755 | -17.67 | 0.03733 | -15.81 | 0.90182 | -162 | 5.46 | -0.6797011 | 28.5078
5467.5 | 0.92462 | 134.12 | 0.03797 | -19.51 | 0.03775 | -17.66 | 0.90883 | -162.62 | 5.4675 | -0.6807343 | 28.41119
5475 | 0.92192 | 131.92 | 0.03829 | -21.77 | 0.03819 | -19.74 | 0.90639 | -163.71 | 5.475 | -0.7061353 | 28.33829
5482.5 | 0.91911 | 129.46 | 0.03863 | -24.28 | 0.0386 | -22.23 | 0.89547 | -165.73 | 5.4825 | -0.7326502 | 28.26151
5490 | 0.91885 | 126.99 | 0.03875 | -26.81 | 0.03874 | -24.66 | 0.88053 | -168.81 | 5.49 | -0.7351076 | 28.23457
5497.5 | 0.92217 | 124.82 | 0.03857 | -29.23 | 0.03873 | -27.21 | 0.86956 | -172.59 | 5.4975 | -0.7037802 | 28.27501
5505 | 0.9274 | 123.12 | 0.03837 | -31.21 | 0.03849 | -29.21 | 0.86868 | -176.29 | 5.505 | -0.6546582 | 28.32016
5512.5 | 0.93177 | 121.77 | 0.03831 | -32.95 | 0.03842 | -30.97 | 0.87837 | -179.16 | 5.5125 | -0.6138255 | 28.33376
5520 | 0.93271 | 120.43 | 0.03825 | -34.7 | 0.03817 | -32.78 | 0.8939 | 179.04 | 5.52 | -0.6050673 | 28.34737
5527.5 | 0.92932 | 118.72 | 0.03841 | -36.6 | 0.03818 | -34.53 | 0.90807 | 178.07 | 5.5275 | -0.6366943 | 28.31111
5535 | 0.92359 | 116.38 | 0.0388 | -38.72 | 0.03868 | -36.73 | 0.91459 | 177.32 | 5.535 | -0.6904156 | 28.22337
5542.5 | 0.9188 | 113.43 | 0.03914 | -41.14 | 0.03915 | -38.94 | 0.91088 | 176.14 | 5.5425 | -0.7355803 | 28.14758
5550 | 0.9185 | 110.28 | 0.03935 | -43.77 | 0.03928 | -41.7 | 0.89882 | 174.09 | 5.55 | -0.7384168 | 28.10111
5557.5 | 0.92355 | 107.44 | 0.03933 | -46.39 | 0.03942 | -44.1 | 0.88448 | 171.12 | 5.5575 | -0.6907917 | 28.10552
5565 | 0.93204 | 105.33 | 0.03911 | -48.59 | 0.03924 | -46.7 | 0.87571 | 167.68 | 5.565 | -0.611309 | 28.15424
5572.5 | 0.93992 | 103.98 | 0.03879 | -50.34 | 0.03893 | -48.58 | 0.87717 | 164.41 | 5.5725 | -0.5381822 | 28.2256
5580 | 0.94339 | 103.06 | 0.03872 | -52.11 | 0.03857 | -50.31 | 0.88834 | 161.87 | 5.58 | -0.5061746 | 28.24129
5587.5 | 0.9407 | 102.05 | 0.03878 | -53.75 | 0.03854 | -51.74 | 0.90353 | 160.16 | 5.5875 | -0.5309771 | 28.22784
5595 | 0.93333 | 100.42 | 0.03907 | -55.71 | 0.03912 | -53.54 | 0.9157 | 158.97 | 5.595 | -0.5992955 | 28.16313
5602.5 | 0.92483 | 97.96 | 0.03961 | -58.03 | 0.03949 | -55.6 | 0.91939 | 157.76 | 5.6025 | -0.6787618 | 28.0439
5610 | 0.91956 | 94.78 | 0.04003 | -60.66 | 0.04005 | -58.44 | 0.91331 | 156.03 | 5.61 | -0.7283986 | 27.95229
5617.5 | 0.92011 | 91.38 | 0.04009 | -63.46 | 0.04007 | -61.36 | 0.90123 | 153.59 | 5.6175 | -0.723205 | 27.93928
5625 | 0.92663 | 88.33 | 0.03994 | -66.1 | 0.04003 | -63.98 | 0.88986 | 150.61 | 5.625 | -0.6618729 | 27.97184
5632.5 | 0.93521 | 86.01 | 0.03964 | -68.28 | 0.03969 | -66.19 | 0.8856 | 147.57 | 5.6325 | -0.5818172 | 28.03733
5640 | 0.94199 | 84.41 | 0.03932 | -70.16 | 0.03919 | -67.92 | 0.89135 | 145.01 | 5.64 | -0.5190742 | 28.10773
5647.5 | 0.94364 | 83.2 | 0.03915 | -71.75 | 0.03887 | -69.49 | 0.90413 | 143.23 | 5.6475 | -0.5038732 | 28.14536
5655 | 0.94021 | 81.84 | 0.0393 | -73.34 | 0.03914 | -71.01 | 0.91764 | 142.07 | 5.655 | -0.5355027 | 28.11215
5662.5 | 0.9338 | 79.98 | 0.03965 | -75.07 | 0.03959 | -73.32 | 0.92558 | 141.06 | 5.6625 | -0.5949226 | 28.03514
5670 | 0.92813 | 77.47 | 0.04004 | -77.63 | 0.03992 | -75.43 | 0.92427 | 139.63 | 5.67 | -0.6478238 | 27.95012
5677.5 | 0.92575 | 74.51 | 0.0404 | -80.62 | 0.04062 | -78.16 | 0.91438 | 137.42 | 5.6775 | -0.6701256 | 27.87237
5685 | 0.92819 | 71.54 | 0.04059 | -83.2 | 0.04054 | -81.07 | 0.90109 | 134.4 | 5.685 | -0.6472623 | 27.83162
5692.5 | 0.93383 | 68.96 | 0.04031 | -85.79 | 0.04021 | -83.44 | 0.89221 | 130.99 | 5.6925 | -0.5946436 | 27.89174
5700 | 0.93975 | 66.97 | 0.03986 | -88.21 | 0.03987 | -85.78 | 0.89309 | 127.82 | 5.7 | -0.5397533 | 27.98925
5707.5 | 0.94266 | 65.45 | 0.03959 | -89.83 | 0.0394 | -87.5 | 0.90368 | 125.46 | 5.7075 | -0.5128984 | 28.04829
5715 | 0.94137 | 64.05 | 0.03943 | -91.21 | 0.03933 | -88.93 | 0.91904 | 124.02 | 5.715 | -0.5247929 | 28.08346
5722.5 | 0.93649 | 62.34 | 0.03969 | -92.88 | 0.03949 | -90.92 | 0.93226 | 123.16 | 5.7225 | -0.5699371 | 28.02638
5730 | 0.93079 | 60.11 | 0.04013 | -95.03 | 0.04005 | -92.82 | 0.93745 | 122.31 | 5.73 | -0.6229658 | 27.93062
5737.5 | 0.92723 | 57.4 | 0.04045 | -97.47 | 0.04079 | -95.27 | 0.93219 | 120.86 | 5.7375 | -0.6562505 | 27.86163
5745 | 0.92713 | 54.49 | 0.04067 | -100.09 | 0.04081 | -98.14 | 0.91885 | 118.49 | 5.745 | -0.6571873 | 27.81452
5752.5 | 0.93089 | 51.79 | 0.04069 | -102.98 | 0.04072 | -100.74 | 0.90447 | 115.26 | 5.7525 | -0.6220327 | 27.81025
5760 | 0.93663 | 49.63 | 0.0403 | -105.56 | 0.04031 | -103.24 | 0.8968 | 111.69 | 5.76 | -0.5686387 | 27.8939
5767.5 | 0.9405 | 48.03 | 0.04006 | -107.39 | 0.03982 | -105.45 | 0.90042 | 108.5 | 5.7675 | -0.532824 | 27.94578
5775 | 0.9398 | 46.67 | 0.03974 | -109.06 | 0.03964 | -106.96 | 0.91398 | 106.22 | 5.775 | -0.5392912 | 28.01544
5782.5 | 0.93504 | 45.13 | 0.03983 | -110.64 | 0.03977 | -108.58 | 0.93125 | 104.91 | 5.7825 | -0.5833962 | 27.99579
5790 | 0.92842 | 43.05 | 0.04011 | -112.33 | 0.0402 | -110.46 | 0.94491 | 104.17 | 5.79 | -0.6451103 | 27.93495
5797.5 | 0.92266 | 40.38 | 0.0405 | -114.53 | 0.04073 | -112.64 | 0.94933 | 103.42 | 5.7975 | -0.6991661 | 27.8509
5805 | 0.92002 | 37.26 | 0.04073 | -117.32 | 0.04078 | -115.08 | 0.94251 | 102.08 | 5.805 | -0.7240546 | 27.80171
5812.5 | 0.92266 | 34.12 | 0.04089 | -120.13 | 0.04087 | -118 | 0.92765 | 99.87 | 5.8125 | -0.6991661 | 27.76766
5820 | 0.92916 | 31.47 | 0.04057 | -122.66 | 0.0406 | -120.68 | 0.9125 | 96.88 | 5.82 | -0.6381899 | 27.8359
5827.5 | 0.9355 | 29.58 | 0.04018 | -124.88 | 0.04018 | -122.73 | 0.90504 | 93.58 | 5.8275 | -0.5791242 | 27.9198
5835 | 0.93846 | 28.25 | 0.03997 | -126.6 | 0.03981 | -124.45 | 0.90985 | 90.66 | 5.835 | -0.5516847 | 27.96532
5842.5 | 0.93687 | 27.1 | 0.03975 | -128.16 | 0.03984 | -126.16 | 0.92431 | 88.53 | 5.8425 | -0.5664134 | 28.01326
5850 | 0.93149 | 25.68 | 0.04016 | -129.76 | 0.04026 | -127.88 | 0.94197 | 87.21 | 5.85 | -0.6164361 | 27.92413
5857.5 | 0.92421 | 23.65 | 0.04046 | -131.54 | 0.04055 | -129.95 | 0.95449 | 86.26 | 5.8575 | -0.6845867 | 27.85948
5865 | 0.91804 | 20.9 | 0.04084 | -134 | 0.04101 | -132.41 | 0.95648 | 85.18 | 5.865 | -0.7427679 | 27.77829
5872.5 | 0.91588 | 17.7 | 0.041 | -136.85 | 0.04101 | -134.97 | 0.94656 | 83.49 | 5.8725 | -0.7632285 | 27.74432
5880 | 0.91855 | 14.57 | 0.04073 | -139.77 | 0.04086 | -137.7 | 0.92997 | 81.03 | 5.88 | -0.737944 | 27.80171
5887.5 | 0.92408 | 11.99 | 0.04037 | -142.15 | 0.04042 | -140.16 | 0.91528 | 78.02 | 5.8875 | -0.6858086 | 27.87883
5895 | 0.92877 | 10.1 | 0.04006 | -144.18 | 0.04004 | -142.21 | 0.91087 | 75 | 5.895 | -0.6418364 | 27.94578
5902.5 | 0.93163 | 8.74 | 0.03966 | -145.74 | 0.03999 | -143.89 | 0.9191 | 72.52 | 5.9025 | -0.6151307 | 28.03295
5910 | 0.93122 | 7.59 | 0.03984 | -147.06 | 0.03998 | -145.35 | 0.93601 | 70.83 | 5.91 | -0.6189541 | 27.99361
5917.5 | 0.92711 | 6.2 | 0.04022 | -148.72 | 0.04026 | -146.97 | 0.9531 | 69.72 | 5.9175 | -0.6573747 | 27.91116
5925 | 0.92114 | 4.23 | 0.04075 | -150.77 | 0.04065 | -149.1 | 0.96243 | 68.67 | 5.925 | -0.7134872 | 27.79745
5932.5 | 0.91604 | 1.64 | 0.04112 | -153.37 | 0.04109 | -151.67 | 0.95905 | 67.18 | 5.9325 | -0.7617112 | 27.71894
5940 | 0.91354 | -1.26 | 0.04093 | -156.25 | 0.04112 | -154.38 | 0.94454 | 64.93 | 5.94 | -0.7854486 | 27.75917
5947.5 | 0.91401 | -4.09 | 0.04071 | -158.88 | 0.0408 | -157.1 | 0.92639 | 61.99 | 5.9475 | -0.7809811 | 27.80598
5955 | 0.91609 | -6.53 | 0.04029 | -161.21 | 0.04021 | -159.31 | 0.91523 | 58.8 | 5.955 | -0.7612372 | 27.89605
5962.5 | 0.91925 | -8.48 | 0.03988 | -163.09 | 0.03987 | -161.44 | 0.91773 | 56.03 | 5.9625 | -0.7313272 | 27.9849
5970 | 0.92111 | -10.05 | 0.03981 | -164.5 | 0.0399 | -162.98 | 0.9327 | 54.15 | 5.97 | -0.7137701 | 28.00016
5977.5 | 0.92073 | -11.59 | 0.04005 | -165.93 | 0.04003 | -164.4 | 0.95244 | 53.15 | 5.9775 | -0.7173541 | 27.94795
5985 | 0.91808 | -13.43 | 0.04039 | -167.7 | 0.04037 | -166.19 | 0.96744 | 52.52 | 5.985 | -0.7423895 | 27.87452
5992.5 | 0.91494 | -15.68 | 0.04089 | -169.77 | 0.04076 | -168.48 | 0.96988 | 51.65 | 5.9925 | -0.7721477 | 27.76766
6000 | 0.91264 | -18.19 | 0.04106 | -172.59 | 0.04105 | -171.04 | 0.95735 | 49.97 | 6 | -0.79401 | 27.73162

## NWF 15
! | 26/11/2025 | 17:13
! | Ref | Plane: | 0 | mm
# | MHZ | S | MA | R | 50
! | [9 empty] | S11 | EMI SE
3000 | 1.06245 | -136.97 | 0.002323 | 46.17 | 0.002305 | 48.96 | 0.9933 | -105.67 | 3 | 0.52617 | 52.67902
3007.5 | 1.05726 | -138.94 | 0.002439 | 45.93 | 0.002501 | 47.48 | 0.99573 | -107.6 | 3.0075 | 0.483636 | 52.25576
3015 | 1.05453 | -141.03 | 0.002361 | 45.72 | 0.002173 | 45.54 | 0.99969 | -108.8 | 3.015 | 0.4611788 | 52.53808
3022.5 | 1.05313 | -143.09 | 0.002729 | 33.98 | 0.00242 | 50.19 | 1.00236 | -109.49 | 3.0225 | 0.4496397 | 51.27993
3030 | 1.05164 | -145.01 | 0.002498 | 36.99 | 0.002596 | 48.17 | 1.00109 | -110.15 | 3.03 | 0.4373419 | 52.04815
3037.5 | 1.04898 | -146.73 | 0.002368 | 40.35 | 0.002588 | 42.94 | 0.99515 | -111.24 | 3.0375 | 0.4153442 | 52.51237
3045 | 1.04495 | -148.23 | 0.002771 | 36.29 | 0.002552 | 39.6 | 0.98553 | -113.12 | 3.045 | 0.3819102 | 51.14727
3052.5 | 1.03992 | -149.62 | 0.00297 | 34.82 | 0.002716 | 38.36 | 0.9762 | -115.76 | 3.0525 | 0.3399986 | 50.54487
3060 | 1.03456 | -150.99 | 0.002926 | 36.29 | 0.002714 | 37.64 | 0.97054 | -118.74 | 3.06 | 0.2951137 | 50.67451
3067.5 | 1.02954 | -152.54 | 0.002803 | 30.93 | 0.002888 | 35.56 | 0.97059 | -121.45 | 3.0675 | 0.2528645 | 51.04754
3075 | 1.02506 | -154.32 | 0.003075 | 28.4 | 0.003082 | 33.21 | 0.97559 | -123.39 | 3.075 | 0.2149857 | 50.2431
3082.5 | 1.0205 | -156.43 | 0.002876 | 28.84 | 0.003029 | 27.83 | 0.98205 | -124.41 | 3.0825 | 0.1762602 | 50.82422
3090 | 1.01619 | -158.82 | 0.002824 | 24.29 | 0.003161 | 27.48 | 0.98635 | -124.86 | 3.09 | 0.1394983 | 50.98271
3097.5 | 1.01213 | -161.28 | 0.003198 | 23.08 | 0.003233 | 27.48 | 0.98515 | -125.26 | 3.0975 | 0.104726 | 49.90243
3105 | 1.00942 | -163.56 | 0.003296 | 23.21 | 0.003329 | 25.5 | 0.97825 | -126.16 | 3.105 | 0.08143811 | 49.64026
3112.5 | 1.00784 | -165.46 | 0.003493 | 22.04 | 0.003358 | 23.04 | 0.96727 | -128.02 | 3.1125 | 0.06783182 | 49.13603
3120 | 1.00722 | -166.94 | 0.003583 | 19.99 | 0.003427 | 22.77 | 0.95651 | -130.77 | 3.12 | 0.06248682 | 48.91506
3127.5 | 1.00648 | -168.12 | 0.003603 | 17.37 | 0.003603 | 18.93 | 0.95026 | -134.01 | 3.1275 | 0.05610299 | 48.86671
3135 | 1.00472 | -169.22 | 0.003841 | 14.99 | 0.003656 | 17.44 | 0.95085 | -137.01 | 3.135 | 0.04090095 | 48.31111
3142.5 | 1.00058 | -170.6 | 0.003935 | 13.52 | 0.003831 | 14.82 | 0.95679 | -139.24 | 3.1425 | 0.005036356 | 48.10111
3150 | 0.99403 | -172.5 | 0.004061 | 12.65 | 0.00389 | 13.44 | 0.9641 | -140.6 | 3.15 | -0.05201017 | 47.82734
3157.5 | 0.98673 | -174.92 | 0.004002 | 9.93 | 0.004113 | 12.11 | 0.96869 | -141.33 | 3.1575 | -0.1160334 | 47.95446
3165 | 0.98057 | -177.68 | 0.004231 | 8.07 | 0.004193 | 11.54 | 0.96804 | -141.99 | 3.165 | -0.170428 | 47.47114
3172.5 | 0.97752 | 179.56 | 0.004305 | 5.04 | 0.004416 | 8.13 | 0.96152 | -143.11 | 3.1725 | -0.197487 | 47.32054
3180 | 0.97722 | 177.2 | 0.004354 | 4.92 | 0.004497 | 6.41 | 0.95236 | -145.02 | 3.18 | -0.2001531 | 47.22223
3187.5 | 0.97898 | 175.35 | 0.004509 | 2.58 | 0.004607 | 4.77 | 0.94394 | -147.66 | 3.1875 | -0.1845236 | 46.9184
3195 | 0.98103 | 173.94 | 0.004704 | -0.23 | 0.004682 | 2.1 | 0.94053 | -150.58 | 3.195 | -0.1663542 | 46.55065
3202.5 | 0.9805 | 172.66 | 0.004688 | -0.91 | 0.00471 | -0.59 | 0.94342 | -153.22 | 3.2025 | -0.171048 | 46.58025
3210 | 0.97549 | 171.04 | 0.004993 | -3.38 | 0.004852 | -1.55 | 0.94997 | -155.22 | 3.21 | -0.2155436 | 46.03277
3217.5 | 0.96821 | 168.81 | 0.005041 | -4.17 | 0.005011 | -3.18 | 0.95623 | -156.51 | 3.2175 | -0.2806087 | 45.94967
3225 | 0.96085 | 166 | 0.00523 | -6.69 | 0.005207 | -3.18 | 0.95925 | -157.4 | 3.225 | -0.3468881 | 45.62997
3232.5 | 0.95619 | 162.87 | 0.00536 | -9.54 | 0.005519 | -6.99 | 0.95675 | -158.39 | 3.2325 | -0.3891161 | 45.4167
3240 | 0.95598 | 159.91 | 0.00556 | -10.94 | 0.005623 | -9.73 | 0.95019 | -159.88 | 3.24 | -0.3910239 | 45.0985
3247.5 | 0.95937 | 157.45 | 0.005686 | -13.97 | 0.005635 | -12.4 | 0.94225 | -162.06 | 3.2475 | -0.3602773 | 44.90386
3255 | 0.96441 | 155.59 | 0.00587 | -14.74 | 0.005843 | -13.97 | 0.93677 | -164.81 | 3.255 | -0.3147659 | 44.62724
3262.5 | 0.96706 | 154.11 | 0.006117 | -17.64 | 0.005774 | -14.9 | 0.93635 | -167.7 | 3.2625 | -0.2909316 | 44.26923
3270 | 0.96465 | 152.55 | 0.006331 | -19.54 | 0.00611 | -15.95 | 0.94035 | -170.29 | 3.27 | -0.3126046 | 43.97055
3277.5 | 0.95816 | 150.55 | 0.006402 | -21.98 | 0.006463 | -19.18 | 0.94585 | -172.3 | 3.2775 | -0.3712393 | 43.87369
3285 | 0.95056 | 147.89 | 0.006615 | -23.52 | 0.006669 | -20.98 | 0.9501 | -173.74 | 3.285 | -0.4404093 | 43.5894
3292.5 | 0.94471 | 144.7 | 0.006789 | -25.58 | 0.006844 | -24.08 | 0.9511 | -174.94 | 3.2925 | -0.4940297 | 43.36388
3300 | 0.94353 | 141.4 | 0.006981 | -27.67 | 0.007097 | -26.91 | 0.94779 | -176.3 | 3.3 | -0.5048857 | 43.12165
3307.5 | 0.94718 | 138.46 | 0.0073 | -30.34 | 0.007224 | -28.91 | 0.94159 | -178.15 | 3.3075 | -0.4713496 | 42.73354
3315 | 0.95363 | 136.2 | 0.007508 | -32.49 | 0.007442 | -30.48 | 0.93542 | 179.3 | 3.315 | -0.4124019 | 42.48951
3322.5 | 0.95941 | 134.6 | 0.007733 | -35.25 | 0.007761 | -33.4 | 0.93162 | 176.21 | 3.3225 | -0.3599152 | 42.23304
3330 | 0.9601 | 133.29 | 0.00799 | -36.59 | 0.007995 | -36.62 | 0.93168 | 172.88 | 3.33 | -0.3536706 | 41.94906
3337.5 | 0.95613 | 131.82 | 0.008257 | -39.52 | 0.008314 | -37.85 | 0.93448 | 169.76 | 3.3375 | -0.3896611 | 41.66355
3345 | 0.94933 | 129.78 | 0.008566 | -41.64 | 0.008719 | -40.49 | 0.93918 | 167.1 | 3.345 | -0.4516559 | 41.34444
3352.5 | 0.94217 | 127 | 0.008795 | -44.03 | 0.008809 | -42.61 | 0.94313 | 164.93 | 3.3525 | -0.5174146 | 41.11528
3360 | 0.93807 | 123.59 | 0.009169 | -46.19 | 0.009144 | -45.53 | 0.9445 | 163.09 | 3.36 | -0.5552951 | 40.75356
3367.5 | 0.93862 | 119.95 | 0.009446 | -49.22 | 0.009321 | -48.35 | 0.94363 | 161.26 | 3.3675 | -0.5502039 | 40.49504
3375 | 0.94323 | 116.53 | 0.00974 | -52.15 | 0.009623 | -50.21 | 0.94123 | 159.19 | 3.375 | -0.5076479 | 40.22882
3382.5 | 0.94891 | 113.61 | 0.009981 | -54.41 | 0.01009 | -53.58 | 0.93886 | 156.75 | 3.3825 | -0.4554995 | 40.01652
3390 | 0.95218 | 111.21 | 0.01031 | -56.96 | 0.0104 | -56.33 | 0.93722 | 153.94 | 3.39 | -0.4256189 | 39.73483
3397.5 | 0.95231 | 109.09 | 0.01067 | -59.69 | 0.01064 | -58.84 | 0.93739 | 151.03 | 3.3975 | -0.4244331 | 39.43671
3405 | 0.95018 | 106.94 | 0.01095 | -62.07 | 0.01098 | -61.13 | 0.93903 | 148.17 | 3.405 | -0.4438823 | 39.21172
3412.5 | 0.94664 | 104.52 | 0.01123 | -64.91 | 0.01141 | -63.47 | 0.94112 | 145.51 | 3.4125 | -0.476303 | 38.9924
3420 | 0.94395 | 101.67 | 0.01164 | -67.22 | 0.01157 | -66.32 | 0.94248 | 143 | 3.42 | -0.5010202 | 38.68094
3427.5 | 0.94354 | 98.49 | 0.01221 | -69.79 | 0.01202 | -69.07 | 0.94235 | 140.49 | 3.4275 | -0.5047937 | 38.26569
3435 | 0.94593 | 95.19 | 0.01249 | -73 | 0.01248 | -71.81 | 0.94127 | 137.79 | 3.435 | -0.48282 | 38.06875
3442.5 | 0.94867 | 91.93 | 0.01293 | -76.75 | 0.01287 | -75.33 | 0.94024 | 134.85 | 3.4425 | -0.4576967 | 37.76803
3450 | 0.95047 | 88.9 | 0.01329 | -79.24 | 0.01334 | -77.96 | 0.93996 | 131.72 | 3.45 | -0.4412317 | 37.5295
3457.5 | 0.95073 | 85.97 | 0.01367 | -82.56 | 0.01371 | -81.15 | 0.94107 | 128.65 | 3.4575 | -0.438856 | 37.28463
3465 | 0.94933 | 83.04 | 0.014 | -85.03 | 0.01406 | -84.21 | 0.94378 | 125.82 | 3.465 | -0.4516559 | 37.07744
3472.5 | 0.94751 | 79.92 | 0.0143 | -87.57 | 0.01446 | -87.3 | 0.94701 | 123.32 | 3.4725 | -0.468324 | 36.89328
3480 | 0.94676 | 76.56 | 0.0148 | -90.71 | 0.01471 | -89.64 | 0.949 | 121.09 | 3.48 | -0.475202 | 36.59477
3487.5 | 0.94822 | 73.02 | 0.01516 | -93.6 | 0.01509 | -92.43 | 0.94854 | 118.85 | 3.4875 | -0.4618178 | 36.38602
3495 | 0.95178 | 69.49 | 0.01571 | -97.02 | 0.01562 | -95.56 | 0.9463 | 116.29 | 3.495 | -0.4292685 | 36.07648
3502.5 | 0.9557 | 66.17 | 0.01617 | -100.34 | 0.01603 | -99.1 | 0.94344 | 113.23 | 3.5025 | -0.3935683 | 35.8258
3510 | 0.95866 | 63.19 | 0.01657 | -103.74 | 0.01652 | -102.18 | 0.94081 | 109.72 | 3.51 | -0.3667079 | 35.61355
3517.5 | 0.95944 | 60.43 | 0.01704 | -106.96 | 0.01703 | -105.38 | 0.94025 | 106.01 | 3.5175 | -0.3596436 | 35.37061
3525 | 0.95851 | 57.72 | 0.01741 | -109.75 | 0.01747 | -109.06 | 0.94257 | 102.38 | 3.525 | -0.368067 | 35.18402
3532.5 | 0.95662 | 54.84 | 0.01777 | -112.78 | 0.01784 | -111.78 | 0.94631 | 99.15 | 3.5325 | -0.3852109 | 35.00625
3540 | 0.95548 | 51.68 | 0.01822 | -115.88 | 0.01819 | -114.88 | 0.94964 | 96.33 | 3.54 | -0.395568 | 34.78903
3547.5 | 0.95638 | 48.22 | 0.01866 | -118.87 | 0.01861 | -117.6 | 0.95098 | 93.73 | 3.5475 | -0.3873903 | 34.58177
3555 | 0.95881 | 44.58 | 0.01926 | -122.34 | 0.01906 | -121.06 | 0.9501 | 91.03 | 3.555 | -0.3653489 | 34.30687
3562.5 | 0.96119 | 40.96 | 0.01968 | -125.79 | 0.01973 | -124.63 | 0.94764 | 87.96 | 3.5625 | -0.3438151 | 34.1195
3570 | 0.96245 | 37.54 | 0.02006 | -129.63 | 0.02007 | -128.18 | 0.94414 | 84.47 | 3.57 | -0.3324365 | 33.95338
3577.5 | 0.96237 | 34.36 | 0.02052 | -133.13 | 0.02054 | -131.82 | 0.94214 | 80.67 | 3.5775 | -0.3331585 | 33.75645
3585 | 0.9614 | 31.34 | 0.02087 | -136.4 | 0.02096 | -135.43 | 0.9426 | 76.84 | 3.585 | -0.3419176 | 33.60955
3592.5 | 0.96075 | 28.37 | 0.02128 | -139.26 | 0.02119 | -138.58 | 0.94572 | 73.33 | 3.5925 | -0.3477921 | 33.44057
3600 | 0.96097 | 25.32 | 0.02168 | -142.67 | 0.02161 | -141.44 | 0.94964 | 70.23 | 3.6 | -0.3458034 | 33.27881
3607.5 | 0.96208 | 22.04 | 0.02206 | -145.86 | 0.02207 | -144.54 | 0.9527 | 67.48 | 3.6075 | -0.3357763 | 33.12789
3615 | 0.96272 | 18.49 | 0.02251 | -148.99 | 0.02248 | -147.72 | 0.95357 | 64.77 | 3.615 | -0.3300001 | 32.95249
3622.5 | 0.96239 | 14.78 | 0.023 | -152.58 | 0.02297 | -151.32 | 0.95148 | 61.79 | 3.6225 | -0.332978 | 32.76544
3630 | 0.96098 | 11.06 | 0.02328 | -156.5 | 0.02338 | -155.18 | 0.94746 | 58.43 | 3.63 | -0.345713 | 32.66034
3637.5 | 0.95953 | 7.46 | 0.02366 | -160.18 | 0.02362 | -159.15 | 0.94322 | 54.74 | 3.6375 | -0.3588288 | 32.51971
3645 | 0.95892 | 4.09 | 0.02383 | -163.59 | 0.02392 | -162.76 | 0.94148 | 50.93 | 3.645 | -0.3643525 | 32.45752
3652.5 | 0.95966 | 0.98 | 0.02417 | -166.89 | 0.02412 | -165.96 | 0.94308 | 47.34 | 3.6525 | -0.3576521 | 32.33447
3660 | 0.96216 | -1.99 | 0.02444 | -169.84 | 0.0244 | -168.8 | 0.94729 | 44.15 | 3.66 | -0.335054 | 32.23798
3667.5 | 0.96428 | -4.98 | 0.02481 | -173.05 | 0.02475 | -171.87 | 0.9519 | 41.32 | 3.6675 | -0.3159368 | 32.10746
3675 | 0.96439 | -8.17 | 0.02522 | -175.93 | 0.02507 | -174.62 | 0.95406 | 38.58 | 3.675 | -0.314946 | 31.9651
3682.5 | 0.96213 | -11.62 | 0.02549 | -179.95 | 0.02561 | -178.26 | 0.95229 | 35.64 | 3.6825 | -0.3353249 | 31.8726
3690 | 0.95811 | -15.25 | 0.02588 | 176.54 | 0.02581 | 177.55 | 0.947 | 32.32 | 3.69 | -0.3716925 | 31.74071
3697.5 | 0.9537 | -18.93 | 0.02593 | 172.8 | 0.02612 | 173.64 | 0.9408 | 28.62 | 3.6975 | -0.4117643 | 31.72395
3705 | 0.95092 | -22.5 | 0.02608 | 169.15 | 0.02605 | 170.37 | 0.9372 | 24.76 | 3.705 | -0.4371204 | 31.67385
3712.5 | 0.9512 | -25.82 | 0.02624 | 166.01 | 0.02613 | 167.03 | 0.93845 | 21.09 | 3.7125 | -0.4345632 | 31.62072
3720 | 0.95385 | -28.95 | 0.02639 | 162.83 | 0.02626 | 164.05 | 0.9438 | 17.91 | 3.72 | -0.4103983 | 31.57121
3727.5 | 0.95653 | -32 | 0.02661 | 159.95 | 0.02654 | 161.24 | 0.95039 | 15.25 | 3.7275 | -0.3860281 | 31.4991
3735 | 0.95702 | -35.2 | 0.02679 | 156.62 | 0.02687 | 158.23 | 0.95404 | 12.89 | 3.735 | -0.3815797 | 31.44055
3742.5 | 0.9547 | -38.6 | 0.02711 | 153.47 | 0.02702 | 155.03 | 0.9527 | 10.45 | 3.7425 | -0.4026615 | 31.33741
3750 | 0.95033 | -42.15 | 0.0273 | 150.08 | 0.02731 | 151.19 | 0.94621 | 7.7 | 3.75 | -0.4425112 | 31.27675
3757.5 | 0.94565 | -45.7 | 0.02726 | 146.48 | 0.02737 | 147.52 | 0.93737 | 4.39 | 3.7575 | -0.4853915 | 31.28948
3765 | 0.9433 | -49.02 | 0.02729 | 143.2 | 0.02719 | 144.06 | 0.93012 | 0.65 | 3.765 | -0.5070033 | 31.27993
3772.5 | 0.9449 | -51.95 | 0.02729 | 139.88 | 0.02726 | 141.09 | 0.92797 | -3.22 | 3.7725 | -0.492283 | 31.27993
3780 | 0.94838 | -54.51 | 0.02746 | 136.97 | 0.02747 | 138.47 | 0.93149 | -6.82 | 3.78 | -0.4603523 | 31.22599
3787.5 | 0.95113 | -56.94 | 0.02746 | 133.93 | 0.02744 | 135.51 | 0.93837 | -9.97 | 3.7875 | -0.4352024 | 31.22599
3795 | 0.95027 | -59.53 | 0.02777 | 130.97 | 0.02778 | 132.91 | 0.94442 | -12.66 | 3.795 | -0.4430596 | 31.12848
3802.5 | 0.94516 | -62.53 | 0.02792 | 127.87 | 0.02789 | 129.23 | 0.94624 | -15.12 | 3.8025 | -0.4898933 | 31.08169
3810 | 0.93757 | -65.97 | 0.02803 | 124.72 | 0.02821 | 125.99 | 0.94297 | -17.63 | 3.81 | -0.5599259 | 31.04754
3817.5 | 0.93046 | -69.74 | 0.02796 | 121.73 | 0.02804 | 122.67 | 0.93622 | -20.42 | 3.8175 | -0.6260458 | 31.06926
3825 | 0.92745 | -73.47 | 0.02792 | 118.27 | 0.02781 | 119.33 | 0.92908 | -23.52 | 3.825 | -0.6541899 | 31.08169
3832.5 | 0.92974 | -76.77 | 0.02783 | 115.24 | 0.02772 | 116.63 | 0.9253 | -26.8 | 3.8325 | -0.6327697 | 31.10974
3840 | 0.9354 | -79.53 | 0.02766 | 112.39 | 0.02763 | 113.72 | 0.92634 | -29.99 | 3.84 | -0.5800527 | 31.16296
3847.5 | 0.94056 | -81.83 | 0.02785 | 109.59 | 0.02769 | 111.3 | 0.93102 | -32.91 | 3.8475 | -0.5322699 | 31.1035
3855 | 0.94178 | -83.99 | 0.02785 | 107.05 | 0.02791 | 108.6 | 0.93621 | -35.51 | 3.855 | -0.5210107 | 31.1035
3862.5 | 0.93773 | -86.35 | 0.02802 | 104.08 | 0.02803 | 105.77 | 0.93842 | -37.96 | 3.8625 | -0.5584438 | 31.05064
3870 | 0.92994 | -89.13 | 0.02813 | 101.32 | 0.0282 | 102.64 | 0.93636 | -40.46 | 3.87 | -0.6309014 | 31.01661
3877.5 | 0.9215 | -92.36 | 0.02813 | 98.34 | 0.02807 | 99.69 | 0.93059 | -43.22 | 3.8775 | -0.7100932 | 31.01661
3885 | 0.91669 | -95.78 | 0.02815 | 95.55 | 0.02794 | 96.75 | 0.92406 | -46.27 | 3.885 | -0.7555501 | 31.01043
3892.5 | 0.91719 | -99.04 | 0.02797 | 92.14 | 0.02778 | 93.92 | 0.92018 | -49.51 | 3.8925 | -0.7508138 | 31.06615
3900 | 0.92139 | -101.88 | 0.0278 | 89.41 | 0.02785 | 91.3 | 0.92094 | -52.65 | 3.9 | -0.7111301 | 31.1191
3907.5 | 0.92602 | -104.31 | 0.02774 | 86.79 | 0.02778 | 88.45 | 0.92591 | -55.46 | 3.9075 | -0.6675927 | 31.13787
3915 | 0.9277 | -106.53 | 0.02776 | 84.27 | 0.02796 | 85.77 | 0.93185 | -57.85 | 3.915 | -0.6518489 | 31.13161
3922.5 | 0.92495 | -108.83 | 0.02786 | 81.67 | 0.02808 | 83.29 | 0.93579 | -59.97 | 3.9225 | -0.6776349 | 31.10038
3930 | 0.91836 | -111.46 | 0.02795 | 79.33 | 0.02785 | 80.21 | 0.93521 | -62.04 | 3.93 | -0.7397408 | 31.07236
3937.5 | 0.91126 | -114.47 | 0.02799 | 76.51 | 0.0279 | 77.63 | 0.93053 | -64.34 | 3.9375 | -0.8071539 | 31.05994
3945 | 0.90733 | -117.69 | 0.02791 | 73.88 | 0.02796 | 74.89 | 0.92344 | -67.02 | 3.945 | -0.8446946 | 31.0848
3952.5 | 0.90807 | -120.73 | 0.02784 | 70.72 | 0.02774 | 72.23 | 0.91742 | -70.08 | 3.9525 | -0.8376134 | 31.10662
3960 | 0.91192 | -123.37 | 0.02777 | 68.12 | 0.02784 | 69.87 | 0.91556 | -73.29 | 3.96 | -0.8008652 | 31.12848
3967.5 | 0.91618 | -125.58 | 0.02768 | 65.45 | 0.02776 | 66.95 | 0.91841 | -76.35 | 3.9675 | -0.7603839 | 31.15668
3975 | 0.91773 | -127.49 | 0.02763 | 62.9 | 0.02781 | 64.27 | 0.92427 | -79.05 | 3.975 | -0.7457014 | 31.17238
3982.5 | 0.91478 | -129.41 | 0.02759 | 60.56 | 0.0276 | 61.78 | 0.92968 | -81.35 | 3.9825 | -0.7736668 | 31.18497
3990 | 0.90769 | -131.73 | 0.02775 | 58.14 | 0.02768 | 59.4 | 0.93215 | -83.42 | 3.99 | -0.841249 | 31.13474
3997.5 | 0.8999 | -134.59 | 0.02782 | 55.62 | 0.02789 | 57.02 | 0.93066 | -85.44 | 3.9975 | -0.916115 | 31.11286
4005 | 0.89462 | -137.89 | 0.02792 | 53.07 | 0.02767 | 54.3 | 0.9266 | -87.65 | 4.005 | -0.9672279 | 31.08169
4012.5 | 0.89348 | -141.31 | 0.02775 | 50.49 | 0.02779 | 51.6 | 0.92218 | -90.1 | 4.0125 | -0.9783033 | 31.13474
4020 | 0.8963 | -144.47 | 0.02773 | 47.68 | 0.0277 | 49.11 | 0.92023 | -92.7 | 4.02 | -0.9509321 | 31.141
4027.5 | 0.9007 | -147.14 | 0.02748 | 45.01 | 0.02761 | 46.58 | 0.92151 | -95.22 | 4.0275 | -0.9083967 | 31.21967
4035 | 0.90391 | -149.32 | 0.02735 | 42.56 | 0.02755 | 44.04 | 0.92508 | -97.51 | 4.035 | -0.8774962 | 31.26085
4042.5 | 0.90408 | -151.21 | 0.0273 | 40.46 | 0.02738 | 41.89 | 0.92791 | -99.55 | 4.0425 | -0.8758628 | 31.27675
4050 | 0.90164 | -153.11 | 0.02751 | 38.44 | 0.02742 | 39.82 | 0.92848 | -101.51 | 4.05 | -0.8993366 | 31.21019
4057.5 | 0.89754 | -155.26 | 0.02764 | 36.18 | 0.02744 | 37.64 | 0.9259 | -103.64 | 4.0575 | -0.9389237 | 31.16924
4065 | 0.89386 | -157.7 | 0.02766 | 33.85 | 0.02755 | 35.29 | 0.92127 | -106.16 | 4.065 | -0.9746099 | 31.16296
4072.5 | 0.89187 | -160.37 | 0.0278 | 31.14 | 0.02764 | 32.83 | 0.91688 | -109.08 | 4.0725 | -0.9939689 | 31.1191
4080 | 0.89165 | -163.04 | 0.02771 | 28.22 | 0.02781 | 29.98 | 0.91519 | -112.21 | 4.08 | -0.9961117 | 31.14727
4087.5 | 0.89202 | -165.61 | 0.02749 | 25.59 | 0.02774 | 27.48 | 0.91727 | -115.22 | 4.0875 | -0.9925082 | 31.21651
4095 | 0.89179 | -168 | 0.02742 | 23.07 | 0.02757 | 24.42 | 0.92258 | -117.8 | 4.095 | -0.994748 | 31.23865
4102.5 | 0.89029 | -170.33 | 0.02733 | 21.16 | 0.0274 | 22.24 | 0.9285 | -119.8 | 4.1025 | -1.00937 | 31.26721
4110 | 0.88785 | -172.79 | 0.02736 | 19.02 | 0.02723 | 20.27 | 0.9332 | -121.34 | 4.11 | -1.033208 | 31.25768
4117.5 | 0.88559 | -175.46 | 0.02752 | 16.86 | 0.02709 | 18.16 | 0.93465 | -122.7 | 4.1175 | -1.055346 | 31.20703
4125 | 0.88476 | -178.34 | 0.02752 | 14.59 | 0.02751 | 16.16 | 0.93248 | -124.24 | 4.125 | -1.06349 | 31.20703
4132.5 | 0.88609 | 178.79 | 0.0276 | 12.12 | 0.02764 | 14.05 | 0.92745 | -126.22 | 4.1325 | -1.050443 | 31.18182
4140 | 0.88887 | 176.16 | 0.02765 | 9.68 | 0.02781 | 11.29 | 0.92197 | -128.73 | 4.14 | -1.023235 | 31.1661
4147.5 | 0.89203 | 173.94 | 0.0276 | 7.18 | 0.02774 | 8.77 | 0.91839 | -131.64 | 4.1475 | -0.9924108 | 31.18182
4155 | 0.89371 | 172.12 | 0.02748 | 4.8 | 0.02765 | 6.28 | 0.918 | -134.67 | 4.155 | -0.9760677 | 31.21967
4162.5 | 0.89366 | 170.57 | 0.02744 | 2.66 | 0.02756 | 4.4 | 0.92045 | -137.51 | 4.1625 | -0.9765536 | 31.23232
4170 | 0.89189 | 169 | 0.0276 | 0.67 | 0.02746 | 2.32 | 0.92476 | -140.02 | 4.17 | -0.9937741 | 31.18182
4177.5 | 0.88907 | 167.13 | 0.02782 | -1.41 | 0.02766 | 0.3 | 0.92892 | -142.22 | 4.1775 | -1.021281 | 31.11286
4185 | 0.88622 | 164.83 | 0.02804 | -3.66 | 0.02829 | -1.56 | 0.93143 | -144.29 | 4.185 | -1.049169 | 31.04444
4192.5 | 0.88446 | 162.1 | 0.02817 | -5.98 | 0.02817 | -3.96 | 0.93157 | -146.42 | 4.1925 | -1.066436 | 31.00426
4200 | 0.88413 | 159.19 | 0.02828 | -8.54 | 0.02836 | -6.73 | 0.92967 | -148.73 | 4.2 | -1.069677 | 30.97041
4207.5 | 0.885 | 156.31 | 0.02821 | -11.09 | 0.02827 | -9.11 | 0.92771 | -151.17 | 4.2075 | -1.061135 | 30.99194
4215 | 0.88649 | 153.73 | 0.02805 | -13.51 | 0.02814 | -11.84 | 0.92652 | -153.65 | 4.215 | -1.046523 | 31.04134
4222.5 | 0.88778 | 151.52 | 0.028 | -15.48 | 0.02795 | -13.65 | 0.92708 | -156.01 | 4.2225 | -1.033893 | 31.05684
4230 | 0.88887 | 149.54 | 0.02804 | -17.51 | 0.02797 | -15.66 | 0.92949 | -158.14 | 4.23 | -1.023235 | 31.04444
4237.5 | 0.8895 | 147.58 | 0.02832 | -19.64 | 0.02806 | -17.44 | 0.93296 | -160.12 | 4.2375 | -1.017081 | 30.95814
4245 | 0.88965 | 145.45 | 0.02836 | -21.6 | 0.02832 | -19.48 | 0.93601 | -162.09 | 4.245 | -1.015616 | 30.94588
4252.5 | 0.88934 | 143.06 | 0.02869 | -23.86 | 0.02868 | -21.98 | 0.93729 | -164.19 | 4.2525 | -1.018643 | 30.84539
4260 | 0.88916 | 140.44 | 0.02889 | -26.31 | 0.0291 | -24.35 | 0.93636 | -166.51 | 4.26 | -1.020402 | 30.78505
4267.5 | 0.88837 | 137.71 | 0.02897 | -28.9 | 0.0291 | -26.94 | 0.93394 | -169.04 | 4.2675 | -1.028122 | 30.76103
4275 | 0.88786 | 135.11 | 0.0289 | -31.26 | 0.029 | -29.4 | 0.93105 | -171.63 | 4.275 | -1.03311 | 30.78204
4282.5 | 0.88808 | 132.75 | 0.02878 | -33.51 | 0.02876 | -31.61 | 0.92964 | -174.08 | 4.2825 | -1.030958 | 30.81818
4290 | 0.88978 | 130.62 | 0.02879 | -35.42 | 0.02879 | -33.42 | 0.93035 | -176.34 | 4.29 | -1.014347 | 30.81517
4297.5 | 0.89234 | 128.63 | 0.02888 | -37.24 | 0.02904 | -35.49 | 0.93354 | -178.41 | 4.2975 | -0.9893928 | 30.78806
4305 | 0.89537 | 126.68 | 0.02906 | -39.24 | 0.02922 | -37.52 | 0.93769 | 179.54 | 4.305 | -0.9599492 | 30.73409
4312.5 | 0.89753 | 124.63 | 0.02942 | -41.46 | 0.02954 | -39.84 | 0.94065 | 177.39 | 4.3125 | -0.9390205 | 30.62715
4320 | 0.89749 | 122.37 | 0.02981 | -44 | 0.0299 | -42.23 | 0.94113 | 175.03 | 4.32 | -0.9394076 | 30.51276
4327.5 | 0.89495 | 119.89 | 0.02996 | -46.6 | 0.03008 | -44.84 | 0.9391 | 172.45 | 4.3275 | -0.9640246 | 30.46916
4335 | 0.89151 | 117.27 | 0.02999 | -49.25 | 0.03002 | -47.56 | 0.93582 | 169.78 | 4.335 | -0.9974756 | 30.46047
4342.5 | 0.88951 | 114.63 | 0.02985 | -51.37 | 0.02998 | -49.57 | 0.93346 | 167.21 | 4.3425 | -1.016983 | 30.50111
4350 | 0.89017 | 112.04 | 0.02983 | -53.52 | 0.02988 | -51.84 | 0.93368 | 164.89 | 4.35 | -1.010541 | 30.50693
4357.5 | 0.89356 | 109.61 | 0.02987 | -55.48 | 0.03005 | -53.83 | 0.93684 | 162.83 | 4.3575 | -0.9775256 | 30.4953
4365 | 0.89856 | 107.33 | 0.03016 | -57.83 | 0.0302 | -56.01 | 0.94176 | 160.95 | 4.365 | -0.9290584 | 30.41137
4372.5 | 0.90281 | 105.12 | 0.03047 | -60.01 | 0.03054 | -58.23 | 0.94595 | 159.07 | 4.3725 | -0.8880728 | 30.32255
4380 | 0.90395 | 102.86 | 0.03068 | -62.32 | 0.03096 | -60.77 | 0.9477 | 157.05 | 4.38 | -0.8771118 | 30.26289
4387.5 | 0.9013 | 100.42 | 0.03094 | -64.9 | 0.03106 | -63.22 | 0.94611 | 154.76 | 4.3875 | -0.9026126 | 30.18959
4395 | 0.89718 | 97.8 | 0.03104 | -67.53 | 0.03114 | -65.78 | 0.94176 | 152.23 | 4.395 | -0.9424083 | 30.16157
4402.5 | 0.89486 | 95.1 | 0.03103 | -69.75 | 0.03116 | -68.12 | 0.93706 | 149.6 | 4.4025 | -0.9648981 | 30.16436
4410 | 0.89573 | 92.47 | 0.03113 | -71.95 | 0.03106 | -70.19 | 0.93444 | 147.03 | 4.41 | -0.9564576 | 30.13642
4417.5 | 0.8996 | 90.11 | 0.03103 | -74.13 | 0.03114 | -72.48 | 0.93512 | 144.57 | 4.4175 | -0.9190111 | 30.16436
4425 | 0.9059 | 88.09 | 0.03116 | -76.34 | 0.03129 | -74.84 | 0.93853 | 142.24 | 4.425 | -0.8583948 | 30.12805
4432.5 | 0.91135 | 86.33 | 0.03149 | -78.68 | 0.03162 | -76.79 | 0.94306 | 139.93 | 4.4325 | -0.806296 | 30.03655
4440 | 0.91239 | 84.56 | 0.03175 | -81.17 | 0.03195 | -79.63 | 0.94675 | 137.52 | 4.44 | -0.7963897 | 29.96513
4447.5 | 0.9081 | 82.52 | 0.03217 | -83.65 | 0.03215 | -82.2 | 0.94746 | 134.92 | 4.4475 | -0.8373265 | 29.85098
4455 | 0.90109 | 80 | 0.03232 | -86.36 | 0.03246 | -84.6 | 0.94549 | 132.19 | 4.455 | -0.9046366 | 29.81057
4462.5 | 0.89485 | 77 | 0.03238 | -88.9 | 0.03248 | -87.37 | 0.9425 | 129.48 | 4.4625 | -0.9649952 | 29.79446
4470 | 0.89181 | 73.74 | 0.03232 | -91.48 | 0.0325 | -89.73 | 0.94095 | 127 | 4.47 | -0.9945532 | 29.81057
4477.5 | 0.89371 | 70.58 | 0.03221 | -93.76 | 0.03244 | -92.19 | 0.94183 | 124.82 | 4.4775 | -0.9760677 | 29.84019
4485 | 0.90046 | 67.82 | 0.03224 | -96.1 | 0.03241 | -94.49 | 0.94496 | 122.92 | 4.485 | -0.9107115 | 29.8321
4492.5 | 0.90832 | 65.58 | 0.03229 | -98.03 | 0.03242 | -96.61 | 0.94924 | 121.16 | 4.4925 | -0.8352225 | 29.81864
4500 | 0.91233 | 63.67 | 0.03249 | -100.46 | 0.03262 | -98.96 | 0.95231 | 119.3 | 4.5 | -0.7969609 | 29.76501
4507.5 | 0.91113 | 61.78 | 0.03278 | -102.79 | 0.03284 | -101.24 | 0.95222 | 117.14 | 4.5075 | -0.8083931 | 29.68782
4515 | 0.90555 | 59.56 | 0.03304 | -105.25 | 0.03313 | -103.85 | 0.94878 | 114.61 | 4.515 | -0.8617513 | 29.6192
4522.5 | 0.89856 | 56.87 | 0.03319 | -107.95 | 0.03322 | -106.31 | 0.94454 | 111.86 | 4.5225 | -0.9290584 | 29.57985
4530 | 0.89292 | 53.78 | 0.03321 | -110.6 | 0.03329 | -109.09 | 0.94156 | 109.16 | 4.53 | -0.983749 | 29.57462
4537.5 | 0.89225 | 50.6 | 0.03299 | -112.98 | 0.03316 | -111.73 | 0.94098 | 106.71 | 4.5375 | -0.9902689 | 29.63235
4545 | 0.89758 | 47.69 | 0.03289 | -115.2 | 0.03309 | -114.01 | 0.94334 | 104.64 | 4.545 | -0.9385367 | 29.65872
4552.5 | 0.90521 | 45.34 | 0.03289 | -117.33 | 0.03301 | -116.23 | 0.94778 | 102.88 | 4.5525 | -0.8650131 | 29.65872
4560 | 0.91037 | 43.44 | 0.03308 | -119.48 | 0.03297 | -118.32 | 0.95132 | 101.18 | 4.56 | -0.8156412 | 29.60869
4567.5 | 0.91101 | 41.73 | 0.03334 | -121.78 | 0.03329 | -120.51 | 0.95127 | 99.22 | 4.5675 | -0.8095371 | 29.54069
4575 | 0.90682 | 39.86 | 0.03369 | -124.23 | 0.03368 | -123.08 | 0.94779 | 96.78 | 4.575 | -0.8495782 | 29.44998
4582.5 | 0.89916 | 37.53 | 0.03392 | -126.91 | 0.03399 | -125.6 | 0.94293 | 93.88 | 4.5825 | -0.9232604 | 29.39088
4590 | 0.89177 | 34.7 | 0.0341 | -129.54 | 0.03414 | -128.41 | 0.93873 | 90.79 | 4.59 | -0.9949428 | 29.34491
4597.5 | 0.88869 | 31.58 | 0.03395 | -132.25 | 0.03393 | -131.32 | 0.93687 | 87.82 | 4.5975 | -1.024994 | 29.3832
4605 | 0.89151 | 28.58 | 0.03379 | -134.7 | 0.03372 | -133.78 | 0.9392 | 85.29 | 4.605 | -0.9974756 | 29.42424
4612.5 | 0.89765 | 26.01 | 0.0336 | -136.88 | 0.03345 | -136.06 | 0.94457 | 83.29 | 4.6125 | -0.9378593 | 29.47321
4620 | 0.90288 | 23.94 | 0.03356 | -138.96 | 0.03345 | -137.85 | 0.94937 | 81.66 | 4.62 | -0.8873993 | 29.48356
4627.5 | 0.90463 | 22.16 | 0.03363 | -140.99 | 0.03356 | -139.79 | 0.9503 | 79.99 | 4.6275 | -0.8705803 | 29.46546
4635 | 0.90186 | 20.37 | 0.03395 | -143.25 | 0.03397 | -142.2 | 0.94737 | 77.88 | 4.635 | -0.8972175 | 29.3832
4642.5 | 0.89566 | 18.26 | 0.03423 | -145.98 | 0.03425 | -145.1 | 0.94175 | 75.18 | 4.6425 | -0.9571364 | 29.31186
4650 | 0.88833 | 15.69 | 0.03435 | -148.7 | 0.03432 | -147.85 | 0.93585 | 72.02 | 4.65 | -1.028513 | 29.28147
4657.5 | 0.88328 | 12.76 | 0.03431 | -151.56 | 0.03427 | -150.61 | 0.93247 | 68.69 | 4.6575 | -1.078032 | 29.29159
4665 | 0.88244 | 9.73 | 0.03413 | -154.2 | 0.03402 | -153.38 | 0.93396 | 65.68 | 4.665 | -1.086296 | 29.33727
4672.5 | 0.88471 | 6.84 | 0.03391 | -156.56 | 0.03375 | -155.59 | 0.94026 | 63.35 | 4.6725 | -1.063981 | 29.39344
4680 | 0.88753 | 4.19 | 0.03367 | -158.74 | 0.03354 | -157.61 | 0.94753 | 61.76 | 4.68 | -1.036339 | 29.45514
4687.5 | 0.8892 | 1.77 | 0.03362 | -160.75 | 0.03361 | -159.6 | 0.95164 | 60.59 | 4.6875 | -1.020011 | 29.46805
4695 | 0.88852 | -0.62 | 0.03376 | -162.86 | 0.03367 | -162.09 | 0.95153 | 59.35 | 4.695 | -1.026656 | 29.43195
4702.5 | 0.88576 | -3.08 | 0.03397 | -165.38 | 0.0339 | -164.27 | 0.94696 | 57.66 | 4.7025 | -1.053679 | 29.37809
4710 | 0.88222 | -5.64 | 0.03413 | -167.96 | 0.03405 | -167 | 0.93931 | 55.3 | 4.71 | -1.088462 | 29.33727
4717.5 | 0.87993 | -8.21 | 0.03417 | -170.67 | 0.03408 | -169.49 | 0.93083 | 52.31 | 4.7175 | -1.111038 | 29.3271
4725 | 0.8803 | -10.67 | 0.03404 | -173.1 | 0.0338 | -171.9 | 0.92595 | 49.03 | 4.725 | -1.107386 | 29.36021
4732.5 | 0.88211 | -12.9 | 0.03379 | -175.63 | 0.03359 | -174.11 | 0.92766 | 45.95 | 4.7325 | -1.089545 | 29.42424
4740 | 0.88388 | -14.88 | 0.03359 | -177.73 | 0.03344 | -176.23 | 0.93368 | 43.47 | 4.74 | -1.072134 | 29.4758
4747.5 | 0.88371 | -16.77 | 0.03344 | -179.75 | 0.03349 | -178.3 | 0.94 | 41.59 | 4.7475 | -1.073805 | 29.51467
4755 | 0.88058 | -18.83 | 0.03363 | 178.16 | 0.03358 | 179.51 | 0.94448 | 40.01 | 4.755 | -1.104624 | 29.46546
4762.5 | 0.8749 | -21.24 | 0.03382 | 175.64 | 0.03371 | 177.14 | 0.9451 | 38.37 | 4.7625 | -1.160832 | 29.41653
4770 | 0.86903 | -24.04 | 0.03397 | 173.1 | 0.03379 | 174.53 | 0.9411 | 36.35 | 4.77 | -1.219305 | 29.37809
4777.5 | 0.86568 | -27.09 | 0.03398 | 170.48 | 0.03387 | 171.89 | 0.93373 | 33.83 | 4.7775 | -1.252852 | 29.37553
4785 | 0.8659 | -30.09 | 0.03382 | 167.8 | 0.03362 | 169.43 | 0.92746 | 30.93 | 4.785 | -1.250645 | 29.41653
4792.5 | 0.86874 | -32.77 | 0.03357 | 165.28 | 0.03338 | 167.03 | 0.926 | 28.06 | 4.7925 | -1.222204 | 29.48097
4800 | 0.87288 | -34.95 | 0.03324 | 163.33 | 0.03314 | 164.93 | 0.92893 | 25.64 | 4.8 | -1.180909 | 29.56678
4807.5 | 0.87491 | -36.76 | 0.03301 | 161.51 | 0.03297 | 163.04 | 0.93391 | 23.79 | 4.8075 | -1.160732 | 29.62709
4815 | 0.87319 | -38.51 | 0.03305 | 159.57 | 0.03292 | 161.06 | 0.93894 | 22.27 | 4.815 | -1.177825 | 29.61657
4822.5 | 0.86852 | -40.49 | 0.03322 | 157.55 | 0.03308 | 159.04 | 0.94101 | 20.77 | 4.8225 | -1.224404 | 29.57201
4830 | 0.86289 | -42.85 | 0.03342 | 155.12 | 0.03331 | 156.76 | 0.93813 | 18.88 | 4.83 | -1.280891 | 29.51987
4837.5 | 0.85838 | -45.58 | 0.0336 | 152.44 | 0.03334 | 154.09 | 0.93118 | 16.38 | 4.8375 | -1.326408 | 29.47321
4845 | 0.85605 | -48.48 | 0.03343 | 149.79 | 0.0334 | 151.62 | 0.924 | 13.35 | 4.845 | -1.350017 | 29.51727
4852.5 | 0.85661 | -51.29 | 0.03319 | 147.22 | 0.03305 | 149.02 | 0.92092 | 10.26 | 4.8525 | -1.344337 | 29.57985
4860 | 0.85951 | -53.79 | 0.03286 | 145.08 | 0.03267 | 146.7 | 0.92265 | 7.68 | 4.86 | -1.314981 | 29.66665
4867.5 | 0.86116 | -55.96 | 0.03245 | 143.25 | 0.03234 | 144.84 | 0.92801 | 5.85 | 4.8675 | -1.298323 | 29.77571
4875 | 0.86056 | -58.01 | 0.03229 | 141.57 | 0.03209 | 142.96 | 0.93477 | 4.65 | 4.875 | -1.304377 | 29.81864
4882.5 | 0.85865 | -60.11 | 0.03233 | 139.86 | 0.03206 | 141.2 | 0.93927 | 3.73 | 4.8825 | -1.323677 | 29.80789
4890 | 0.85667 | -62.37 | 0.03255 | 137.85 | 0.03219 | 139.18 | 0.93807 | 2.53 | 4.89 | -1.343729 | 29.74898
4897.5 | 0.85529 | -64.75 | 0.03273 | 135.5 | 0.03251 | 137.15 | 0.93127 | 0.6 | 4.8975 | -1.357732 | 29.70108
4905 | 0.85506 | -67.12 | 0.03274 | 133.01 | 0.03254 | 134.67 | 0.92123 | -2.21 | 4.905 | -1.360068 | 29.69843
4912.5 | 0.85623 | -69.36 | 0.03269 | 130.5 | 0.03251 | 132.18 | 0.9127 | -5.59 | 4.9125 | -1.348191 | 29.7117
4920 | 0.85852 | -71.31 | 0.03245 | 128.38 | 0.03228 | 129.93 | 0.9093 | -8.95 | 4.92 | -1.324992 | 29.77571
4927.5 | 0.85858 | -73.07 | 0.03217 | 126.43 | 0.03192 | 127.8 | 0.91233 | -11.74 | 4.9275 | -1.324385 | 29.85098
4935 | 0.85628 | -74.89 | 0.03188 | 124.61 | 0.03172 | 125.85 | 0.91973 | -13.71 | 4.935 | -1.347684 | 29.92963
4942.5 | 0.85285 | -76.98 | 0.03186 | 122.85 | 0.03174 | 124.16 | 0.92739 | -15.06 | 4.9425 | -1.382547 | 29.93508
4950 | 0.84914 | -79.38 | 0.03203 | 120.86 | 0.03178 | 122.22 | 0.93159 | -16.22 | 4.95 | -1.420414 | 29.88886
4957.5 | 0.84574 | -82.09 | 0.03214 | 118.61 | 0.03197 | 120.02 | 0.93005 | -17.7 | 4.9575 | -1.455263 | 29.85908
4965 | 0.84425 | -84.95 | 0.03229 | 116.14 | 0.03205 | 117.62 | 0.92337 | -19.81 | 4.965 | -1.470579 | 29.81864
4972.5 | 0.84562 | -87.75 | 0.03225 | 113.7 | 0.03202 | 114.94 | 0.9141 | -22.54 | 4.9725 | -1.456495 | 29.82941
4980 | 0.84916 | -90.19 | 0.032 | 111.5 | 0.03175 | 112.63 | 0.90736 | -25.53 | 4.98 | -1.420209 | 29.897
4987.5 | 0.85157 | -92.28 | 0.0317 | 109.45 | 0.03157 | 110.6 | 0.90616 | -28.23 | 4.9875 | -1.395593 | 29.97881
4995 | 0.85249 | -94.27 | 0.03139 | 107.73 | 0.0312 | 108.89 | 0.91052 | -30.29 | 4.995 | -1.386214 | 30.06417
5002.5 | 0.85239 | -96.27 | 0.0313 | 106.01 | 0.03101 | 107.4 | 0.91775 | -31.66 | 5.0025 | -1.387233 | 30.08911
5010 | 0.85164 | -98.34 | 0.03131 | 104.37 | 0.03103 | 105.61 | 0.92397 | -32.66 | 5.01 | -1.394879 | 30.08634
5017.5 | 0.85013 | -100.59 | 0.03142 | 102.46 | 0.03117 | 103.75 | 0.92548 | -33.77 | 5.0175 | -1.410293 | 30.05588
5025 | 0.84971 | -102.96 | 0.03169 | 100.36 | 0.03143 | 101.65 | 0.92035 | -35.44 | 5.025 | -1.414585 | 29.98156
5032.5 | 0.85157 | -105.26 | 0.03175 | 97.92 | 0.03164 | 99.42 | 0.91012 | -37.95 | 5.0325 | -1.395593 | 29.96513
5040 | 0.85415 | -107.28 | 0.03185 | 95.78 | 0.03165 | 96.83 | 0.89967 | -41.13 | 5.04 | -1.369317 | 29.93781
5047.5 | 0.8555 | -109.13 | 0.03167 | 93.56 | 0.03149 | 94.7 | 0.89368 | -44.49 | 5.0475 | -1.3556 | 29.98704
5055 | 0.85567 | -110.96 | 0.03154 | 91.71 | 0.03129 | 92.54 | 0.89484 | -47.43 | 5.055 | -1.353874 | 30.02277
5062.5 | 0.85533 | -112.9 | 0.03129 | 89.96 | 0.0311 | 91.14 | 0.90194 | -49.59 | 5.0625 | -1.357326 | 30.09189
5070 | 0.85439 | -115 | 0.03119 | 88.31 | 0.03116 | 89.33 | 0.9112 | -50.99 | 5.07 | -1.366877 | 30.11969
5077.5 | 0.85324 | -117.35 | 0.03129 | 86.46 | 0.03108 | 87.68 | 0.91777 | -51.98 | 5.0775 | -1.378576 | 30.09189
5085 | 0.85374 | -119.88 | 0.03142 | 84.37 | 0.03123 | 85.68 | 0.91813 | -53.11 | 5.085 | -1.373487 | 30.05588
5092.5 | 0.8563 | -122.3 | 0.03165 | 82.32 | 0.03151 | 83.53 | 0.91106 | -54.87 | 5.0925 | -1.347481 | 29.99253
5100 | 0.85928 | -124.43 | 0.03186 | 80.11 | 0.03162 | 81.02 | 0.89963 | -57.44 | 5.1 | -1.317306 | 29.93508
5107.5 | 0.86117 | -126.27 | 0.03191 | 77.62 | 0.03175 | 78.83 | 0.88905 | -60.66 | 5.1075 | -1.298222 | 29.92146
5115 | 0.86155 | -127.96 | 0.03166 | 75.55 | 0.03152 | 76.72 | 0.88428 | -63.99 | 5.115 | -1.29439 | 29.98978
5122.5 | 0.8605 | -129.69 | 0.03153 | 73.79 | 0.03133 | 74.8 | 0.88733 | -66.86 | 5.1225 | -1.304983 | 30.02552
5130 | 0.85831 | -131.65 | 0.03136 | 72.19 | 0.03125 | 73.21 | 0.89659 | -68.9 | 5.13 | -1.327117 | 30.07248
5137.5 | 0.85605 | -134.01 | 0.03138 | 70.39 | 0.03121 | 71.58 | 0.90708 | -70.13 | 5.1375 | -1.350017 | 30.06694
5145 | 0.85543 | -136.75 | 0.03154 | 68.33 | 0.03145 | 69.69 | 0.914 | -70.94 | 5.145 | -1.35631 | 30.02277
5152.5 | 0.85748 | -139.61 | 0.03174 | 66.43 | 0.0316 | 67.48 | 0.91347 | -71.89 | 5.1525 | -1.33552 | 29.96786
5160 | 0.8613 | -142.3 | 0.03191 | 64.07 | 0.03176 | 65.19 | 0.90557 | -73.43 | 5.16 | -1.296911 | 29.92146
5167.5 | 0.86564 | -144.61 | 0.03203 | 61.83 | 0.03181 | 62.62 | 0.89331 | -75.75 | 5.1675 | -1.253254 | 29.88886
5175 | 0.86944 | -146.47 | 0.032 | 59.7 | 0.03178 | 60.62 | 0.88214 | -78.71 | 5.175 | -1.215208 | 29.897
5182.5 | 0.87215 | -147.98 | 0.03179 | 57.84 | 0.03168 | 58.84 | 0.87705 | -81.91 | 5.1825 | -1.188176 | 29.95419
5190 | 0.87288 | -149.37 | 0.03167 | 56.24 | 0.03141 | 57.18 | 0.88073 | -84.8 | 5.19 | -1.180909 | 29.98704
5197.5 | 0.8718 | -150.98 | 0.03164 | 54.37 | 0.03161 | 55.82 | 0.89122 | -86.95 | 5.1975 | -1.191663 | 29.99527
5205 | 0.86974 | -153.08 | 0.03179 | 52.64 | 0.03172 | 53.97 | 0.90231 | -88.37 | 5.205 | -1.212211 | 29.95419
5212.5 | 0.86809 | -155.78 | 0.03211 | 50.53 | 0.03197 | 51.68 | 0.90926 | -89.4 | 5.2125 | -1.228705 | 29.86719
5220 | 0.86761 | -158.9 | 0.03231 | 48.23 | 0.03219 | 49.36 | 0.90951 | -90.44 | 5.22 | -1.233509 | 29.81326
5227.5 | 0.86921 | -162.13 | 0.03244 | 45.83 | 0.03233 | 46.81 | 0.90258 | -91.82 | 5.2275 | -1.217506 | 29.77838
5235 | 0.87312 | -165.03 | 0.0324 | 43.48 | 0.03217 | 44.57 | 0.89094 | -93.7 | 5.235 | -1.178521 | 29.7891
5242.5 | 0.87979 | -167.26 | 0.03218 | 41.6 | 0.03195 | 42.79 | 0.87967 | -96.09 | 5.2425 | -1.11242 | 29.84828
5250 | 0.88757 | -168.67 | 0.03202 | 39.99 | 0.03178 | 41.22 | 0.8739 | -98.73 | 5.25 | -1.035948 | 29.89157
5257.5 | 0.89413 | -169.4 | 0.03191 | 38.42 | 0.03182 | 39.87 | 0.87481 | -101.27 | 5.2575 | -0.9719867 | 29.92146
5265 | 0.89823 | -169.86 | 0.03213 | 36.99 | 0.03211 | 38.42 | 0.87934 | -103.65 | 5.265 | -0.9322489 | 29.86179
5272.5 | 0.89924 | -170.38 | 0.03259 | 35.41 | 0.03244 | 36.46 | 0.88383 | -106.03 | 5.2725 | -0.9224877 | 29.73831
5280 | 0.89604 | -171.35 | 0.03305 | 33.16 | 0.03284 | 34.56 | 0.88546 | -108.64 | 5.28 | -0.9534521 | 29.61657
5287.5 | 0.88928 | -173 | 0.03348 | 30.76 | 0.03334 | 31.79 | 0.88235 | -111.63 | 5.2875 | -1.019229 | 29.50429
5295 | 0.88138 | -175.42 | 0.03369 | 27.72 | 0.03349 | 29.23 | 0.87635 | -114.92 | 5.295 | -1.096736 | 29.44998
5302.5 | 0.87633 | -178.36 | 0.0336 | 25.25 | 0.03334 | 26.56 | 0.87178 | -118.27 | 5.3025 | -1.146646 | 29.47321
5310 | 0.87588 | 178.58 | 0.03342 | 22.94 | 0.03316 | 24.38 | 0.87322 | -121.14 | 5.31 | -1.151108 | 29.51987
5317.5 | 0.87974 | 175.69 | 0.03305 | 20.99 | 0.03306 | 22.65 | 0.88074 | -123.1 | 5.3175 | -1.112913 | 29.61657
5325 | 0.88677 | 173.12 | 0.03299 | 19.25 | 0.03292 | 20.83 | 0.89056 | -124.19 | 5.325 | -1.04378 | 29.63235
5332.5 | 0.89387 | 170.88 | 0.03307 | 17.65 | 0.03303 | 18.82 | 0.89926 | -124.77 | 5.3325 | -0.9745128 | 29.61132
5340 | 0.89776 | 168.78 | 0.03338 | 15.78 | 0.03321 | 17.2 | 0.90317 | -125.35 | 5.34 | -0.936795 | 29.53027
5347.5 | 0.89801 | 166.61 | 0.0339 | 13.56 | 0.03356 | 15.07 | 0.89949 | -126.48 | 5.3475 | -0.9343765 | 29.39601
5355 | 0.89559 | 164.27 | 0.03411 | 11.1 | 0.03394 | 12.69 | 0.88885 | -128.53 | 5.355 | -0.9578153 | 29.34237
5362.5 | 0.89354 | 161.84 | 0.03416 | 8.65 | 0.03401 | 10.16 | 0.87628 | -131.5 | 5.3625 | -0.97772 | 29.32964
5370 | 0.89365 | 159.5 | 0.03415 | 6.27 | 0.03399 | 7.96 | 0.86867 | -134.91 | 5.37 | -0.9766508 | 29.33219
5377.5 | 0.89639 | 157.37 | 0.03391 | 4.23 | 0.03395 | 5.85 | 0.86929 | -138.04 | 5.3775 | -0.9500599 | 29.39344
5385 | 0.90133 | 155.47 | 0.03377 | 2.38 | 0.03374 | 4.39 | 0.8779 | -140.39 | 5.385 | -0.9023235 | 29.42938
5392.5 | 0.90604 | 153.71 | 0.03376 | 0.76 | 0.03389 | 2.58 | 0.89042 | -141.89 | 5.3925 | -0.8570526 | 29.43195
5400 | 0.90795 | 151.85 | 0.03406 | -0.99 | 0.03409 | 0.94 | 0.90065 | -142.82 | 5.4 | -0.8387613 | 29.35511
5407.5 | 0.90648 | 149.69 | 0.03454 | -3.17 | 0.03426 | -1.73 | 0.90412 | -143.78 | 5.4075 | -0.8528355 | 29.23355
5415 | 0.90317 | 147.15 | 0.03494 | -5.7 | 0.03474 | -3.82 | 0.89883 | -145.34 | 5.415 | -0.8846099 | 29.13354
5422.5 | 0.90051 | 144.34 | 0.03497 | -8.28 | 0.03485 | -6.32 | 0.88788 | -147.76 | 5.4225 | -0.9102292 | 29.12609
5430 | 0.90072 | 141.56 | 0.03502 | -11.02 | 0.03499 | -8.92 | 0.87735 | -150.83 | 5.43 | -0.9082039 | 29.11368
5437.5 | 0.90471 | 139.05 | 0.03476 | -13.18 | 0.03478 | -11 | 0.87283 | -153.98 | 5.4375 | -0.8698122 | 29.1784
5445 | 0.9112 | 136.95 | 0.03456 | -14.89 | 0.03445 | -12.93 | 0.87758 | -156.6 | 5.445 | -0.8077258 | 29.22853
5452.5 | 0.9174 | 135.18 | 0.03443 | -16.68 | 0.03442 | -14.52 | 0.88904 | -158.29 | 5.4525 | -0.7488253 | 29.26126
5460 | 0.92069 | 133.49 | 0.03451 | -18.26 | 0.0343 | -16.39 | 0.90144 | -159.19 | 5.46 | -0.7177315 | 29.2411
5467.5 | 0.92035 | 131.59 | 0.03499 | -20.08 | 0.03473 | -18.27 | 0.90893 | -159.8 | 5.4675 | -0.7209397 | 29.12112
5475 | 0.91754 | 129.37 | 0.03531 | -22.33 | 0.03515 | -20.36 | 0.90714 | -160.82 | 5.475 | -0.7474999 | 29.04205
5482.5 | 0.91497 | 126.89 | 0.03558 | -24.79 | 0.03552 | -22.69 | 0.89657 | -162.76 | 5.4825 | -0.7718629 | 28.97588
5490 | 0.91519 | 124.43 | 0.03572 | -27.34 | 0.03574 | -25.21 | 0.88164 | -165.76 | 5.49 | -0.7697747 | 28.94177
5497.5 | 0.91889 | 122.28 | 0.03558 | -29.74 | 0.03575 | -27.68 | 0.87017 | -169.49 | 5.4975 | -0.7347295 | 28.97588
5505 | 0.92442 | 120.6 | 0.0354 | -31.81 | 0.03553 | -29.74 | 0.86846 | -173.22 | 5.505 | -0.6826133 | 29.01993
5512.5 | 0.92882 | 119.26 | 0.0354 | -33.48 | 0.03549 | -31.52 | 0.87741 | -176.15 | 5.5125 | -0.6413688 | 29.01993
5520 | 0.92956 | 117.92 | 0.03537 | -35.28 | 0.03529 | -33.28 | 0.89275 | -178.01 | 5.52 | -0.6344515 | 29.0273
5527.5 | 0.926 | 116.18 | 0.03559 | -37.26 | 0.03532 | -35.19 | 0.90717 | -179.02 | 5.5275 | -0.6677803 | 28.97344
5535 | 0.92017 | 113.79 | 0.03587 | -39.37 | 0.03576 | -37.35 | 0.91433 | -179.77 | 5.535 | -0.7226386 | 28.90537
5542.5 | 0.9154 | 110.81 | 0.03621 | -41.72 | 0.03614 | -39.58 | 0.91132 | 179.11 | 5.5425 | -0.7677818 | 28.82343
5550 | 0.91546 | 107.64 | 0.03639 | -44.33 | 0.03638 | -42.34 | 0.89958 | 177.12 | 5.55 | -0.7672125 | 28.78036
5557.5 | 0.92099 | 104.83 | 0.0364 | -46.99 | 0.03647 | -44.62 | 0.88522 | 174.22 | 5.5575 | -0.7149017 | 28.77797
5565 | 0.92984 | 102.76 | 0.03623 | -49.1 | 0.03638 | -47.24 | 0.87579 | 170.8 | 5.565 | -0.6318355 | 28.81863
5572.5 | 0.93767 | 101.44 | 0.036 | -51.01 | 0.03613 | -49.19 | 0.87655 | 167.51 | 5.5725 | -0.5589996 | 28.87395
5580 | 0.94093 | 100.54 | 0.0359 | -52.74 | 0.0358 | -50.94 | 0.88711 | 164.91 | 5.58 | -0.5288537 | 28.89811
5587.5 | 0.93795 | 99.51 | 0.03596 | -54.36 | 0.03574 | -52.35 | 0.90224 | 163.16 | 5.5875 | -0.5564062 | 28.88361
5595 | 0.93026 | 97.84 | 0.03628 | -56.35 | 0.0363 | -54.07 | 0.91469 | 161.96 | 5.595 | -0.6279131 | 28.80665
5602.5 | 0.92164 | 95.32 | 0.03671 | -58.72 | 0.03658 | -56.25 | 0.91906 | 160.77 | 5.6025 | -0.7087737 | 28.70431
5610 | 0.91666 | 92.09 | 0.03711 | -61.33 | 0.03719 | -59.04 | 0.91358 | 159.09 | 5.61 | -0.7558344 | 28.61018
5617.5 | 0.9176 | 88.67 | 0.03721 | -64.19 | 0.03716 | -62.09 | 0.90165 | 156.7 | 5.6175 | -0.7469319 | 28.58681
5625 | 0.9245 | 85.64 | 0.0371 | -66.73 | 0.03719 | -64.68 | 0.88992 | 153.74 | 5.625 | -0.6818617 | 28.61252
5632.5 | 0.93332 | 83.37 | 0.03679 | -68.95 | 0.03688 | -66.86 | 0.885 | 150.68 | 5.6325 | -0.5993886 | 28.6854
5640 | 0.93999 | 81.81 | 0.03652 | -70.86 | 0.03639 | -68.56 | 0.89021 | 148.08 | 5.64 | -0.5375353 | 28.74938
5647.5 | 0.94141 | 80.6 | 0.03637 | -72.47 | 0.03612 | -70.07 | 0.90259 | 146.26 | 5.6475 | -0.5244239 | 28.78513
5655 | 0.93773 | 79.24 | 0.03648 | -74.05 | 0.03636 | -71.69 | 0.91641 | 145.08 | 5.655 | -0.5584438 | 28.7589
5662.5 | 0.93104 | 77.34 | 0.03682 | -75.77 | 0.03684 | -73.87 | 0.92492 | 144.09 | 5.6625 | -0.6206332 | 28.67832
5670 | 0.92545 | 74.79 | 0.03717 | -78.34 | 0.03713 | -76.15 | 0.9242 | 142.71 | 5.67 | -0.6729408 | 28.59615
5677.5 | 0.92318 | 71.81 | 0.03756 | -81.28 | 0.0377 | -78.84 | 0.91477 | 140.58 | 5.6775 | -0.6942723 | 28.50549
5685 | 0.92584 | 68.84 | 0.0377 | -83.93 | 0.0377 | -81.7 | 0.90155 | 137.62 | 5.685 | -0.6692812 | 28.47317
5692.5 | 0.9316 | 66.28 | 0.03749 | -86.5 | 0.03738 | -84.22 | 0.89199 | 134.2 | 5.6925 | -0.6154104 | 28.52169
5700 | 0.9375 | 64.32 | 0.03712 | -88.9 | 0.03713 | -86.44 | 0.89214 | 131 | 5.7 | -0.5605745 | 28.60784
5707.5 | 0.94039 | 62.82 | 0.03684 | -90.56 | 0.03666 | -88.24 | 0.90218 | 128.57 | 5.7075 | -0.53384 | 28.67361
5715 | 0.9389 | 61.41 | 0.03667 | -91.97 | 0.03662 | -89.68 | 0.91744 | 127.08 | 5.715 | -0.5476132 | 28.71378
5722.5 | 0.93379 | 59.68 | 0.03693 | -93.5 | 0.03672 | -91.65 | 0.93112 | 126.21 | 5.7225 | -0.5950156 | 28.65241
5730 | 0.92809 | 57.42 | 0.03733 | -95.68 | 0.03721 | -93.53 | 0.93698 | 125.37 | 5.73 | -0.6481981 | 28.55884
5737.5 | 0.92454 | 54.67 | 0.03762 | -98.13 | 0.03795 | -96.03 | 0.93247 | 124 | 5.7375 | -0.6814859 | 28.49162
5745 | 0.92464 | 51.76 | 0.03784 | -100.81 | 0.03799 | -98.85 | 0.91963 | 121.7 | 5.745 | -0.6805465 | 28.44098
5752.5 | 0.92851 | 49.08 | 0.03788 | -103.7 | 0.03787 | -101.39 | 0.905 | 118.52 | 5.7525 | -0.6442683 | 28.4318
5760 | 0.93426 | 46.94 | 0.03753 | -106.28 | 0.03748 | -103.94 | 0.89667 | 114.96 | 5.76 | -0.5906449 | 28.51243
5767.5 | 0.93798 | 45.35 | 0.03727 | -108.25 | 0.03705 | -106.25 | 0.89945 | 111.72 | 5.7675 | -0.5561284 | 28.57281
5775 | 0.93701 | 43.99 | 0.03699 | -109.87 | 0.03693 | -107.6 | 0.91248 | 109.38 | 5.775 | -0.5651155 | 28.63831
5782.5 | 0.93219 | 42.43 | 0.0371 | -111.45 | 0.03707 | -109.34 | 0.92982 | 108 | 5.7825 | -0.6099112 | 28.61252
5790 | 0.92543 | 40.31 | 0.03734 | -113.12 | 0.03748 | -111.34 | 0.94397 | 107.26 | 5.79 | -0.6731285 | 28.55651
5797.5 | 0.91962 | 37.59 | 0.03772 | -115.29 | 0.03795 | -113.44 | 0.94919 | 106.52 | 5.7975 | -0.7278318 | 28.46857
5805 | 0.91718 | 34.46 | 0.0379 | -118.13 | 0.03802 | -115.91 | 0.94316 | 105.25 | 5.805 | -0.7509085 | 28.42722
5812.5 | 0.91994 | 31.33 | 0.03806 | -120.9 | 0.03803 | -118.7 | 0.92867 | 103.1 | 5.8125 | -0.7248099 | 28.39062
5820 | 0.92652 | 28.72 | 0.03785 | -123.42 | 0.03782 | -121.48 | 0.91336 | 100.15 | 5.82 | -0.662904 | 28.43868
5827.5 | 0.93286 | 26.86 | 0.03747 | -125.64 | 0.03742 | -123.46 | 0.90512 | 96.87 | 5.8275 | -0.6036706 | 28.52633
5835 | 0.93553 | 25.55 | 0.03729 | -127.36 | 0.03719 | -125.22 | 0.90899 | 93.91 | 5.835 | -0.5788456 | 28.56815
5842.5 | 0.9337 | 24.4 | 0.03711 | -128.99 | 0.03715 | -126.86 | 0.92305 | 91.72 | 5.8425 | -0.5958528 | 28.61018
5850 | 0.92815 | 22.95 | 0.03743 | -130.61 | 0.03756 | -128.67 | 0.94079 | 90.36 | 5.85 | -0.6476366 | 28.5356
5857.5 | 0.92082 | 20.87 | 0.03775 | -132.31 | 0.0378 | -130.66 | 0.95401 | 89.41 | 5.8575 | -0.7165051 | 28.46166
5865 | 0.9147 | 18.08 | 0.03807 | -134.75 | 0.03825 | -133.23 | 0.95694 | 88.36 | 5.865 | -0.7744264 | 28.38834
5872.5 | 0.91269 | 14.86 | 0.03823 | -137.67 | 0.03822 | -135.77 | 0.94787 | 86.73 | 5.8725 | -0.7935342 | 28.35191
5880 | 0.9154 | 11.75 | 0.03801 | -140.54 | 0.03806 | -138.55 | 0.93146 | 84.32 | 5.88 | -0.7677818 | 28.40204
5887.5 | 0.92103 | 9.21 | 0.03758 | -143.03 | 0.03774 | -140.95 | 0.91634 | 81.34 | 5.8875 | -0.7145245 | 28.50086
5895 | 0.92574 | 7.35 | 0.03738 | -144.96 | 0.03736 | -142.97 | 0.91104 | 78.31 | 5.895 | -0.6702194 | 28.54721
5902.5 | 0.92855 | 6.03 | 0.03699 | -146.49 | 0.03734 | -144.65 | 0.91842 | 75.78 | 5.9025 | -0.6438941 | 28.63831
5910 | 0.92797 | 4.87 | 0.03719 | -147.88 | 0.03732 | -146.21 | 0.93504 | 74.05 | 5.91 | -0.6493213 | 28.59148
5917.5 | 0.92354 | 3.46 | 0.03756 | -149.45 | 0.03756 | -147.79 | 0.95254 | 72.92 | 5.9175 | -0.6908858 | 28.50549
5925 | 0.91746 | 1.45 | 0.03808 | -151.54 | 0.03792 | -149.94 | 0.96275 | 71.9 | 5.925 | -0.7482572 | 28.38606
5932.5 | 0.91234 | -1.18 | 0.03837 | -154.04 | 0.03835 | -152.46 | 0.96049 | 70.46 | 5.9325 | -0.7968657 | 28.32016
5940 | 0.90995 | -4.1 | 0.03831 | -157 | 0.03842 | -155.08 | 0.94673 | 68.28 | 5.94 | -0.8196494 | 28.33376
5947.5 | 0.9104 | -6.92 | 0.03804 | -159.56 | 0.03809 | -157.81 | 0.92843 | 65.38 | 5.9475 | -0.815355 | 28.39519
5955 | 0.91262 | -9.33 | 0.03767 | -161.94 | 0.03763 | -160.03 | 0.91645 | 62.2 | 5.955 | -0.7942004 | 28.48009
5962.5 | 0.91584 | -11.26 | 0.03729 | -163.89 | 0.03731 | -162.14 | 0.91792 | 59.37 | 5.9625 | -0.7636078 | 28.56815
5970 | 0.91773 | -12.81 | 0.03717 | -165.28 | 0.03731 | -163.83 | 0.9322 | 57.44 | 5.97 | -0.7457014 | 28.59615
5977.5 | 0.91733 | -14.37 | 0.03741 | -166.69 | 0.03735 | -165.19 | 0.95196 | 56.39 | 5.9775 | -0.7494881 | 28.54025
5985 | 0.91458 | -16.21 | 0.03774 | -168.45 | 0.03769 | -166.86 | 0.96783 | 55.78 | 5.985 | -0.775566 | 28.46396
5992.5 | 0.91132 | -18.49 | 0.03817 | -170.46 | 0.03806 | -169.08 | 0.97157 | 54.97 | 5.9925 | -0.806582 | 28.36556
6000 | 0.90886 | -21 | 0.03844 | -173.27 | 0.03837 | -171.86 | 0.96023 | 53.38 | 6 | -0.8300602 | 28.30433

## NWF 16
! | 26/11/2025 | 17:26
! | Ref | Plane: | 0 | mm
# | MHZ | S | MA | R | 50
! | [9 empty] | S11 | EMI SE
3000 | 1.06437 | -136.8 | 0.002054 | 46.63 | 0.002039 | 50.67 | 0.99286 | -105.64 | 3 | 0.5418525 | 53.74799
3007.5 | 1.05905 | -138.77 | 0.002152 | 47.22 | 0.002196 | 48.96 | 0.99531 | -107.57 | 3.0075 | 0.4983293 | 53.34315
3015 | 1.05624 | -140.87 | 0.002075 | 48.26 | 0.001876 | 45.75 | 0.99939 | -108.77 | 3.015 | 0.4752522 | 53.65964
3022.5 | 1.05496 | -142.94 | 0.002399 | 33.72 | 0.002125 | 51.99 | 1.00193 | -109.43 | 3.0225 | 0.4647199 | 52.3994
3030 | 1.05349 | -144.87 | 0.00227 | 37.41 | 0.002375 | 48.88 | 1.00078 | -110.09 | 3.03 | 0.4526084 | 52.87948
3037.5 | 1.05099 | -146.59 | 0.002064 | 38.6 | 0.002325 | 44.04 | 0.99482 | -111.18 | 3.0375 | 0.4319717 | 53.70581
3045 | 1.04686 | -148.08 | 0.002468 | 37.03 | 0.002272 | 40.08 | 0.98514 | -113.06 | 3.045 | 0.3977721 | 52.1531
3052.5 | 1.04193 | -149.46 | 0.002604 | 35.4 | 0.002383 | 39.9 | 0.97589 | -115.71 | 3.0525 | 0.3567709 | 51.68718
3060 | 1.03654 | -150.83 | 0.002537 | 36.73 | 0.002416 | 39.13 | 0.97028 | -118.69 | 3.06 | 0.3117213 | 51.91359
3067.5 | 1.03143 | -152.38 | 0.002458 | 32.3 | 0.002524 | 35.55 | 0.97038 | -121.41 | 3.0675 | 0.2687952 | 52.18836
3075 | 1.02683 | -154.18 | 0.002716 | 29.68 | 0.0027 | 34.8 | 0.97541 | -123.34 | 3.075 | 0.229971 | 51.3214
3082.5 | 1.02235 | -156.29 | 0.002532 | 29.21 | 0.002658 | 27.69 | 0.98196 | -124.36 | 3.0825 | 0.191992 | 51.93073
3090 | 1.01811 | -158.69 | 0.002478 | 25.7 | 0.002676 | 28.55 | 0.98624 | -124.8 | 3.09 | 0.1558941 | 52.11797
3097.5 | 1.01415 | -161.15 | 0.002833 | 22.94 | 0.002875 | 28.34 | 0.98522 | -125.2 | 3.0975 | 0.1220439 | 50.95507
3105 | 1.01145 | -163.43 | 0.002936 | 24.92 | 0.002898 | 26.71 | 0.97821 | -126.1 | 3.105 | 0.09888837 | 50.64488
3112.5 | 1.0099 | -165.32 | 0.00306 | 21.84 | 0.002924 | 24.35 | 0.96722 | -127.96 | 3.1125 | 0.08556744 | 50.28557
3120 | 1.0092 | -166.81 | 0.003133 | 20.6 | 0.002971 | 23.78 | 0.95643 | -130.72 | 3.12 | 0.07954484 | 50.08079
3127.5 | 1.00841 | -167.99 | 0.003181 | 18.74 | 0.003198 | 19.86 | 0.95027 | -133.96 | 3.1275 | 0.07274288 | 49.94873
3135 | 1.00646 | -169.1 | 0.003395 | 16.9 | 0.00323 | 18.51 | 0.95104 | -136.96 | 3.135 | 0.05593039 | 49.3832
3142.5 | 1.00242 | -170.48 | 0.003467 | 14.8 | 0.003372 | 15.36 | 0.95703 | -139.18 | 3.1425 | 0.02099446 | 49.20092
3150 | 0.99594 | -172.39 | 0.003659 | 14.86 | 0.003482 | 15.71 | 0.96443 | -140.53 | 3.15 | -0.03533649 | 48.73275
3157.5 | 0.98866 | -174.81 | 0.003536 | 11.96 | 0.003583 | 13.85 | 0.96888 | -141.27 | 3.1575 | -0.09906073 | 49.02975
3165 | 0.98252 | -177.57 | 0.003767 | 9.8 | 0.003665 | 12.87 | 0.96827 | -141.93 | 3.165 | -0.153172 | 48.48009
3172.5 | 0.97948 | 179.69 | 0.003797 | 6.82 | 0.003855 | 10.19 | 0.96185 | -143.06 | 3.1725 | -0.1800885 | 48.41119
3180 | 0.9791 | 177.32 | 0.003815 | 6.5 | 0.00394 | 7.63 | 0.95255 | -144.97 | 3.18 | -0.183459 | 48.37011
3187.5 | 0.98078 | 175.47 | 0.003993 | 3.97 | 0.00408 | 5.47 | 0.94424 | -147.62 | 3.1875 | -0.168568 | 47.97401
3195 | 0.98272 | 174.04 | 0.004165 | 0.21 | 0.004133 | 3.12 | 0.94099 | -150.54 | 3.195 | -0.1514041 | 47.6077
3202.5 | 0.98214 | 172.76 | 0.004097 | 0.03 | 0.004091 | 0.87 | 0.94396 | -153.17 | 3.2025 | -0.156532 | 47.75068
3210 | 0.97729 | 171.13 | 0.004335 | -1.24 | 0.004232 | -1.25 | 0.95039 | -155.16 | 3.21 | -0.1995309 | 47.26022
3217.5 | 0.97009 | 168.91 | 0.004479 | -2.93 | 0.004429 | -2.18 | 0.95682 | -156.45 | 3.2175 | -0.2637594 | 46.97638
3225 | 0.96271 | 166.1 | 0.004595 | -5.54 | 0.004586 | -1.58 | 0.95975 | -157.35 | 3.225 | -0.3300903 | 46.75429
3232.5 | 0.95806 | 162.98 | 0.004726 | -8.54 | 0.004838 | -5.2 | 0.95724 | -158.34 | 3.2325 | -0.3721458 | 46.51013
3240 | 0.95777 | 160.02 | 0.004886 | -9.56 | 0.004968 | -8.81 | 0.9507 | -159.84 | 3.24 | -0.3747754 | 46.22093
3247.5 | 0.96103 | 157.55 | 0.005005 | -12.75 | 0.004993 | -10.51 | 0.94285 | -162.02 | 3.2475 | -0.3452611 | 46.01192
3255 | 0.96596 | 155.67 | 0.005135 | -13.71 | 0.00509 | -12.44 | 0.93742 | -164.76 | 3.255 | -0.3008171 | 45.78919
3262.5 | 0.96858 | 154.18 | 0.005349 | -16.51 | 0.005084 | -13.41 | 0.9372 | -167.65 | 3.2625 | -0.2772901 | 45.43455
3270 | 0.96628 | 152.62 | 0.005546 | -18.52 | 0.005447 | -14.5 | 0.94113 | -170.25 | 3.27 | -0.2979402 | 45.1204
3277.5 | 0.95985 | 150.62 | 0.005616 | -20.86 | 0.005661 | -18.04 | 0.9466 | -172.26 | 3.2775 | -0.3559326 | 45.01146
3285 | 0.95234 | 147.97 | 0.005833 | -21.9 | 0.005864 | -19.56 | 0.95095 | -173.7 | 3.285 | -0.4241595 | 44.68216
3292.5 | 0.94646 | 144.78 | 0.005982 | -24.18 | 0.006038 | -22.89 | 0.95177 | -174.91 | 3.2925 | -0.4779547 | 44.46307
3300 | 0.94515 | 141.48 | 0.006137 | -26.44 | 0.006219 | -25.89 | 0.94859 | -176.27 | 3.3 | -0.4899852 | 44.24088
3307.5 | 0.94867 | 138.53 | 0.006408 | -28.73 | 0.006344 | -27.84 | 0.94244 | -178.12 | 3.3075 | -0.4576967 | 43.86555
3315 | 0.95505 | 136.27 | 0.00661 | -31.29 | 0.006542 | -29.53 | 0.93637 | 179.33 | 3.315 | -0.3994778 | 43.59597
3322.5 | 0.96074 | 134.65 | 0.006828 | -34.25 | 0.0069 | -31.68 | 0.93272 | 176.24 | 3.3225 | -0.3478825 | 43.31413
3330 | 0.9615 | 133.33 | 0.007026 | -35.77 | 0.007036 | -35.75 | 0.93279 | 172.91 | 3.33 | -0.3410142 | 43.06584
3337.5 | 0.95764 | 131.87 | 0.007211 | -38.06 | 0.007319 | -36.76 | 0.93557 | 169.79 | 3.3375 | -0.3759544 | 42.84009
3345 | 0.95096 | 129.83 | 0.007555 | -40.27 | 0.007667 | -39.51 | 0.94018 | 167.12 | 3.345 | -0.436755 | 42.43531
3352.5 | 0.94378 | 127.06 | 0.007729 | -42.54 | 0.007798 | -41.37 | 0.94409 | 164.95 | 3.3525 | -0.5025846 | 42.23753
3360 | 0.93959 | 123.65 | 0.008039 | -44.7 | 0.008032 | -44.38 | 0.94549 | 163.11 | 3.36 | -0.5412323 | 41.89596
3367.5 | 0.93998 | 119.99 | 0.008308 | -47.64 | 0.008216 | -46.82 | 0.94473 | 161.28 | 3.3675 | -0.5376277 | 41.61007
3375 | 0.94462 | 116.57 | 0.008576 | -50.96 | 0.008452 | -48.69 | 0.94246 | 159.21 | 3.375 | -0.4948573 | 41.3343
3382.5 | 0.95023 | 113.64 | 0.008779 | -53.06 | 0.008825 | -52.37 | 0.94018 | 156.77 | 3.3825 | -0.4434252 | 41.1311
3390 | 0.9535 | 111.23 | 0.009051 | -55.48 | 0.009121 | -54.88 | 0.93853 | 153.97 | 3.39 | -0.4135861 | 40.86607
3397.5 | 0.95375 | 109.11 | 0.00934 | -58.2 | 0.009399 | -57.52 | 0.93863 | 151.04 | 3.3975 | -0.411309 | 40.59306
3405 | 0.95168 | 106.96 | 0.009626 | -60.54 | 0.009639 | -59.79 | 0.94027 | 148.18 | 3.405 | -0.4301811 | 40.33108
3412.5 | 0.94809 | 104.56 | 0.009889 | -63.38 | 0.01007 | -62.46 | 0.9424 | 145.51 | 3.4125 | -0.4630087 | 40.09695
3420 | 0.94537 | 101.7 | 0.01023 | -66.14 | 0.01017 | -64.79 | 0.94374 | 143 | 3.42 | -0.4879637 | 39.80249
3427.5 | 0.94486 | 98.52 | 0.01072 | -68.46 | 0.01057 | -67.69 | 0.94363 | 140.49 | 3.4275 | -0.4926507 | 39.3961
3435 | 0.94724 | 95.21 | 0.01095 | -71.77 | 0.01092 | -70.77 | 0.94274 | 137.8 | 3.435 | -0.4707994 | 39.21172
3442.5 | 0.94999 | 91.93 | 0.01135 | -75.46 | 0.01128 | -73.83 | 0.9418 | 134.86 | 3.4425 | -0.4456193 | 38.90008
3450 | 0.95183 | 88.9 | 0.01162 | -77.8 | 0.01167 | -76.97 | 0.94149 | 131.73 | 3.45 | -0.4288122 | 38.69588
3457.5 | 0.95221 | 85.97 | 0.01201 | -81.14 | 0.01209 | -79.92 | 0.94259 | 128.66 | 3.4575 | -0.4253452 | 38.40914
3465 | 0.95087 | 83.04 | 0.01225 | -83.67 | 0.01232 | -83.07 | 0.94527 | 125.82 | 3.465 | -0.4375771 | 38.23728
3472.5 | 0.94899 | 79.93 | 0.01259 | -86.19 | 0.01274 | -86.11 | 0.94849 | 123.33 | 3.4725 | -0.4547673 | 37.99949
3480 | 0.94817 | 76.55 | 0.013 | -89.4 | 0.01293 | -88.27 | 0.95049 | 121.09 | 3.48 | -0.4622758 | 37.72113
3487.5 | 0.94957 | 73.01 | 0.01329 | -92.27 | 0.01327 | -91.1 | 0.95018 | 118.85 | 3.4875 | -0.4494603 | 37.5295
3495 | 0.95313 | 69.48 | 0.01375 | -95.56 | 0.01377 | -94.3 | 0.94805 | 116.3 | 3.495 | -0.4169572 | 37.23395
3502.5 | 0.95704 | 66.14 | 0.01416 | -98.92 | 0.01409 | -97.86 | 0.94523 | 113.24 | 3.5025 | -0.3813982 | 36.97873
3510 | 0.96004 | 63.16 | 0.01452 | -102.33 | 0.0145 | -100.63 | 0.94272 | 109.73 | 3.51 | -0.3542134 | 36.76067
3517.5 | 0.96098 | 60.4 | 0.01496 | -105.53 | 0.015 | -104.13 | 0.94215 | 106.02 | 3.5175 | -0.345713 | 36.50137
3525 | 0.96009 | 57.7 | 0.01531 | -108.34 | 0.01535 | -107.76 | 0.94447 | 102.39 | 3.525 | -0.3537611 | 36.3005
3532.5 | 0.95819 | 54.82 | 0.01561 | -111.3 | 0.0157 | -110.28 | 0.94822 | 99.16 | 3.5325 | -0.3709673 | 36.13194
3540 | 0.95701 | 51.64 | 0.01601 | -114.44 | 0.01599 | -113.56 | 0.95159 | 96.34 | 3.54 | -0.3816705 | 35.91217
3547.5 | 0.95783 | 48.17 | 0.01637 | -117.53 | 0.01637 | -116.39 | 0.95303 | 93.75 | 3.5475 | -0.3742313 | 35.71903
3555 | 0.96024 | 44.53 | 0.01688 | -120.86 | 0.01673 | -119.61 | 0.95233 | 91.06 | 3.555 | -0.3524041 | 35.45255
3562.5 | 0.96273 | 40.9 | 0.01727 | -124.41 | 0.01731 | -123.05 | 0.94997 | 87.99 | 3.5625 | -0.3299099 | 35.25415
3570 | 0.96414 | 37.49 | 0.01756 | -128.11 | 0.01764 | -126.92 | 0.94649 | 84.5 | 3.57 | -0.317198 | 35.10951
3577.5 | 0.96412 | 34.3 | 0.01802 | -131.63 | 0.01805 | -130.51 | 0.94453 | 80.7 | 3.5775 | -0.3173782 | 34.8849
3585 | 0.96325 | 31.29 | 0.0183 | -134.9 | 0.01841 | -134.1 | 0.94499 | 76.87 | 3.585 | -0.3252196 | 34.75098
3592.5 | 0.96256 | 28.31 | 0.01863 | -137.76 | 0.01861 | -137.09 | 0.94809 | 73.35 | 3.5925 | -0.3314438 | 34.59574
3600 | 0.96263 | 25.26 | 0.019 | -141.16 | 0.01892 | -139.91 | 0.95212 | 70.27 | 3.6 | -0.3308122 | 34.42493
3607.5 | 0.96376 | 21.96 | 0.01933 | -144.12 | 0.01933 | -143.08 | 0.95524 | 67.52 | 3.6075 | -0.3206221 | 34.27536
3615 | 0.9645 | 18.41 | 0.0197 | -147.46 | 0.01972 | -146.31 | 0.9563 | 64.82 | 3.615 | -0.3139554 | 34.11068
3622.5 | 0.96416 | 14.69 | 0.02016 | -151.04 | 0.02015 | -149.58 | 0.95436 | 61.84 | 3.6225 | -0.3170178 | 33.91019
3630 | 0.96285 | 10.97 | 0.02038 | -154.92 | 0.02052 | -153.57 | 0.95034 | 58.49 | 3.63 | -0.3288273 | 33.81592
3637.5 | 0.96156 | 7.38 | 0.02072 | -158.51 | 0.02067 | -157.64 | 0.94618 | 54.79 | 3.6375 | -0.3404722 | 33.6722
3645 | 0.96086 | 4 | 0.0209 | -161.94 | 0.02096 | -161.33 | 0.94447 | 50.98 | 3.645 | -0.3467977 | 33.59707
3652.5 | 0.96155 | 0.89 | 0.02113 | -165.28 | 0.02114 | -164.49 | 0.94611 | 47.39 | 3.6525 | -0.3405626 | 33.50201
3660 | 0.96404 | -2.09 | 0.02134 | -168.09 | 0.02132 | -167.42 | 0.95046 | 44.21 | 3.66 | -0.3180989 | 33.41611
3667.5 | 0.96601 | -5.09 | 0.0217 | -171.49 | 0.02166 | -170.19 | 0.95522 | 41.38 | 3.6675 | -0.3003676 | 33.27081
3675 | 0.96617 | -8.29 | 0.02205 | -174.43 | 0.02196 | -173.05 | 0.95747 | 38.66 | 3.675 | -0.298929 | 33.13183
3682.5 | 0.96405 | -11.74 | 0.02228 | -178.47 | 0.02244 | -176.67 | 0.95586 | 35.71 | 3.6825 | -0.3180088 | 33.0417
3690 | 0.96018 | -15.37 | 0.02264 | 178.14 | 0.02261 | 179.2 | 0.95062 | 32.39 | 3.69 | -0.3529469 | 32.90247
3697.5 | 0.95576 | -19.04 | 0.02273 | 174.53 | 0.02286 | 175.41 | 0.94429 | 28.69 | 3.6975 | -0.393023 | 32.86801
3705 | 0.95294 | -22.61 | 0.02281 | 170.9 | 0.02281 | 171.88 | 0.94078 | 24.82 | 3.705 | -0.4186889 | 32.83749
3712.5 | 0.95306 | -25.94 | 0.02291 | 167.74 | 0.02289 | 168.72 | 0.94211 | 21.17 | 3.7125 | -0.4175951 | 32.7995
3720 | 0.95562 | -29.07 | 0.02303 | 164.66 | 0.02294 | 165.72 | 0.94765 | 17.99 | 3.72 | -0.3942954 | 32.75412
3727.5 | 0.95821 | -32.13 | 0.02329 | 161.44 | 0.02318 | 162.99 | 0.9544 | 15.34 | 3.7275 | -0.370786 | 32.65661
3735 | 0.95874 | -35.34 | 0.02343 | 158.41 | 0.0235 | 159.79 | 0.95821 | 12.97 | 3.735 | -0.3659831 | 32.60455
3742.5 | 0.95646 | -38.73 | 0.02365 | 155.22 | 0.02356 | 156.71 | 0.95683 | 10.54 | 3.7425 | -0.3866638 | 32.52338
3750 | 0.95218 | -42.27 | 0.02383 | 151.7 | 0.02385 | 152.83 | 0.95033 | 7.79 | 3.75 | -0.4256189 | 32.45752
3757.5 | 0.94746 | -45.82 | 0.0238 | 148.35 | 0.02387 | 149.12 | 0.94144 | 4.48 | 3.7575 | -0.4687823 | 32.46846
3765 | 0.94494 | -49.14 | 0.02376 | 144.9 | 0.02376 | 145.67 | 0.93427 | 0.74 | 3.765 | -0.4919153 | 32.48307
3772.5 | 0.94637 | -52.07 | 0.02381 | 141.83 | 0.0238 | 142.64 | 0.93227 | -3.13 | 3.7725 | -0.4787807 | 32.46481
3780 | 0.94977 | -54.64 | 0.02391 | 138.79 | 0.02402 | 140.22 | 0.93596 | -6.73 | 3.78 | -0.447631 | 32.42841
3787.5 | 0.95238 | -57.07 | 0.02397 | 135.83 | 0.02387 | 137.3 | 0.94293 | -9.87 | 3.7875 | -0.4237947 | 32.40664
3795 | 0.95143 | -59.66 | 0.02412 | 132.97 | 0.02417 | 134.8 | 0.94905 | -12.55 | 3.795 | -0.4324632 | 32.35245
3802.5 | 0.94647 | -62.66 | 0.02426 | 129.79 | 0.0243 | 131.12 | 0.95088 | -15.02 | 3.8025 | -0.4778629 | 32.30218
3810 | 0.93889 | -66.09 | 0.02439 | 126.63 | 0.02448 | 127.97 | 0.9475 | -17.53 | 3.81 | -0.5477057 | 32.25576
3817.5 | 0.93167 | -69.86 | 0.02427 | 123.63 | 0.02439 | 124.52 | 0.94066 | -20.32 | 3.8175 | -0.6147578 | 32.2986
3825 | 0.92848 | -73.58 | 0.02421 | 120.43 | 0.02417 | 121.09 | 0.93353 | -23.42 | 3.825 | -0.6445489 | 32.3201
3832.5 | 0.93057 | -76.89 | 0.02416 | 117.3 | 0.02409 | 118.69 | 0.92993 | -26.7 | 3.8325 | -0.625019 | 32.33806
3840 | 0.93602 | -79.64 | 0.02394 | 114.34 | 0.02396 | 115.66 | 0.93111 | -29.89 | 3.84 | -0.5742974 | 32.41752
3847.5 | 0.9411 | -81.95 | 0.02412 | 111.72 | 0.02403 | 113.36 | 0.93589 | -32.81 | 3.8475 | -0.5272845 | 32.35245
3855 | 0.94236 | -84.1 | 0.02418 | 109.17 | 0.0242 | 110.5 | 0.94109 | -35.41 | 3.855 | -0.5156631 | 32.33087
3862.5 | 0.93829 | -86.46 | 0.02432 | 106.2 | 0.02429 | 107.78 | 0.94324 | -37.86 | 3.8625 | -0.5532582 | 32.28073
3870 | 0.93039 | -89.23 | 0.02438 | 103.53 | 0.02441 | 104.79 | 0.94116 | -40.36 | 3.87 | -0.6266993 | 32.25933
3877.5 | 0.92179 | -92.44 | 0.0244 | 100.53 | 0.02431 | 101.84 | 0.93531 | -43.12 | 3.8775 | -0.7073602 | 32.2522
3885 | 0.91684 | -95.85 | 0.02445 | 97.74 | 0.02421 | 98.96 | 0.92878 | -46.17 | 3.885 | -0.754129 | 32.23442
3892.5 | 0.91705 | -99.1 | 0.02423 | 94.42 | 0.02399 | 96.03 | 0.92494 | -49.42 | 3.8925 | -0.7521397 | 32.31293
3900 | 0.9211 | -101.95 | 0.02406 | 91.67 | 0.02411 | 93.54 | 0.92588 | -52.54 | 3.9 | -0.7138644 | 32.37409
3907.5 | 0.92563 | -104.37 | 0.02398 | 89.16 | 0.02404 | 90.56 | 0.93087 | -55.36 | 3.9075 | -0.6712516 | 32.40302
3915 | 0.92727 | -106.58 | 0.02401 | 86.67 | 0.02422 | 88.16 | 0.93685 | -57.75 | 3.915 | -0.6558758 | 32.39216
3922.5 | 0.92459 | -108.87 | 0.0241 | 84.15 | 0.02431 | 85.71 | 0.94058 | -59.87 | 3.9225 | -0.6810162 | 32.35966
3930 | 0.91794 | -111.48 | 0.02416 | 82.03 | 0.02406 | 82.79 | 0.94004 | -61.94 | 3.93 | -0.7437141 | 32.33806
3937.5 | 0.91069 | -114.48 | 0.02416 | 79.22 | 0.02412 | 80.21 | 0.93531 | -64.24 | 3.9375 | -0.8125886 | 32.33806
3945 | 0.90657 | -117.68 | 0.02412 | 76.59 | 0.02414 | 77.53 | 0.92822 | -66.92 | 3.945 | -0.8519731 | 32.35245
3952.5 | 0.90712 | -120.73 | 0.02399 | 73.46 | 0.02392 | 74.97 | 0.92235 | -69.96 | 3.9525 | -0.8467052 | 32.3994
3960 | 0.91076 | -123.37 | 0.02395 | 70.96 | 0.02395 | 72.66 | 0.92051 | -73.16 | 3.96 | -0.811921 | 32.41389
3967.5 | 0.91508 | -125.56 | 0.02387 | 68.45 | 0.0239 | 69.92 | 0.92342 | -76.22 | 3.9675 | -0.7708187 | 32.44295
3975 | 0.91657 | -127.45 | 0.02382 | 65.98 | 0.02395 | 67.29 | 0.92923 | -78.92 | 3.975 | -0.7566872 | 32.46116
3982.5 | 0.91371 | -129.36 | 0.0238 | 63.74 | 0.02375 | 64.85 | 0.93445 | -81.23 | 3.9825 | -0.7838324 | 32.46846
3990 | 0.90669 | -131.66 | 0.02396 | 61.48 | 0.02387 | 62.66 | 0.93683 | -83.29 | 3.99 | -0.8508235 | 32.41026
3997.5 | 0.89879 | -134.49 | 0.02399 | 58.84 | 0.024 | 60.34 | 0.93527 | -85.32 | 3.9975 | -0.9268354 | 32.3994
4005 | 0.89329 | -137.77 | 0.02403 | 56.53 | 0.02385 | 57.49 | 0.93125 | -87.53 | 4.005 | -0.9801506 | 32.38492
4012.5 | 0.89211 | -141.18 | 0.02396 | 53.88 | 0.02395 | 55 | 0.92691 | -89.98 | 4.0125 | -0.9916318 | 32.41026
4020 | 0.89489 | -144.32 | 0.02389 | 51.14 | 0.02388 | 52.52 | 0.925 | -92.58 | 4.02 | -0.9646069 | 32.43568
4027.5 | 0.89945 | -146.98 | 0.02369 | 48.62 | 0.02381 | 50.18 | 0.92633 | -95.1 | 4.0275 | -0.9204595 | 32.5087
4035 | 0.90286 | -149.15 | 0.02364 | 46.38 | 0.02374 | 47.66 | 0.9298 | -97.39 | 4.035 | -0.8875917 | 32.52705
4042.5 | 0.90329 | -151.01 | 0.02359 | 44.47 | 0.02364 | 45.79 | 0.93257 | -99.42 | 4.0425 | -0.883456 | 32.54544
4050 | 0.90096 | -152.89 | 0.02376 | 42.52 | 0.02363 | 43.94 | 0.933 | -101.39 | 4.05 | -0.9058898 | 32.48307
4057.5 | 0.89695 | -155.01 | 0.02387 | 40.35 | 0.02375 | 41.73 | 0.93035 | -103.51 | 4.0575 | -0.9446353 | 32.44295
4065 | 0.8933 | -157.43 | 0.02395 | 38.1 | 0.02378 | 39.47 | 0.92582 | -106.03 | 4.065 | -0.9800533 | 32.41389
4072.5 | 0.89134 | -160.08 | 0.02414 | 35.4 | 0.02391 | 37.08 | 0.92155 | -108.95 | 4.0725 | -0.9991321 | 32.34525
4080 | 0.89127 | -162.75 | 0.02398 | 32.71 | 0.02412 | 34.3 | 0.91986 | -112.08 | 4.08 | -0.9998142 | 32.40302
4087.5 | 0.89209 | -165.3 | 0.02386 | 30.14 | 0.0241 | 31.89 | 0.92196 | -115.09 | 4.0875 | -0.9918266 | 32.44659
4095 | 0.89215 | -167.68 | 0.02383 | 27.72 | 0.02401 | 28.92 | 0.92702 | -117.67 | 4.095 | -0.9912424 | 32.45752
4102.5 | 0.89115 | -170 | 0.02382 | 25.87 | 0.02382 | 26.89 | 0.93282 | -119.67 | 4.1025 | -1.000984 | 32.46116
4110 | 0.88903 | -172.44 | 0.02386 | 23.88 | 0.02363 | 24.88 | 0.93727 | -121.21 | 4.11 | -1.021672 | 32.44659
4117.5 | 0.88704 | -175.09 | 0.02407 | 21.68 | 0.02363 | 23.04 | 0.93878 | -122.57 | 4.1175 | -1.041136 | 32.37048
4125 | 0.88637 | -177.96 | 0.02412 | 19.56 | 0.0241 | 21.06 | 0.93669 | -124.11 | 4.125 | -1.047699 | 32.35245
4132.5 | 0.88793 | 179.18 | 0.02419 | 17.24 | 0.02426 | 19.09 | 0.93191 | -126.09 | 4.1325 | -1.032425 | 32.32728
4140 | 0.89104 | 176.54 | 0.02431 | 14.77 | 0.02439 | 16.47 | 0.92646 | -128.6 | 4.14 | -1.002056 | 32.2843
4147.5 | 0.89453 | 174.31 | 0.02431 | 12.3 | 0.02439 | 13.86 | 0.9229 | -131.51 | 4.1475 | -0.9681018 | 32.2843
4155 | 0.89672 | 172.49 | 0.02425 | 9.95 | 0.0244 | 11.45 | 0.92241 | -134.53 | 4.155 | -0.9468629 | 32.30577
4162.5 | 0.89719 | 170.94 | 0.02422 | 7.95 | 0.02438 | 9.57 | 0.92463 | -137.37 | 4.1625 | -0.9423115 | 32.31652
4170 | 0.89581 | 169.37 | 0.02449 | 5.92 | 0.02434 | 7.57 | 0.92887 | -139.88 | 4.17 | -0.9556819 | 32.22022
4177.5 | 0.89322 | 167.5 | 0.02467 | 4 | 0.02452 | 5.47 | 0.93291 | -142.08 | 4.1775 | -0.9808312 | 32.15662
4185 | 0.8907 | 165.2 | 0.02499 | 1.7 | 0.02522 | 3.55 | 0.93551 | -144.14 | 4.185 | -1.005371 | 32.04467
4192.5 | 0.88923 | 162.47 | 0.02511 | -0.62 | 0.02509 | 1.49 | 0.93577 | -146.28 | 4.1925 | -1.019718 | 32.00307
4200 | 0.88923 | 159.53 | 0.02528 | -3.1 | 0.02533 | -1.41 | 0.93401 | -148.58 | 4.2 | -1.019718 | 31.94446
4207.5 | 0.89037 | 156.65 | 0.0253 | -5.75 | 0.02531 | -3.84 | 0.93201 | -151.03 | 4.2075 | -1.00859 | 31.93759
4215 | 0.89223 | 154.05 | 0.02519 | -8.06 | 0.02528 | -6.65 | 0.93066 | -153.52 | 4.215 | -0.9904636 | 31.97544
4222.5 | 0.89386 | 151.82 | 0.02516 | -10.09 | 0.02512 | -8.22 | 0.93101 | -155.87 | 4.2225 | -0.9746099 | 31.98579
4230 | 0.89521 | 149.82 | 0.0253 | -12.23 | 0.02522 | -10.34 | 0.93329 | -158.01 | 4.23 | -0.9615015 | 31.93759
4237.5 | 0.89597 | 147.85 | 0.02559 | -14.22 | 0.02532 | -12.2 | 0.93674 | -159.98 | 4.2375 | -0.9541306 | 31.83859
4245 | 0.89626 | 145.7 | 0.02568 | -16.36 | 0.02564 | -14.43 | 0.93996 | -161.95 | 4.245 | -0.9513197 | 31.8081
4252.5 | 0.8961 | 143.3 | 0.02603 | -18.57 | 0.02608 | -16.81 | 0.9414 | -164.05 | 4.2525 | -0.9528705 | 31.69052
4260 | 0.89608 | 140.65 | 0.02624 | -21.14 | 0.02646 | -19.36 | 0.94057 | -166.37 | 4.26 | -0.9530643 | 31.62072
4267.5 | 0.89551 | 137.91 | 0.02636 | -23.78 | 0.02653 | -21.8 | 0.9381 | -168.89 | 4.2675 | -0.9585912 | 31.58109
4275 | 0.89517 | 135.28 | 0.0264 | -26.12 | 0.02642 | -24.34 | 0.93511 | -171.48 | 4.275 | -0.9618896 | 31.56792
4282.5 | 0.89551 | 132.9 | 0.02629 | -28.52 | 0.02631 | -26.52 | 0.93343 | -173.94 | 4.2825 | -0.9585912 | 31.60419
4290 | 0.89714 | 130.74 | 0.02635 | -30.4 | 0.02636 | -28.43 | 0.93405 | -176.19 | 4.29 | -0.9427956 | 31.58439
4297.5 | 0.89971 | 128.74 | 0.02643 | -32.31 | 0.02661 | -30.6 | 0.93731 | -178.27 | 4.2975 | -0.917949 | 31.55806
4305 | 0.90265 | 126.76 | 0.02667 | -34.37 | 0.02678 | -32.74 | 0.94149 | 179.68 | 4.305 | -0.8896123 | 31.47954
4312.5 | 0.90479 | 124.69 | 0.02699 | -36.67 | 0.02706 | -35.12 | 0.9446 | 177.54 | 4.3125 | -0.8690442 | 31.37594
4320 | 0.90488 | 122.41 | 0.02741 | -39.15 | 0.02753 | -37.5 | 0.94529 | 175.18 | 4.32 | -0.8681802 | 31.24182
4327.5 | 0.90238 | 119.9 | 0.0276 | -41.99 | 0.02775 | -40.17 | 0.94323 | 172.6 | 4.3275 | -0.8922108 | 31.18182
4335 | 0.89896 | 117.27 | 0.02767 | -44.58 | 0.02768 | -42.9 | 0.93987 | 169.93 | 4.335 | -0.9251926 | 31.15982
4342.5 | 0.89688 | 114.6 | 0.02761 | -46.78 | 0.02764 | -45.07 | 0.93725 | 167.36 | 4.3425 | -0.9453132 | 31.17867
4350 | 0.89737 | 112.01 | 0.02755 | -49.06 | 0.0276 | -47.43 | 0.93737 | 165.05 | 4.35 | -0.9405691 | 31.19757
4357.5 | 0.90048 | 109.56 | 0.02763 | -51.04 | 0.02777 | -49.46 | 0.94057 | 162.98 | 4.3575 | -0.9105186 | 31.17238
4365 | 0.9053 | 107.26 | 0.02788 | -53.43 | 0.02789 | -51.66 | 0.94557 | 161.09 | 4.365 | -0.8641496 | 31.09414
4372.5 | 0.90945 | 105.03 | 0.0282 | -55.73 | 0.02824 | -53.91 | 0.94992 | 159.23 | 4.3725 | -0.8244235 | 30.99502
4380 | 0.91047 | 102.75 | 0.02841 | -58.04 | 0.02868 | -56.65 | 0.95179 | 157.21 | 4.38 | -0.8146872 | 30.93058
4387.5 | 0.90774 | 100.29 | 0.02866 | -60.77 | 0.02878 | -59.08 | 0.95018 | 154.91 | 4.3875 | -0.8407705 | 30.85448
4395 | 0.90359 | 97.66 | 0.0288 | -63.43 | 0.02887 | -61.76 | 0.9457 | 152.39 | 4.395 | -0.8805717 | 30.81215
4402.5 | 0.9011 | 94.95 | 0.02879 | -65.64 | 0.0289 | -64.1 | 0.94086 | 149.76 | 4.4025 | -0.9045402 | 30.81517
4410 | 0.90164 | 92.33 | 0.02885 | -67.94 | 0.02885 | -66.29 | 0.93825 | 147.19 | 4.41 | -0.8993366 | 30.79708
4417.5 | 0.90521 | 89.96 | 0.02885 | -70.2 | 0.02891 | -68.68 | 0.93894 | 144.73 | 4.4175 | -0.8650131 | 30.79708
4425 | 0.91124 | 87.91 | 0.02897 | -72.4 | 0.02908 | -71 | 0.94257 | 142.4 | 4.425 | -0.8073445 | 30.76103
4432.5 | 0.91646 | 86.14 | 0.02925 | -74.83 | 0.02938 | -72.96 | 0.94711 | 140.09 | 4.4325 | -0.7577297 | 30.67748
4440 | 0.91742 | 84.37 | 0.02949 | -77.36 | 0.02975 | -75.96 | 0.95093 | 137.68 | 4.44 | -0.7486359 | 30.6065
4447.5 | 0.91305 | 82.31 | 0.02993 | -79.89 | 0.02989 | -78.46 | 0.95167 | 135.08 | 4.4475 | -0.7901088 | 30.47787
4455 | 0.90597 | 79.77 | 0.03005 | -82.68 | 0.03022 | -80.95 | 0.94952 | 132.36 | 4.455 | -0.8577237 | 30.44311
4462.5 | 0.89957 | 76.77 | 0.03015 | -85.25 | 0.03029 | -83.88 | 0.94645 | 129.65 | 4.4625 | -0.9193007 | 30.41425
4470 | 0.89611 | 73.52 | 0.03007 | -87.9 | 0.03022 | -86.35 | 0.94484 | 127.17 | 4.47 | -0.9527735 | 30.43733
4477.5 | 0.89771 | 70.36 | 0.02999 | -90.26 | 0.03014 | -88.83 | 0.94572 | 124.99 | 4.4775 | -0.9372787 | 30.46047
4485 | 0.90409 | 67.59 | 0.03 | -92.56 | 0.03014 | -91.14 | 0.94894 | 123.09 | 4.485 | -0.8757667 | 30.45757
4492.5 | 0.91168 | 65.35 | 0.03002 | -94.72 | 0.03017 | -93.34 | 0.95331 | 121.32 | 4.4925 | -0.8031514 | 30.45179
4500 | 0.91557 | 63.42 | 0.03026 | -97.07 | 0.03038 | -95.68 | 0.95652 | 119.46 | 4.5 | -0.7661689 | 30.38262
4507.5 | 0.91432 | 61.53 | 0.03051 | -99.47 | 0.03067 | -98.04 | 0.95646 | 117.31 | 4.5075 | -0.7780356 | 30.31116
4515 | 0.90859 | 59.31 | 0.03078 | -102.05 | 0.03083 | -100.68 | 0.95285 | 114.79 | 4.515 | -0.8326409 | 30.23463
4522.5 | 0.90145 | 56.62 | 0.03087 | -104.63 | 0.03097 | -103.12 | 0.94862 | 112.04 | 4.5225 | -0.9011671 | 30.20927
4530 | 0.89555 | 53.55 | 0.03096 | -107.43 | 0.031 | -105.99 | 0.94557 | 109.34 | 4.53 | -0.9582032 | 30.18398
4537.5 | 0.89453 | 50.37 | 0.03071 | -109.76 | 0.03088 | -108.57 | 0.94507 | 106.88 | 4.5375 | -0.9681018 | 30.2544
4545 | 0.89957 | 47.47 | 0.03064 | -112.02 | 0.03083 | -111.04 | 0.94751 | 104.81 | 4.545 | -0.9193007 | 30.27422
4552.5 | 0.90697 | 45.12 | 0.03062 | -114.2 | 0.0308 | -113.25 | 0.9521 | 103.05 | 4.5525 | -0.8481416 | 30.2799
4560 | 0.91196 | 43.22 | 0.03083 | -116.37 | 0.03071 | -115.43 | 0.95569 | 101.35 | 4.56 | -0.8004842 | 30.22053
4567.5 | 0.91254 | 41.52 | 0.03111 | -118.73 | 0.03102 | -117.62 | 0.95568 | 99.39 | 4.5675 | -0.7949618 | 30.142
4575 | 0.90828 | 39.65 | 0.03138 | -121.24 | 0.03135 | -120.13 | 0.95219 | 96.96 | 4.575 | -0.835605 | 30.06694
4582.5 | 0.90055 | 37.33 | 0.03156 | -124 | 0.03174 | -122.66 | 0.94729 | 94.06 | 4.5825 | -0.9098434 | 30.01726
4590 | 0.89284 | 34.52 | 0.0317 | -126.68 | 0.03178 | -125.61 | 0.94305 | 90.96 | 4.59 | -0.9845272 | 29.97881
4597.5 | 0.88954 | 31.42 | 0.03163 | -129.36 | 0.03159 | -128.46 | 0.94128 | 87.99 | 4.5975 | -1.01669 | 29.99802
4605 | 0.89217 | 28.43 | 0.03143 | -131.81 | 0.03135 | -131.03 | 0.94368 | 85.46 | 4.605 | -0.9910477 | 30.05311
4612.5 | 0.89819 | 25.87 | 0.03126 | -134.07 | 0.03107 | -133.26 | 0.94914 | 83.46 | 4.6125 | -0.9326357 | 30.10022
4620 | 0.9034 | 23.8 | 0.03122 | -136.16 | 0.03111 | -135.04 | 0.95397 | 81.83 | 4.62 | -0.8823983 | 30.11134
4627.5 | 0.9051 | 22.03 | 0.03132 | -138.23 | 0.03124 | -137.17 | 0.95485 | 80.16 | 4.6275 | -0.8660687 | 30.08356
4635 | 0.90231 | 20.25 | 0.03157 | -140.49 | 0.03161 | -139.52 | 0.95194 | 78.06 | 4.635 | -0.8928846 | 30.01451
4642.5 | 0.89606 | 18.16 | 0.03178 | -143.2 | 0.03179 | -142.51 | 0.94632 | 75.36 | 4.6425 | -0.9532582 | 29.95692
4650 | 0.88864 | 15.61 | 0.03195 | -146.03 | 0.03188 | -145.23 | 0.94048 | 72.2 | 4.65 | -1.025483 | 29.91058
4657.5 | 0.88335 | 12.71 | 0.03185 | -148.84 | 0.03185 | -148.02 | 0.93716 | 68.87 | 4.6575 | -1.077344 | 29.93781
4665 | 0.88245 | 9.7 | 0.03171 | -151.51 | 0.03155 | -150.74 | 0.93869 | 65.85 | 4.665 | -1.086198 | 29.97608
4672.5 | 0.88465 | 6.81 | 0.03148 | -153.88 | 0.03133 | -152.98 | 0.94503 | 63.52 | 4.6725 | -1.06457 | 30.03931
4680 | 0.88755 | 4.17 | 0.03129 | -156.01 | 0.03114 | -154.98 | 0.95231 | 61.93 | 4.68 | -1.036143 | 30.09189
4687.5 | 0.8894 | 1.75 | 0.03124 | -158.06 | 0.03118 | -156.98 | 0.95638 | 60.76 | 4.6875 | -1.018057 | 30.10578
4695 | 0.88885 | -0.6 | 0.03134 | -160.15 | 0.03125 | -159.56 | 0.95611 | 59.52 | 4.695 | -1.02343 | 30.07802
4702.5 | 0.88617 | -3.05 | 0.03154 | -162.66 | 0.03141 | -161.73 | 0.95161 | 57.83 | 4.7025 | -1.049659 | 30.02277
4710 | 0.88255 | -5.58 | 0.03163 | -165.27 | 0.03153 | -164.31 | 0.94406 | 55.47 | 4.71 | -1.085214 | 29.99802
4717.5 | 0.88026 | -8.12 | 0.03166 | -167.96 | 0.03161 | -166.9 | 0.93577 | 52.48 | 4.7175 | -1.107781 | 29.98978
4725 | 0.88058 | -10.57 | 0.03153 | -170.47 | 0.03132 | -169.32 | 0.93101 | 49.2 | 4.725 | -1.104624 | 30.02552
4732.5 | 0.88249 | -12.79 | 0.03135 | -172.93 | 0.03118 | -171.48 | 0.93279 | 46.12 | 4.7325 | -1.085804 | 30.07525
4740 | 0.88442 | -14.76 | 0.03119 | -175.08 | 0.03105 | -173.68 | 0.93874 | 43.64 | 4.74 | -1.066829 | 30.11969
4747.5 | 0.88453 | -16.64 | 0.0311 | -177.08 | 0.03106 | -175.73 | 0.94495 | 41.76 | 4.7475 | -1.065749 | 30.14479
4755 | 0.88165 | -18.69 | 0.03118 | -179.15 | 0.03115 | -177.91 | 0.94929 | 40.18 | 4.755 | -1.094076 | 30.12248
4762.5 | 0.87614 | -21.08 | 0.03139 | 178.38 | 0.03129 | 179.68 | 0.94986 | 38.54 | 4.7625 | -1.14853 | 30.06417
4770 | 0.87038 | -23.84 | 0.03148 | 175.85 | 0.03138 | 177.21 | 0.94601 | 36.52 | 4.77 | -1.205822 | 30.03931
4777.5 | 0.86708 | -26.87 | 0.03154 | 173.25 | 0.03146 | 174.53 | 0.9388 | 33.99 | 4.7775 | -1.238817 | 30.02277
4785 | 0.86741 | -29.85 | 0.03141 | 170.56 | 0.03125 | 172.08 | 0.93268 | 31.09 | 4.785 | -1.235512 | 30.05864
4792.5 | 0.87043 | -32.52 | 0.03116 | 167.99 | 0.03103 | 169.67 | 0.93125 | 28.22 | 4.7925 | -1.205323 | 30.12805
4800 | 0.8748 | -34.69 | 0.03087 | 166.07 | 0.03077 | 167.55 | 0.93412 | 25.81 | 4.8 | -1.161825 | 30.20927
4807.5 | 0.87715 | -36.5 | 0.03069 | 164.29 | 0.03068 | 165.65 | 0.93894 | 23.96 | 4.8075 | -1.138523 | 30.26006
4815 | 0.87586 | -38.24 | 0.03071 | 162.38 | 0.03063 | 163.77 | 0.94388 | 22.45 | 4.815 | -1.151306 | 30.2544
4822.5 | 0.87151 | -40.19 | 0.03088 | 160.34 | 0.03077 | 161.79 | 0.94595 | 20.94 | 4.8225 | -1.194553 | 30.20645
4830 | 0.86599 | -42.54 | 0.0311 | 157.93 | 0.03103 | 159.53 | 0.94319 | 19.04 | 4.83 | -1.249742 | 30.14479
4837.5 | 0.86169 | -45.24 | 0.03127 | 155.22 | 0.03108 | 156.87 | 0.93644 | 16.54 | 4.8375 | -1.292979 | 30.09744
4845 | 0.8596 | -48.13 | 0.03117 | 152.6 | 0.03111 | 154.24 | 0.9294 | 13.51 | 4.845 | -1.314072 | 30.12526
4852.5 | 0.86049 | -50.92 | 0.03095 | 150 | 0.03081 | 151.79 | 0.92633 | 10.42 | 4.8525 | -1.305083 | 30.18679
4860 | 0.86367 | -53.42 | 0.03063 | 147.86 | 0.03052 | 149.48 | 0.92792 | 7.84 | 4.86 | -1.273043 | 30.27706
4867.5 | 0.86572 | -55.59 | 0.03031 | 146.08 | 0.03021 | 147.51 | 0.9331 | 6.01 | 4.8675 | -1.252451 | 30.36828
4875 | 0.86549 | -57.64 | 0.03014 | 144.4 | 0.02997 | 145.66 | 0.93974 | 4.82 | 4.875 | -1.254759 | 30.41714
4882.5 | 0.86402 | -59.72 | 0.03026 | 142.62 | 0.02996 | 143.92 | 0.94422 | 3.89 | 4.8825 | -1.269524 | 30.38262
4890 | 0.86227 | -61.98 | 0.03052 | 140.66 | 0.03015 | 141.92 | 0.94314 | 2.69 | 4.89 | -1.287134 | 30.30831
4897.5 | 0.86121 | -64.34 | 0.03066 | 138.25 | 0.03045 | 139.85 | 0.93655 | 0.76 | 4.8975 | -1.297819 | 30.26856
4905 | 0.86123 | -66.71 | 0.03071 | 135.81 | 0.03054 | 137.35 | 0.92665 | -2.06 | 4.905 | -1.297617 | 30.2544
4912.5 | 0.86273 | -68.95 | 0.03066 | 133.26 | 0.03052 | 134.86 | 0.91824 | -5.44 | 4.9125 | -1.282502 | 30.26856
4920 | 0.86544 | -70.91 | 0.03046 | 131.22 | 0.03029 | 132.57 | 0.91475 | -8.79 | 4.92 | -1.255261 | 30.3254
4927.5 | 0.86596 | -72.67 | 0.03023 | 129.16 | 0.03003 | 130.41 | 0.91757 | -11.57 | 4.9275 | -1.250043 | 30.39124
4935 | 0.86411 | -74.49 | 0.03001 | 127.33 | 0.02982 | 128.5 | 0.92478 | -13.55 | 4.935 | -1.268619 | 30.45468
4942.5 | 0.86108 | -76.57 | 0.03004 | 125.49 | 0.0299 | 126.79 | 0.93238 | -14.9 | 4.9425 | -1.29913 | 30.446
4950 | 0.85761 | -78.97 | 0.03021 | 123.46 | 0.02993 | 124.81 | 0.9366 | -16.06 | 4.95 | -1.334203 | 30.39699
4957.5 | 0.85456 | -81.68 | 0.03035 | 121.29 | 0.03016 | 122.52 | 0.93533 | -17.55 | 4.9575 | -1.365149 | 30.35683
4965 | 0.85339 | -84.55 | 0.03047 | 118.69 | 0.03021 | 120.13 | 0.92882 | -19.66 | 4.965 | -1.377049 | 30.32255
4972.5 | 0.85512 | -87.36 | 0.03046 | 116.26 | 0.03026 | 117.44 | 0.91959 | -22.39 | 4.9725 | -1.359459 | 30.3254
4980 | 0.85904 | -89.81 | 0.03025 | 114.05 | 0.03009 | 115.1 | 0.91274 | -25.37 | 4.98 | -1.319732 | 30.38549
4987.5 | 0.86174 | -91.92 | 0.03 | 111.87 | 0.02988 | 112.95 | 0.91137 | -28.07 | 4.9875 | -1.292475 | 30.45757
4995 | 0.86297 | -93.92 | 0.02972 | 110.07 | 0.02961 | 111.11 | 0.91552 | -30.13 | 4.995 | -1.280086 | 30.53902
5002.5 | 0.86316 | -95.93 | 0.02963 | 108.42 | 0.02937 | 109.51 | 0.92267 | -31.5 | 5.0025 | -1.278174 | 30.56537
5010 | 0.86262 | -98.02 | 0.02965 | 106.61 | 0.02943 | 107.75 | 0.92894 | -32.51 | 5.01 | -1.28361 | 30.55951
5017.5 | 0.86124 | -100.29 | 0.02982 | 104.69 | 0.0296 | 105.87 | 0.93065 | -33.62 | 5.0175 | -1.297516 | 30.50985
5025 | 0.861 | -102.67 | 0.03008 | 102.51 | 0.0298 | 103.7 | 0.92576 | -35.29 | 5.025 | -1.299937 | 30.43444
5032.5 | 0.86314 | -104.98 | 0.03018 | 100.04 | 0.03009 | 101.46 | 0.9156 | -37.8 | 5.0325 | -1.278375 | 30.40562
5040 | 0.86595 | -107.02 | 0.03021 | 97.79 | 0.03008 | 98.74 | 0.90506 | -40.98 | 5.04 | -1.250144 | 30.39699
5047.5 | 0.86754 | -108.89 | 0.03013 | 95.47 | 0.02995 | 96.5 | 0.899 | -44.32 | 5.0475 | -1.23421 | 30.42002
5055 | 0.86798 | -110.74 | 0.02992 | 93.57 | 0.02966 | 94.26 | 0.8999 | -47.26 | 5.055 | -1.229806 | 30.48077
5062.5 | 0.86772 | -112.69 | 0.02971 | 91.62 | 0.02955 | 92.79 | 0.90682 | -49.42 | 5.0625 | -1.232408 | 30.54195
5070 | 0.8669 | -114.81 | 0.02965 | 90.01 | 0.0296 | 90.97 | 0.91607 | -50.83 | 5.07 | -1.24062 | 30.55951
5077.5 | 0.86578 | -117.18 | 0.02978 | 88.11 | 0.0296 | 89.34 | 0.92277 | -51.83 | 5.0775 | -1.251849 | 30.52151
5085 | 0.86636 | -119.73 | 0.02988 | 85.99 | 0.02965 | 87.11 | 0.92326 | -52.96 | 5.085 | -1.246032 | 30.49239
5092.5 | 0.86899 | -122.17 | 0.03015 | 83.8 | 0.02994 | 84.84 | 0.91638 | -54.71 | 5.0925 | -1.219704 | 30.41425
5100 | 0.87217 | -124.32 | 0.0303 | 81.49 | 0.03005 | 82.44 | 0.90505 | -57.29 | 5.1 | -1.187977 | 30.37115
5107.5 | 0.87412 | -126.18 | 0.03031 | 79.04 | 0.03018 | 80.1 | 0.89422 | -60.49 | 5.1075 | -1.168579 | 30.36828
5115 | 0.87455 | -127.89 | 0.03012 | 76.93 | 0.02995 | 77.84 | 0.88925 | -63.82 | 5.115 | -1.164307 | 30.4229
5122.5 | 0.87343 | -129.63 | 0.02999 | 75.07 | 0.0298 | 75.9 | 0.89215 | -66.69 | 5.1225 | -1.175438 | 30.46047
5130 | 0.87128 | -131.61 | 0.02979 | 73.3 | 0.02968 | 74.3 | 0.90134 | -68.73 | 5.13 | -1.196845 | 30.51859
5137.5 | 0.86898 | -133.99 | 0.02979 | 71.49 | 0.02975 | 72.62 | 0.91186 | -69.96 | 5.1375 | -1.219804 | 30.51859
5145 | 0.86837 | -136.75 | 0.02994 | 69.42 | 0.02987 | 70.72 | 0.91884 | -70.79 | 5.145 | -1.225904 | 30.47496
5152.5 | 0.87042 | -139.63 | 0.03014 | 67.36 | 0.02997 | 68.4 | 0.91849 | -71.73 | 5.1525 | -1.205423 | 30.41714
5160 | 0.87419 | -142.33 | 0.03032 | 65.03 | 0.03021 | 65.95 | 0.91057 | -73.26 | 5.16 | -1.167883 | 30.36542
5167.5 | 0.87839 | -144.65 | 0.0304 | 62.66 | 0.03021 | 63.37 | 0.89826 | -75.58 | 5.1675 | -1.126252 | 30.34253
5175 | 0.88206 | -146.52 | 0.03034 | 60.54 | 0.03014 | 61.26 | 0.88704 | -78.53 | 5.175 | -1.090037 | 30.35969
5182.5 | 0.88453 | -148.03 | 0.03013 | 58.58 | 0.03003 | 59.43 | 0.88183 | -81.73 | 5.1825 | -1.065749 | 30.42002
5190 | 0.88502 | -149.44 | 0.02998 | 56.86 | 0.02977 | 57.78 | 0.88541 | -84.62 | 5.19 | -1.060938 | 30.46337
5197.5 | 0.88388 | -151.07 | 0.02997 | 55.03 | 0.02984 | 56.41 | 0.8958 | -86.78 | 5.1975 | -1.072134 | 30.46627
5205 | 0.88176 | -153.2 | 0.03006 | 53.32 | 0.02998 | 54.46 | 0.90701 | -88.2 | 5.205 | -1.092992 | 30.44022
5212.5 | 0.88012 | -155.91 | 0.03038 | 51.07 | 0.03018 | 52.2 | 0.91402 | -89.22 | 5.2125 | -1.109162 | 30.34824
5220 | 0.87964 | -159.05 | 0.03051 | 48.77 | 0.0304 | 49.81 | 0.91426 | -90.27 | 5.22 | -1.113901 | 30.31116
5227.5 | 0.88115 | -162.28 | 0.03062 | 46.33 | 0.03051 | 47.13 | 0.90728 | -91.64 | 5.2275 | -1.099003 | 30.2799
5235 | 0.88467 | -165.17 | 0.03056 | 43.86 | 0.03032 | 44.89 | 0.89566 | -93.52 | 5.235 | -1.064374 | 30.29693
5242.5 | 0.89086 | -167.4 | 0.03033 | 41.96 | 0.0301 | 43.02 | 0.88436 | -95.91 | 5.2425 | -1.003811 | 30.36255
5250 | 0.8982 | -168.81 | 0.0302 | 40.38 | 0.02994 | 41.42 | 0.8786 | -98.54 | 5.25 | -0.932539 | 30.39986
5257.5 | 0.90444 | -169.56 | 0.02998 | 38.75 | 0.02994 | 40.12 | 0.8795 | -101.08 | 5.2575 | -0.8724048 | 30.46337
5265 | 0.90833 | -170.03 | 0.03024 | 37.29 | 0.03018 | 38.6 | 0.88408 | -103.45 | 5.265 | -0.8351268 | 30.38836
5272.5 | 0.90925 | -170.58 | 0.03062 | 35.76 | 0.03044 | 36.63 | 0.88856 | -105.82 | 5.2725 | -0.8263338 | 30.2799
5280 | 0.90613 | -171.56 | 0.03104 | 33.43 | 0.03073 | 34.7 | 0.89019 | -108.43 | 5.28 | -0.8561898 | 30.16157
5287.5 | 0.89942 | -173.23 | 0.03138 | 30.96 | 0.03123 | 31.9 | 0.88708 | -111.41 | 5.2875 | -0.9207492 | 30.06694
5295 | 0.89159 | -175.65 | 0.03158 | 27.98 | 0.03139 | 29.37 | 0.88092 | -114.7 | 5.295 | -0.9966962 | 30.01176
5302.5 | 0.88635 | -178.58 | 0.03151 | 25.39 | 0.03116 | 26.62 | 0.87625 | -118.06 | 5.3025 | -1.047895 | 30.03103
5310 | 0.88568 | 178.36 | 0.03128 | 23.1 | 0.03101 | 24.36 | 0.87755 | -120.93 | 5.31 | -1.054463 | 30.09467
5317.5 | 0.88938 | 175.46 | 0.03085 | 21.11 | 0.03088 | 22.73 | 0.885 | -122.9 | 5.3175 | -1.018253 | 30.2149
5325 | 0.89616 | 172.88 | 0.03082 | 19.32 | 0.03078 | 20.83 | 0.89474 | -123.99 | 5.325 | -0.9522889 | 30.22335
5332.5 | 0.9032 | 170.63 | 0.03089 | 17.82 | 0.03084 | 18.93 | 0.90345 | -124.56 | 5.3325 | -0.8843214 | 30.20364
5340 | 0.90706 | 168.52 | 0.03109 | 15.82 | 0.03101 | 17.23 | 0.90735 | -125.14 | 5.34 | -0.8472797 | 30.14759
5347.5 | 0.90721 | 166.35 | 0.03159 | 13.8 | 0.03131 | 15.02 | 0.90376 | -126.26 | 5.3475 | -0.8458434 | 30.00901
5355 | 0.90463 | 164.02 | 0.03175 | 11.25 | 0.03165 | 12.69 | 0.89317 | -128.31 | 5.355 | -0.8705803 | 29.96513
5362.5 | 0.90226 | 161.61 | 0.03182 | 8.65 | 0.03168 | 10.16 | 0.88059 | -131.28 | 5.3625 | -0.8933659 | 29.946
5370 | 0.90211 | 159.27 | 0.03177 | 6.33 | 0.03162 | 7.99 | 0.87293 | -134.69 | 5.37 | -0.8948101 | 29.95966
5377.5 | 0.90457 | 157.14 | 0.03148 | 4.27 | 0.03161 | 5.83 | 0.87358 | -137.82 | 5.3775 | -0.8711564 | 30.03931
5385 | 0.90935 | 155.23 | 0.03138 | 2.41 | 0.03134 | 4.36 | 0.88213 | -140.17 | 5.385 | -0.8253786 | 30.06694
5392.5 | 0.91396 | 153.46 | 0.03136 | 0.9 | 0.03145 | 2.56 | 0.8945 | -141.66 | 5.3925 | -0.7814562 | 30.07248
5400 | 0.91578 | 151.6 | 0.03159 | -0.9 | 0.03162 | 0.95 | 0.90469 | -142.59 | 5.4 | -0.7641769 | 30.00901
5407.5 | 0.91444 | 149.44 | 0.03202 | -3.14 | 0.03175 | -1.71 | 0.90822 | -143.55 | 5.4075 | -0.7768957 | 29.89157
5415 | 0.911 | 146.91 | 0.03234 | -5.63 | 0.03221 | -3.87 | 0.90294 | -145.11 | 5.415 | -0.8096325 | 29.8052
5422.5 | 0.90828 | 144.12 | 0.03239 | -8.21 | 0.0323 | -6.27 | 0.89203 | -147.53 | 5.4225 | -0.835605 | 29.79178
5430 | 0.90821 | 141.35 | 0.03237 | -10.91 | 0.03236 | -8.95 | 0.88156 | -150.6 | 5.43 | -0.8362744 | 29.79715
5437.5 | 0.91197 | 138.85 | 0.03215 | -13.06 | 0.03215 | -10.96 | 0.87697 | -153.76 | 5.4375 | -0.800389 | 29.85638
5445 | 0.9183 | 136.75 | 0.03194 | -14.74 | 0.03184 | -12.87 | 0.88167 | -156.37 | 5.445 | -0.7403083 | 29.9133
5452.5 | 0.92439 | 134.97 | 0.03176 | -16.51 | 0.03179 | -14.48 | 0.89301 | -158.06 | 5.4525 | -0.6828952 | 29.96239
5460 | 0.92765 | 133.26 | 0.03192 | -18.15 | 0.03165 | -16.38 | 0.9054 | -158.95 | 5.46 | -0.652317 | 29.91874
5467.5 | 0.92721 | 131.37 | 0.03225 | -20 | 0.03211 | -18.27 | 0.91283 | -159.56 | 5.4675 | -0.6564379 | 29.82941
5475 | 0.92454 | 129.16 | 0.03254 | -22.18 | 0.03248 | -20.22 | 0.91109 | -160.58 | 5.475 | -0.6814859 | 29.75165
5482.5 | 0.92181 | 126.69 | 0.0328 | -24.68 | 0.03275 | -22.64 | 0.90076 | -162.52 | 5.4825 | -0.7071717 | 29.68252
5490 | 0.92187 | 124.25 | 0.03291 | -27.13 | 0.03295 | -25.14 | 0.88588 | -165.52 | 5.49 | -0.7066064 | 29.65344
5497.5 | 0.92546 | 122.1 | 0.03275 | -29.52 | 0.03291 | -27.74 | 0.8744 | -169.25 | 5.4975 | -0.6728469 | 29.69577
5505 | 0.93083 | 120.43 | 0.03263 | -31.52 | 0.03277 | -29.64 | 0.87267 | -172.96 | 5.505 | -0.6225926 | 29.72766
5512.5 | 0.93515 | 119.08 | 0.03261 | -33.3 | 0.0327 | -31.37 | 0.88146 | -175.89 | 5.5125 | -0.5823744 | 29.73298
5520 | 0.93604 | 117.73 | 0.0326 | -35.07 | 0.03249 | -33.14 | 0.89671 | -177.75 | 5.52 | -0.5741118 | 29.73565
5527.5 | 0.93254 | 115.99 | 0.03276 | -36.91 | 0.03248 | -35.08 | 0.91102 | -178.76 | 5.5275 | -0.6066506 | 29.69312
5535 | 0.92671 | 113.61 | 0.03304 | -39.07 | 0.03293 | -37.26 | 0.91826 | -179.51 | 5.535 | -0.661123 | 29.6192
5542.5 | 0.92202 | 110.64 | 0.03331 | -41.49 | 0.03328 | -39.41 | 0.91535 | 179.35 | 5.5425 | -0.7051932 | 29.54851
5550 | 0.92206 | 107.48 | 0.03344 | -44.03 | 0.03343 | -42.2 | 0.90375 | 177.37 | 5.55 | -0.7048164 | 29.51467
5557.5 | 0.92741 | 104.67 | 0.03348 | -46.72 | 0.03359 | -44.49 | 0.88941 | 174.47 | 5.5575 | -0.6545645 | 29.50429
5565 | 0.93611 | 102.61 | 0.03327 | -48.76 | 0.03344 | -47.05 | 0.8801 | 171.05 | 5.565 | -0.5734623 | 29.55894
5572.5 | 0.94397 | 101.29 | 0.03303 | -50.73 | 0.0332 | -49.02 | 0.88066 | 167.77 | 5.5725 | -0.5008362 | 29.62183
5580 | 0.94739 | 100.39 | 0.03302 | -52.39 | 0.03284 | -50.6 | 0.8912 | 165.18 | 5.58 | -0.4694241 | 29.62446
5587.5 | 0.94445 | 99.35 | 0.03305 | -54 | 0.03282 | -52.05 | 0.90614 | 163.43 | 5.5875 | -0.4964206 | 29.61657
5595 | 0.9369 | 97.68 | 0.03332 | -55.99 | 0.03338 | -53.88 | 0.91855 | 162.23 | 5.595 | -0.5661352 | 29.5459
5602.5 | 0.92843 | 95.16 | 0.03373 | -58.33 | 0.03366 | -55.96 | 0.92299 | 161.03 | 5.6025 | -0.6450167 | 29.43967
5610 | 0.92348 | 91.94 | 0.03412 | -60.94 | 0.0342 | -58.75 | 0.91761 | 159.34 | 5.61 | -0.6914501 | 29.33982
5617.5 | 0.92441 | 88.53 | 0.03418 | -63.74 | 0.03416 | -61.75 | 0.90585 | 156.95 | 5.6175 | -0.6827073 | 29.32456
5625 | 0.93126 | 85.5 | 0.03404 | -66.31 | 0.03416 | -64.34 | 0.89418 | 154 | 5.625 | -0.618581 | 29.36021
5632.5 | 0.94016 | 83.22 | 0.03382 | -68.49 | 0.03383 | -66.6 | 0.8892 | 150.95 | 5.6325 | -0.5359646 | 29.41653
5640 | 0.94687 | 81.66 | 0.03355 | -70.44 | 0.03335 | -68.29 | 0.8942 | 148.36 | 5.64 | -0.4741929 | 29.48615
5647.5 | 0.94839 | 80.45 | 0.03339 | -72.01 | 0.03309 | -69.68 | 0.90657 | 146.54 | 5.6475 | -0.4602607 | 29.52767
5655 | 0.94482 | 79.09 | 0.03349 | -73.59 | 0.03336 | -71.32 | 0.92025 | 145.35 | 5.655 | -0.4930184 | 29.5017
5662.5 | 0.93825 | 77.19 | 0.03379 | -75.29 | 0.0338 | -73.57 | 0.92892 | 144.35 | 5.6625 | -0.5536285 | 29.42424
5670 | 0.93263 | 74.65 | 0.03408 | -77.89 | 0.03414 | -75.89 | 0.92835 | 142.97 | 5.67 | -0.6058124 | 29.35001
5677.5 | 0.9304 | 71.67 | 0.03443 | -80.82 | 0.03458 | -78.49 | 0.91907 | 140.83 | 5.6775 | -0.626606 | 29.26126
5685 | 0.93306 | 68.69 | 0.03462 | -83.5 | 0.03455 | -81.38 | 0.90592 | 137.88 | 5.685 | -0.6018086 | 29.21346
5692.5 | 0.93898 | 66.14 | 0.0344 | -86.03 | 0.03424 | -83.83 | 0.89639 | 134.47 | 5.6925 | -0.5468732 | 29.26883
5700 | 0.945 | 64.17 | 0.03407 | -88.39 | 0.03411 | -86.13 | 0.89629 | 131.28 | 5.7 | -0.4913638 | 29.35256
5707.5 | 0.94794 | 62.67 | 0.03379 | -90.11 | 0.03362 | -87.79 | 0.90612 | 128.85 | 5.7075 | -0.464383 | 29.42424
5715 | 0.94662 | 61.26 | 0.03365 | -91.55 | 0.03359 | -89.35 | 0.92127 | 127.34 | 5.715 | -0.4764865 | 29.4603
5722.5 | 0.94165 | 59.53 | 0.0339 | -93.09 | 0.03378 | -91.39 | 0.93495 | 126.46 | 5.7225 | -0.5222098 | 29.39601
5730 | 0.93593 | 57.26 | 0.03425 | -95.14 | 0.03422 | -93.09 | 0.94105 | 125.62 | 5.73 | -0.5751326 | 29.30679
5737.5 | 0.93248 | 54.52 | 0.03454 | -97.63 | 0.03486 | -95.65 | 0.93681 | 124.25 | 5.7375 | -0.6072095 | 29.23355
5745 | 0.93259 | 51.59 | 0.03473 | -100.32 | 0.03486 | -98.49 | 0.92413 | 121.96 | 5.745 | -0.6061849 | 29.1859
5752.5 | 0.93648 | 48.91 | 0.03476 | -103.21 | 0.03475 | -101 | 0.9096 | 118.79 | 5.7525 | -0.5700299 | 29.1784
5760 | 0.94232 | 46.77 | 0.03449 | -105.79 | 0.03442 | -103.51 | 0.90109 | 115.23 | 5.76 | -0.5160318 | 29.24614
5767.5 | 0.94618 | 45.18 | 0.03421 | -107.68 | 0.03403 | -105.81 | 0.90367 | 112 | 5.7675 | -0.4805247 | 29.31694
5775 | 0.94541 | 43.81 | 0.03397 | -109.38 | 0.03388 | -107.28 | 0.9165 | 109.64 | 5.775 | -0.4875962 | 29.37809
5782.5 | 0.94069 | 42.24 | 0.03407 | -110.94 | 0.03399 | -109 | 0.93373 | 108.25 | 5.7825 | -0.5310695 | 29.35256
5790 | 0.93397 | 40.12 | 0.03434 | -112.58 | 0.03441 | -110.91 | 0.94802 | 107.5 | 5.79 | -0.5933415 | 29.28399
5797.5 | 0.92829 | 37.39 | 0.03462 | -114.88 | 0.0348 | -113 | 0.95351 | 106.76 | 5.7975 | -0.6463266 | 29.21346
5805 | 0.92583 | 34.25 | 0.03482 | -117.54 | 0.03485 | -115.48 | 0.94768 | 105.49 | 5.805 | -0.669375 | 29.16342
5812.5 | 0.92868 | 31.13 | 0.03499 | -120.4 | 0.03486 | -118.27 | 0.93326 | 103.35 | 5.8125 | -0.6426781 | 29.12112
5820 | 0.93529 | 28.51 | 0.03472 | -122.94 | 0.03468 | -121.07 | 0.91793 | 100.41 | 5.82 | -0.5810742 | 29.18841
5827.5 | 0.94162 | 26.65 | 0.03443 | -125.15 | 0.03435 | -123.06 | 0.90951 | 97.13 | 5.8275 | -0.5224865 | 29.26126
5835 | 0.9444 | 25.34 | 0.03419 | -126.8 | 0.03413 | -124.87 | 0.91323 | 94.16 | 5.835 | -0.4968804 | 29.32202
5842.5 | 0.94259 | 24.17 | 0.03407 | -128.44 | 0.0341 | -126.44 | 0.9271 | 91.97 | 5.8425 | -0.5135434 | 29.35256
5850 | 0.93713 | 22.71 | 0.03439 | -130.05 | 0.03451 | -128.31 | 0.94495 | 90.6 | 5.85 | -0.5640032 | 29.27136
5857.5 | 0.92989 | 20.62 | 0.03467 | -131.84 | 0.03473 | -130.37 | 0.95834 | 89.65 | 5.8575 | -0.6313685 | 29.20092
5865 | 0.92387 | 17.82 | 0.03496 | -134.24 | 0.03516 | -132.78 | 0.96151 | 88.6 | 5.865 | -0.6877827 | 29.12857
5872.5 | 0.92197 | 14.6 | 0.03511 | -137.19 | 0.03509 | -135.33 | 0.95259 | 86.97 | 5.8725 | -0.7056642 | 29.09138
5880 | 0.92469 | 11.5 | 0.03492 | -140.06 | 0.03499 | -138.09 | 0.93619 | 84.56 | 5.88 | -0.6800768 | 29.13852
5887.5 | 0.93034 | 8.96 | 0.03454 | -142.46 | 0.03461 | -140.55 | 0.92095 | 81.58 | 5.8875 | -0.6271661 | 29.23355
5895 | 0.93497 | 7.1 | 0.03432 | -144.49 | 0.03426 | -142.68 | 0.91546 | 78.55 | 5.895 | -0.5840465 | 29.28905
5902.5 | 0.93768 | 5.76 | 0.034 | -146.05 | 0.03424 | -144.4 | 0.92272 | 76.01 | 5.9025 | -0.5589069 | 29.37042
5910 | 0.93715 | 4.59 | 0.03414 | -147.44 | 0.0343 | -145.81 | 0.93939 | 74.29 | 5.91 | -0.5638178 | 29.33473
5917.5 | 0.93281 | 3.16 | 0.03448 | -149 | 0.03454 | -147.48 | 0.95702 | 73.15 | 5.9175 | -0.6041361 | 29.24865
5925 | 0.92678 | 1.13 | 0.03485 | -151.09 | 0.03486 | -149.56 | 0.96751 | 72.13 | 5.925 | -0.6604669 | 29.15594
5932.5 | 0.9218 | -1.5 | 0.03524 | -153.63 | 0.03518 | -152.03 | 0.9654 | 70.7 | 5.9325 | -0.7072659 | 29.05928
5940 | 0.91944 | -4.42 | 0.03517 | -156.61 | 0.03526 | -154.65 | 0.95164 | 68.51 | 5.94 | -0.7295321 | 29.07655
5947.5 | 0.91995 | -7.24 | 0.03489 | -159.19 | 0.035 | -157.45 | 0.93327 | 65.62 | 5.9475 | -0.7247155 | 29.14598
5955 | 0.9221 | -9.65 | 0.03458 | -161.45 | 0.0345 | -159.78 | 0.92109 | 62.43 | 5.955 | -0.7044396 | 29.2235
5962.5 | 0.92532 | -11.58 | 0.03419 | -163.51 | 0.03424 | -161.83 | 0.9223 | 59.61 | 5.9625 | -0.674161 | 29.32202
5970 | 0.92709 | -13.14 | 0.03413 | -164.87 | 0.03417 | -163.5 | 0.93659 | 57.67 | 5.97 | -0.6575621 | 29.33727
5977.5 | 0.92653 | -14.72 | 0.03428 | -166.25 | 0.03432 | -164.81 | 0.95659 | 56.62 | 5.9775 | -0.6628103 | 29.29918
5985 | 0.92392 | -16.57 | 0.0346 | -167.97 | 0.0346 | -166.65 | 0.97267 | 56 | 5.985 | -0.6873126 | 29.21848
5992.5 | 0.92078 | -18.85 | 0.03499 | -170.09 | 0.0349 | -168.83 | 0.97662 | 55.19 | 5.9925 | -0.7168824 | 29.12112
6000 | 0.91836 | -21.37 | 0.03524 | -172.95 | 0.03519 | -171.5 | 0.96543 | 53.61 | 6 | -0.7397408 | 29.05928

## NWF 17
! | 26/11/2025 | 17:38
! | Ref | Plane: | 0 | mm
# | MHZ | S | MA | R | 50
! | [9 empty] | S11 | EMI SE
3000 | 1.06553 | -136.8 | 0.002019 | 45.18 | 0.001974 | 48.97 | 0.99234 | -105.67 | 3 | 0.5513136 | 53.89727
3007.5 | 1.06022 | -138.76 | 0.002109 | 45.91 | 0.002127 | 46.25 | 0.99475 | -107.59 | 3.0075 | 0.5079199 | 53.51847
3015 | 1.05744 | -140.86 | 0.002045 | 44.12 | 0.00184 | 44.17 | 0.99877 | -108.79 | 3.015 | 0.4851147 | 53.78613
3022.5 | 1.0561 | -142.92 | 0.002327 | 33.29 | 0.0021 | 51.16 | 1.00126 | -109.47 | 3.0225 | 0.4741009 | 52.66407
3030 | 1.05455 | -144.85 | 0.002168 | 33.6 | 0.002242 | 47.64 | 1.00004 | -110.14 | 3.03 | 0.4613435 | 53.27881
3037.5 | 1.05197 | -146.57 | 0.001976 | 36.24 | 0.002285 | 40.98 | 0.99428 | -111.23 | 3.0375 | 0.4400671 | 54.08426
3045 | 1.04784 | -148.07 | 0.002437 | 34.74 | 0.00219 | 39.47 | 0.98468 | -113.12 | 3.045 | 0.4058995 | 52.26289
3052.5 | 1.04285 | -149.45 | 0.002509 | 35.1 | 0.002383 | 38.96 | 0.97552 | -115.75 | 3.0525 | 0.3644369 | 52.00999
3060 | 1.03752 | -150.82 | 0.002474 | 35.77 | 0.002314 | 36.96 | 0.96979 | -118.73 | 3.06 | 0.3199295 | 52.13201
3067.5 | 1.03249 | -152.37 | 0.002359 | 30.05 | 0.002429 | 33.92 | 0.96984 | -121.44 | 3.0675 | 0.2777171 | 52.54544
3075 | 1.02793 | -154.15 | 0.002616 | 27.98 | 0.002625 | 33.87 | 0.9748 | -123.37 | 3.075 | 0.2392708 | 51.64725
3082.5 | 1.02338 | -156.26 | 0.002521 | 25.57 | 0.002581 | 26.33 | 0.98136 | -124.4 | 3.0825 | 0.2007385 | 51.96854
3090 | 1.01913 | -158.65 | 0.002353 | 22.41 | 0.002553 | 27.7 | 0.9856 | -124.85 | 3.09 | 0.1645917 | 52.56756
3097.5 | 1.01502 | -161.11 | 0.002666 | 21.79 | 0.002899 | 26.23 | 0.98479 | -125.26 | 3.0975 | 0.129492 | 51.4828
3105 | 1.01229 | -163.41 | 0.002799 | 21.88 | 0.002908 | 25.38 | 0.97792 | -126.16 | 3.105 | 0.1060989 | 51.05994
3112.5 | 1.01069 | -165.3 | 0.002997 | 20.69 | 0.002858 | 21.77 | 0.9669 | -128.01 | 3.1125 | 0.09235937 | 50.46627
3120 | 1.00999 | -166.78 | 0.003076 | 19.46 | 0.00287 | 21.86 | 0.95609 | -130.76 | 3.12 | 0.08634148 | 50.24027
3127.5 | 1.00921 | -167.96 | 0.003111 | 16.84 | 0.003071 | 18.07 | 0.94985 | -134 | 3.1275 | 0.0796309 | 50.142
3135 | 1.0074 | -169.06 | 0.003342 | 14.58 | 0.003084 | 16.19 | 0.95048 | -137.01 | 3.135 | 0.06403893 | 49.51987
3142.5 | 1.00336 | -170.43 | 0.003368 | 13.23 | 0.003322 | 14.07 | 0.95655 | -139.24 | 3.1425 | 0.02913567 | 49.45256
3150 | 0.99668 | -172.33 | 0.003515 | 12.73 | 0.003342 | 13.77 | 0.96396 | -140.6 | 3.15 | -0.02888513 | 49.08149
3157.5 | 0.98942 | -174.75 | 0.003436 | 9.42 | 0.003496 | 10.46 | 0.96851 | -141.35 | 3.1575 | -0.0923863 | 49.27894
3165 | 0.98317 | -177.51 | 0.003662 | 7.56 | 0.003586 | 10.39 | 0.96808 | -142 | 3.165 | -0.1474276 | 48.72563
3172.5 | 0.9801 | 179.73 | 0.003693 | 3.99 | 0.003798 | 7.54 | 0.96161 | -143.13 | 3.1725 | -0.1745922 | 48.65241
3180 | 0.97978 | 177.36 | 0.003721 | 4.6 | 0.003852 | 5.91 | 0.95239 | -145.03 | 3.18 | -0.1774286 | 48.58681
3187.5 | 0.9815 | 175.52 | 0.003842 | 1.7 | 0.003938 | 3.48 | 0.944 | -147.68 | 3.1875 | -0.1621939 | 48.30885
3195 | 0.98351 | 174.11 | 0.004073 | -1.39 | 0.004072 | 1.32 | 0.94059 | -150.6 | 3.195 | -0.1444244 | 47.80171
3202.5 | 0.98292 | 172.83 | 0.004014 | -1.62 | 0.003932 | -0.55 | 0.94349 | -153.25 | 3.2025 | -0.1496366 | 47.92845
3210 | 0.97804 | 171.22 | 0.004217 | -3.52 | 0.004093 | -2.36 | 0.95007 | -155.25 | 3.21 | -0.1928677 | 47.49993
3217.5 | 0.97075 | 168.99 | 0.00439 | -4.28 | 0.00423 | -4.04 | 0.95653 | -156.55 | 3.2175 | -0.257852 | 47.15071
3225 | 0.96322 | 166.18 | 0.004551 | -7.74 | 0.004397 | -3.66 | 0.95965 | -157.45 | 3.225 | -0.3254902 | 46.83786
3232.5 | 0.95858 | 163.06 | 0.004624 | -10.44 | 0.004673 | -7.36 | 0.95728 | -158.43 | 3.2325 | -0.3674327 | 46.69964
3240 | 0.95829 | 160.1 | 0.004777 | -11.76 | 0.004855 | -10.34 | 0.95076 | -159.93 | 3.24 | -0.3700609 | 46.4169
3247.5 | 0.96162 | 157.63 | 0.004905 | -15.23 | 0.004803 | -12.82 | 0.94277 | -162.11 | 3.2475 | -0.3399303 | 46.18722
3255 | 0.96655 | 155.76 | 0.004994 | -15.16 | 0.004978 | -14.32 | 0.93736 | -164.86 | 3.255 | -0.2955135 | 46.03103
3262.5 | 0.96922 | 154.3 | 0.005238 | -18.54 | 0.004922 | -15.21 | 0.937 | -167.76 | 3.2625 | -0.2715527 | 45.61669
3270 | 0.96684 | 152.73 | 0.005431 | -20.75 | 0.005237 | -16.28 | 0.94089 | -170.37 | 3.27 | -0.2929078 | 45.3024
3277.5 | 0.96028 | 150.74 | 0.005467 | -22.4 | 0.005496 | -19.78 | 0.94656 | -172.38 | 3.2775 | -0.3520423 | 45.24502
3285 | 0.95267 | 148.09 | 0.005679 | -24.21 | 0.005685 | -21.95 | 0.95098 | -173.84 | 3.285 | -0.4211502 | 44.91456
3292.5 | 0.94677 | 144.9 | 0.005819 | -26.33 | 0.005872 | -25.22 | 0.95201 | -175.04 | 3.2925 | -0.4751102 | 44.70303
3300 | 0.94553 | 141.6 | 0.005937 | -28.2 | 0.006066 | -28.09 | 0.94877 | -176.39 | 3.3 | -0.4864937 | 44.52866
3307.5 | 0.94903 | 138.66 | 0.006238 | -31.28 | 0.006132 | -29.8 | 0.94253 | -178.25 | 3.3075 | -0.4544012 | 44.09909
3315 | 0.9555 | 136.4 | 0.006431 | -33.47 | 0.006383 | -31.41 | 0.93639 | 179.2 | 3.315 | -0.3953862 | 43.83443
3322.5 | 0.96116 | 134.79 | 0.006657 | -36.18 | 0.006679 | -33.98 | 0.93259 | 176.09 | 3.3225 | -0.3440862 | 43.53443
3330 | 0.9619 | 133.49 | 0.006819 | -37.94 | 0.0068 | -38.03 | 0.93274 | 172.75 | 3.33 | -0.3374015 | 43.32559
3337.5 | 0.95794 | 132.03 | 0.007039 | -40.69 | 0.007097 | -38.72 | 0.93566 | 169.61 | 3.3375 | -0.3732338 | 43.04978
3345 | 0.9512 | 130 | 0.007373 | -42.35 | 0.007462 | -41.43 | 0.94051 | 166.94 | 3.345 | -0.4345632 | 42.64712
3352.5 | 0.94396 | 127.22 | 0.007527 | -44.79 | 0.007554 | -43.6 | 0.94449 | 164.77 | 3.3525 | -0.5009282 | 42.46756
3360 | 0.93982 | 123.82 | 0.007807 | -46.89 | 0.007828 | -47.03 | 0.94591 | 162.93 | 3.36 | -0.5391063 | 42.15032
3367.5 | 0.94027 | 120.18 | 0.008063 | -49.98 | 0.007965 | -49.18 | 0.94503 | 161.1 | 3.3675 | -0.5349484 | 41.87007
3375 | 0.94492 | 116.77 | 0.008294 | -53.08 | 0.008224 | -51.07 | 0.94264 | 159.01 | 3.375 | -0.4920992 | 41.62472
3382.5 | 0.95047 | 113.84 | 0.008523 | -55.66 | 0.008656 | -54.74 | 0.94031 | 156.56 | 3.3825 | -0.4412317 | 41.38815
3390 | 0.95378 | 111.44 | 0.008805 | -58.17 | 0.008845 | -57.34 | 0.93869 | 153.74 | 3.39 | -0.4110358 | 41.10541
3397.5 | 0.95387 | 109.33 | 0.009139 | -60.71 | 0.009124 | -59.86 | 0.93897 | 150.81 | 3.3975 | -0.4102162 | 40.78203
3405 | 0.95174 | 107.18 | 0.009335 | -62.97 | 0.009376 | -61.94 | 0.94067 | 147.94 | 3.405 | -0.4296336 | 40.59771
3412.5 | 0.94815 | 104.77 | 0.009591 | -65.72 | 0.009742 | -64.57 | 0.94293 | 145.28 | 3.4125 | -0.462459 | 40.36272
3420 | 0.94544 | 101.93 | 0.009921 | -68.5 | 0.009867 | -67.24 | 0.94429 | 142.76 | 3.42 | -0.4873205 | 40.06889
3427.5 | 0.94502 | 98.75 | 0.0104 | -70.84 | 0.01027 | -70.04 | 0.94412 | 140.25 | 3.4275 | -0.49118 | 39.65933
3435 | 0.94731 | 95.46 | 0.0106 | -74.16 | 0.01061 | -73.01 | 0.94304 | 137.55 | 3.435 | -0.4701576 | 39.49388
3442.5 | 0.95005 | 92.19 | 0.01103 | -77.94 | 0.01095 | -76.34 | 0.9421 | 134.59 | 3.4425 | -0.4450708 | 39.14849
3450 | 0.95185 | 89.16 | 0.01129 | -80.29 | 0.01138 | -79.09 | 0.94191 | 131.44 | 3.45 | -0.4286297 | 38.94612
3457.5 | 0.95204 | 86.24 | 0.01166 | -83.37 | 0.01176 | -82.26 | 0.94315 | 128.36 | 3.4575 | -0.4268961 | 38.66603
3465 | 0.95075 | 83.32 | 0.01193 | -86.16 | 0.01199 | -85.32 | 0.94591 | 125.52 | 3.465 | -0.4386733 | 38.46719
3472.5 | 0.94883 | 80.21 | 0.01224 | -88.61 | 0.01236 | -88.43 | 0.94922 | 123.02 | 3.4725 | -0.4562318 | 38.24437
3480 | 0.948 | 76.84 | 0.01259 | -92.1 | 0.0125 | -90.53 | 0.95118 | 120.78 | 3.48 | -0.4638333 | 37.99949
3487.5 | 0.94944 | 73.31 | 0.01291 | -94.87 | 0.0129 | -93.54 | 0.95074 | 118.53 | 3.4875 | -0.4506495 | 37.78148
3495 | 0.95294 | 69.79 | 0.01331 | -98.11 | 0.01333 | -96.38 | 0.94845 | 115.96 | 3.495 | -0.4186889 | 37.51644
3502.5 | 0.95686 | 66.47 | 0.01378 | -101.35 | 0.01369 | -100.43 | 0.94568 | 112.88 | 3.5025 | -0.383032 | 37.21502
3510 | 0.95984 | 63.48 | 0.01405 | -104.83 | 0.01405 | -103.26 | 0.94321 | 109.36 | 3.51 | -0.3560231 | 37.04647
3517.5 | 0.96069 | 60.73 | 0.01452 | -108.12 | 0.01455 | -106.54 | 0.94273 | 105.63 | 3.5175 | -0.3483346 | 36.76067
3525 | 0.95968 | 58.03 | 0.01483 | -110.85 | 0.01488 | -110.26 | 0.94517 | 101.99 | 3.525 | -0.3574711 | 36.57718
3532.5 | 0.9578 | 55.16 | 0.01516 | -113.88 | 0.01522 | -112.79 | 0.94905 | 98.76 | 3.5325 | -0.3745033 | 36.38602
3540 | 0.95665 | 51.99 | 0.01551 | -116.99 | 0.0155 | -116.08 | 0.95235 | 95.94 | 3.54 | -0.3849385 | 36.18776
3547.5 | 0.95746 | 48.54 | 0.01585 | -120.18 | 0.01584 | -118.78 | 0.95373 | 93.34 | 3.5475 | -0.3775872 | 35.99941
3555 | 0.95985 | 44.9 | 0.01639 | -123.44 | 0.01616 | -122.27 | 0.95287 | 90.62 | 3.555 | -0.3559326 | 35.70842
3562.5 | 0.96223 | 41.28 | 0.01675 | -127.13 | 0.01676 | -125.62 | 0.95047 | 87.54 | 3.5625 | -0.3344221 | 35.5197
3570 | 0.96349 | 37.87 | 0.01705 | -130.79 | 0.0171 | -129.47 | 0.94702 | 84.03 | 3.57 | -0.3230558 | 35.36551
3577.5 | 0.96343 | 34.68 | 0.01746 | -134.4 | 0.0175 | -133.04 | 0.94513 | 80.21 | 3.5775 | -0.3235967 | 35.15912
3585 | 0.96249 | 31.67 | 0.01776 | -137.51 | 0.01784 | -136.79 | 0.9458 | 76.38 | 3.585 | -0.3320755 | 35.01114
3592.5 | 0.96184 | 28.71 | 0.01808 | -140.74 | 0.018 | -139.75 | 0.94897 | 72.86 | 3.5925 | -0.3379433 | 34.85603
3600 | 0.96194 | 25.65 | 0.01844 | -143.81 | 0.01836 | -142.83 | 0.95294 | 69.77 | 3.6 | -0.3370403 | 34.68478
3607.5 | 0.96307 | 22.38 | 0.01874 | -147.22 | 0.01868 | -145.76 | 0.95603 | 67.02 | 3.6075 | -0.3268429 | 34.54461
3615 | 0.96367 | 18.83 | 0.0191 | -150.48 | 0.01905 | -148.96 | 0.95688 | 64.3 | 3.615 | -0.3214332 | 34.37933
3622.5 | 0.96338 | 15.12 | 0.01957 | -153.89 | 0.01946 | -152.51 | 0.95488 | 61.31 | 3.6225 | -0.3240475 | 34.16818
3630 | 0.96186 | 11.4 | 0.01973 | -157.88 | 0.01983 | -156.44 | 0.95089 | 57.93 | 3.63 | -0.3377627 | 34.09746
3637.5 | 0.96046 | 7.8 | 0.02005 | -161.54 | 0.02001 | -160.49 | 0.94685 | 54.23 | 3.6375 | -0.3504143 | 33.95771
3645 | 0.95971 | 4.42 | 0.02021 | -165 | 0.02029 | -164.28 | 0.94519 | 50.42 | 3.645 | -0.3571996 | 33.88867
3652.5 | 0.96041 | 1.32 | 0.02048 | -168.24 | 0.02047 | -167.33 | 0.94695 | 46.82 | 3.6525 | -0.3508665 | 33.7734
3660 | 0.96293 | -1.65 | 0.02075 | -171.32 | 0.02065 | -170.28 | 0.95122 | 43.63 | 3.66 | -0.3281057 | 33.65964
3667.5 | 0.96486 | -4.64 | 0.02097 | -174.52 | 0.02098 | -173.15 | 0.95587 | 40.8 | 3.6675 | -0.310714 | 33.56803
3675 | 0.96489 | -7.83 | 0.02126 | -177.47 | 0.02124 | -176.01 | 0.95801 | 38.05 | 3.675 | -0.3104439 | 33.44873
3682.5 | 0.96256 | -11.27 | 0.0216 | 178.32 | 0.02167 | -179.8 | 0.95626 | 35.09 | 3.6825 | -0.3314438 | 33.31092
3690 | 0.95857 | -14.9 | 0.02193 | 174.95 | 0.02179 | 175.97 | 0.95111 | 31.76 | 3.69 | -0.3675233 | 33.17923
3697.5 | 0.95415 | -18.59 | 0.02193 | 171.35 | 0.02208 | 172.23 | 0.94499 | 28.06 | 3.6975 | -0.4076669 | 33.17923
3705 | 0.95122 | -22.15 | 0.02202 | 167.56 | 0.02202 | 168.71 | 0.94152 | 24.2 | 3.705 | -0.4343805 | 33.14365
3712.5 | 0.95146 | -25.47 | 0.02212 | 164.53 | 0.02205 | 165.52 | 0.94291 | 20.54 | 3.7125 | -0.4321893 | 33.1043
3720 | 0.95396 | -28.6 | 0.0222 | 161.37 | 0.02218 | 162.36 | 0.94838 | 17.36 | 3.72 | -0.4093967 | 33.07294
3727.5 | 0.95647 | -31.65 | 0.02242 | 158 | 0.02236 | 159.73 | 0.955 | 14.7 | 3.7275 | -0.3865729 | 32.98729
3735 | 0.95682 | -34.85 | 0.02257 | 155.11 | 0.02264 | 156.62 | 0.95862 | 12.33 | 3.735 | -0.3833951 | 32.92937
3742.5 | 0.95445 | -38.24 | 0.02283 | 151.82 | 0.02269 | 153.29 | 0.95724 | 9.88 | 3.7425 | -0.4049364 | 32.82988
3750 | 0.94993 | -41.79 | 0.02294 | 148.37 | 0.023 | 149.63 | 0.95089 | 7.12 | 3.75 | -0.4461679 | 32.78813
3757.5 | 0.94518 | -45.34 | 0.02289 | 144.8 | 0.02301 | 145.7 | 0.94213 | 3.8 | 3.7575 | -0.4897095 | 32.80708
3765 | 0.94256 | -48.67 | 0.02285 | 141.4 | 0.02282 | 142.32 | 0.93503 | 0.06 | 3.765 | -0.5138199 | 32.82228
3772.5 | 0.94405 | -51.6 | 0.02287 | 138.26 | 0.02286 | 139.27 | 0.93296 | -3.8 | 3.7725 | -0.5001001 | 32.81468
3780 | 0.94741 | -54.16 | 0.02297 | 135.35 | 0.02305 | 136.67 | 0.93661 | -7.41 | 3.78 | -0.4692407 | 32.77678
3787.5 | 0.94994 | -56.58 | 0.02298 | 132.16 | 0.02293 | 133.7 | 0.94346 | -10.55 | 3.7875 | -0.4460765 | 32.773
3795 | 0.94887 | -59.16 | 0.02314 | 129.3 | 0.02321 | 131.01 | 0.94952 | -13.24 | 3.795 | -0.4558657 | 32.71273
3802.5 | 0.94361 | -62.16 | 0.02332 | 126.18 | 0.02325 | 127.5 | 0.95132 | -15.71 | 3.8025 | -0.5041493 | 32.64543
3810 | 0.93587 | -65.59 | 0.02337 | 122.9 | 0.02348 | 124.27 | 0.94804 | -18.23 | 3.81 | -0.5756895 | 32.62683
3817.5 | 0.92853 | -69.35 | 0.02329 | 119.93 | 0.02341 | 120.89 | 0.94133 | -21.02 | 3.8175 | -0.6440812 | 32.65661
3825 | 0.92532 | -73.09 | 0.02322 | 116.53 | 0.02318 | 117.54 | 0.93428 | -24.13 | 3.825 | -0.674161 | 32.68276
3832.5 | 0.92736 | -76.39 | 0.02311 | 113.47 | 0.02302 | 114.88 | 0.93059 | -27.41 | 3.8325 | -0.6550328 | 32.724
3840 | 0.93284 | -79.14 | 0.0229 | 110.48 | 0.02295 | 111.96 | 0.93178 | -30.6 | 3.84 | -0.6038568 | 32.80329
3847.5 | 0.93777 | -81.44 | 0.02307 | 107.88 | 0.02293 | 109.41 | 0.9364 | -33.52 | 3.8475 | -0.5580733 | 32.73905
3855 | 0.93894 | -83.59 | 0.02306 | 105.29 | 0.02307 | 106.7 | 0.94162 | -36.13 | 3.855 | -0.5472432 | 32.74281
3862.5 | 0.93462 | -85.93 | 0.02319 | 102.32 | 0.02314 | 103.97 | 0.9439 | -38.58 | 3.8625 | -0.5872986 | 32.69399
3870 | 0.92645 | -88.7 | 0.0232 | 99.52 | 0.02327 | 100.98 | 0.94177 | -41.09 | 3.87 | -0.6635603 | 32.69024
3877.5 | 0.91775 | -91.91 | 0.0232 | 96.62 | 0.02312 | 98 | 0.93616 | -43.85 | 3.8775 | -0.7455121 | 32.69024
3885 | 0.91268 | -95.32 | 0.02323 | 93.78 | 0.02296 | 95.04 | 0.9296 | -46.9 | 3.885 | -0.7936293 | 32.67902
3892.5 | 0.9129 | -98.57 | 0.02302 | 90.4 | 0.02281 | 92.11 | 0.92571 | -50.14 | 3.8925 | -0.7915359 | 32.75789
3900 | 0.91683 | -101.41 | 0.02284 | 87.49 | 0.02281 | 89.61 | 0.92656 | -53.28 | 3.9 | -0.7542237 | 32.82608
3907.5 | 0.9212 | -103.83 | 0.02274 | 85.13 | 0.02271 | 86.81 | 0.93154 | -56.09 | 3.9075 | -0.7129214 | 32.86419
3915 | 0.92275 | -106.03 | 0.02273 | 82.59 | 0.02291 | 84.01 | 0.93746 | -58.48 | 3.915 | -0.6983189 | 32.86801
3922.5 | 0.91977 | -108.31 | 0.02278 | 80.1 | 0.02293 | 81.65 | 0.94134 | -60.61 | 3.9225 | -0.7264152 | 32.84893
3930 | 0.91292 | -110.9 | 0.0228 | 77.93 | 0.02268 | 78.62 | 0.94086 | -62.68 | 3.93 | -0.7913456 | 32.8413
3937.5 | 0.90543 | -113.9 | 0.0228 | 75 | 0.02277 | 76.01 | 0.93609 | -64.99 | 3.9375 | -0.8629024 | 32.8413
3945 | 0.90128 | -117.09 | 0.02269 | 72.39 | 0.02272 | 73.45 | 0.92906 | -67.67 | 3.945 | -0.9028053 | 32.88331
3952.5 | 0.90172 | -120.15 | 0.02251 | 69.25 | 0.0225 | 70.86 | 0.9231 | -70.71 | 3.9525 | -0.898566 | 32.95249
3960 | 0.90538 | -122.78 | 0.02246 | 66.67 | 0.02246 | 68.51 | 0.92124 | -73.92 | 3.96 | -0.8633821 | 32.9718
3967.5 | 0.90956 | -124.96 | 0.02234 | 64.13 | 0.02246 | 65.75 | 0.92409 | -76.98 | 3.9675 | -0.8233729 | 33.01834
3975 | 0.91092 | -126.84 | 0.02233 | 61.74 | 0.02243 | 63.17 | 0.92997 | -79.68 | 3.975 | -0.8103953 | 33.02223
3982.5 | 0.90774 | -128.73 | 0.02223 | 59.54 | 0.02219 | 60.72 | 0.93534 | -81.99 | 3.9825 | -0.8407705 | 33.06121
3990 | 0.90049 | -131 | 0.02232 | 57.15 | 0.02223 | 58.54 | 0.93773 | -84.05 | 3.99 | -0.9104221 | 33.02612
3997.5 | 0.89243 | -133.82 | 0.02235 | 54.8 | 0.02234 | 56.13 | 0.93623 | -86.08 | 3.9975 | -0.9885168 | 33.01445
4005 | 0.88685 | -137.09 | 0.02239 | 52.45 | 0.02216 | 53.36 | 0.93213 | -88.28 | 4.005 | -1.042997 | 32.99892
4012.5 | 0.88548 | -140.49 | 0.02224 | 49.78 | 0.0222 | 50.9 | 0.92774 | -90.74 | 4.0125 | -1.056425 | 33.0573
4020 | 0.88819 | -143.63 | 0.02215 | 47.11 | 0.02214 | 48.28 | 0.92565 | -93.34 | 4.02 | -1.029882 | 33.09253
4027.5 | 0.89266 | -146.29 | 0.02195 | 44.55 | 0.02208 | 46.32 | 0.92698 | -95.87 | 4.0275 | -0.9862785 | 33.17131
4035 | 0.89593 | -148.44 | 0.02185 | 42.32 | 0.02194 | 43.72 | 0.93042 | -98.17 | 4.035 | -0.9545184 | 33.21097
4042.5 | 0.89622 | -150.3 | 0.02178 | 40.39 | 0.02179 | 41.82 | 0.9333 | -100.21 | 4.0425 | -0.9517074 | 33.23884
4050 | 0.89382 | -152.15 | 0.02191 | 38.43 | 0.02178 | 40 | 0.9339 | -102.18 | 4.05 | -0.9749986 | 33.18715
4057.5 | 0.88977 | -154.25 | 0.02201 | 36.55 | 0.0218 | 37.72 | 0.93137 | -104.31 | 4.0575 | -1.014445 | 33.1476
4065 | 0.88589 | -156.65 | 0.022 | 34.27 | 0.02185 | 35.54 | 0.9268 | -106.84 | 4.065 | -1.052404 | 33.15155
4072.5 | 0.88385 | -159.28 | 0.02211 | 31.73 | 0.02191 | 33.42 | 0.92241 | -109.75 | 4.0725 | -1.072429 | 33.10823
4080 | 0.88375 | -161.93 | 0.02197 | 29.01 | 0.02203 | 30.54 | 0.9206 | -112.89 | 4.08 | -1.073411 | 33.1634
4087.5 | 0.88436 | -164.47 | 0.02177 | 26.42 | 0.02202 | 28.32 | 0.92262 | -115.89 | 4.0875 | -1.067418 | 33.24283
4095 | 0.8844 | -166.83 | 0.02176 | 24.15 | 0.0219 | 25.45 | 0.92792 | -118.47 | 4.095 | -1.067025 | 33.24682
4102.5 | 0.88317 | -169.13 | 0.0217 | 22.31 | 0.02176 | 23.46 | 0.93371 | -120.48 | 4.1025 | -1.079114 | 33.27081
4110 | 0.88094 | -171.55 | 0.02171 | 20.43 | 0.02157 | 21.53 | 0.93842 | -122.01 | 4.11 | -1.101073 | 33.2668
4117.5 | 0.87888 | -174.18 | 0.02193 | 18.23 | 0.02149 | 19.66 | 0.93986 | -123.37 | 4.1175 | -1.121408 | 33.17923
4125 | 0.8782 | -177.03 | 0.02189 | 16.19 | 0.02186 | 17.81 | 0.93772 | -124.92 | 4.125 | -1.128131 | 33.19508
4132.5 | 0.87963 | -179.88 | 0.02197 | 14.08 | 0.02203 | 16 | 0.93267 | -126.9 | 4.1325 | -1.113999 | 33.1634
4140 | 0.88276 | 177.49 | 0.0221 | 11.66 | 0.02212 | 13.39 | 0.92715 | -129.43 | 4.14 | -1.083147 | 33.11215
4147.5 | 0.88626 | 175.27 | 0.02203 | 9.29 | 0.02214 | 10.83 | 0.92347 | -132.35 | 4.1475 | -1.048777 | 33.13971
4155 | 0.88846 | 173.45 | 0.02199 | 7 | 0.02211 | 8.49 | 0.92313 | -135.39 | 4.155 | -1.027242 | 33.1555
4162.5 | 0.88894 | 171.92 | 0.02196 | 5.14 | 0.02206 | 6.84 | 0.92554 | -138.24 | 4.1625 | -1.022551 | 33.16735
4170 | 0.88752 | 170.38 | 0.02219 | 3.07 | 0.02205 | 4.82 | 0.93006 | -140.75 | 4.17 | -1.036437 | 33.07685
4177.5 | 0.8849 | 168.55 | 0.02237 | 1.38 | 0.02222 | 2.84 | 0.93416 | -142.95 | 4.1775 | -1.062116 | 33.00668
4185 | 0.88242 | 166.28 | 0.02259 | -0.94 | 0.02283 | 1.01 | 0.93672 | -145.01 | 4.185 | -1.086493 | 32.92168
4192.5 | 0.88076 | 163.58 | 0.02273 | -3.09 | 0.02268 | -1.09 | 0.93681 | -147.15 | 4.1925 | -1.102848 | 32.86801
4200 | 0.88057 | 160.68 | 0.02286 | -5.54 | 0.02286 | -3.77 | 0.93495 | -149.45 | 4.2 | -1.104722 | 32.81848
4207.5 | 0.88169 | 157.8 | 0.02287 | -8.06 | 0.02288 | -6.08 | 0.93274 | -151.91 | 4.2075 | -1.093682 | 32.81468
4215 | 0.88349 | 155.21 | 0.02278 | -10.32 | 0.02287 | -8.84 | 0.93149 | -154.4 | 4.215 | -1.075967 | 32.84893
4222.5 | 0.88511 | 152.99 | 0.02274 | -12.31 | 0.0227 | -10.39 | 0.93207 | -156.76 | 4.2225 | -1.060055 | 32.86419
4230 | 0.88656 | 151.01 | 0.02292 | -14.33 | 0.0228 | -12.33 | 0.93449 | -158.9 | 4.23 | -1.045837 | 32.79571
4237.5 | 0.88739 | 149.06 | 0.02315 | -16.29 | 0.0229 | -14.22 | 0.93803 | -160.88 | 4.2375 | -1.037709 | 32.70898
4245 | 0.88774 | 146.94 | 0.02326 | -18.26 | 0.02324 | -16.27 | 0.94113 | -162.86 | 4.245 | -1.034284 | 32.66781
4252.5 | 0.8876 | 144.58 | 0.02353 | -20.51 | 0.02351 | -18.54 | 0.94246 | -164.96 | 4.2525 | -1.035654 | 32.56756
4260 | 0.88749 | 141.96 | 0.02379 | -22.91 | 0.02396 | -21.1 | 0.94142 | -167.29 | 4.26 | -1.036731 | 32.47211
4267.5 | 0.88686 | 139.23 | 0.02386 | -25.47 | 0.02401 | -23.5 | 0.93886 | -169.82 | 4.2675 | -1.042899 | 32.44659
4275 | 0.88646 | 136.62 | 0.0239 | -27.83 | 0.02394 | -26.05 | 0.93597 | -172.41 | 4.275 | -1.046817 | 32.43204
4282.5 | 0.88679 | 134.25 | 0.02384 | -30.12 | 0.02382 | -28.15 | 0.9345 | -174.88 | 4.2825 | -1.043584 | 32.45387
4290 | 0.88856 | 132.1 | 0.02391 | -31.96 | 0.02384 | -29.89 | 0.93525 | -177.13 | 4.29 | -1.026265 | 32.42841
4297.5 | 0.8912 | 130.11 | 0.02397 | -33.86 | 0.02407 | -32.15 | 0.93848 | -179.21 | 4.2975 | -1.000496 | 32.40664
4305 | 0.89433 | 128.17 | 0.02419 | -35.86 | 0.02425 | -34.13 | 0.94266 | 178.74 | 4.305 | -0.970044 | 32.32728
4312.5 | 0.89658 | 126.13 | 0.0245 | -38.07 | 0.02461 | -36.47 | 0.94574 | 176.58 | 4.3125 | -0.9482191 | 32.21668
4320 | 0.89667 | 123.89 | 0.02489 | -40.53 | 0.02499 | -38.86 | 0.9462 | 174.21 | 4.32 | -0.9473472 | 32.0795
4327.5 | 0.89417 | 121.41 | 0.02506 | -43.12 | 0.02518 | -41.36 | 0.94408 | 171.62 | 4.3275 | -0.9715981 | 32.02038
4335 | 0.89071 | 118.81 | 0.02514 | -45.77 | 0.02512 | -44.1 | 0.94076 | 168.95 | 4.335 | -1.005273 | 31.99269
4342.5 | 0.8886 | 116.16 | 0.0251 | -47.9 | 0.02511 | -46.2 | 0.93837 | 166.38 | 4.3425 | -1.025874 | 32.00653
4350 | 0.88913 | 113.58 | 0.02509 | -50.24 | 0.02504 | -48.41 | 0.93859 | 164.07 | 4.35 | -1.020695 | 32.00999
4357.5 | 0.89241 | 111.15 | 0.02515 | -52.06 | 0.02526 | -50.58 | 0.94186 | 162 | 4.3575 | -0.9887114 | 31.98924
4365 | 0.89741 | 108.87 | 0.0254 | -54.58 | 0.02541 | -52.65 | 0.94674 | 160.11 | 4.365 | -0.9401819 | 31.90333
4372.5 | 0.90171 | 106.66 | 0.02567 | -56.72 | 0.02567 | -54.9 | 0.95095 | 158.24 | 4.3725 | -0.8986623 | 31.81148
4380 | 0.90299 | 104.42 | 0.0259 | -59.07 | 0.02611 | -57.51 | 0.95268 | 156.2 | 4.38 | -0.8863412 | 31.734
4387.5 | 0.90039 | 102 | 0.02615 | -61.71 | 0.02621 | -59.92 | 0.95102 | 153.89 | 4.3875 | -0.9113867 | 31.65057
4395 | 0.89624 | 99.4 | 0.02623 | -64.28 | 0.02628 | -62.56 | 0.94661 | 151.36 | 4.395 | -0.9515135 | 31.62403
4402.5 | 0.89381 | 96.7 | 0.02627 | -66.5 | 0.02635 | -64.94 | 0.94197 | 148.72 | 4.4025 | -0.9750958 | 31.6108
4410 | 0.89452 | 94.08 | 0.02632 | -68.76 | 0.0263 | -67 | 0.93944 | 146.15 | 4.41 | -0.9681989 | 31.59428
4417.5 | 0.89831 | 91.71 | 0.02632 | -71.11 | 0.02635 | -69.43 | 0.94017 | 143.69 | 4.4175 | -0.9314753 | 31.59428
4425 | 0.90457 | 89.68 | 0.02644 | -73.33 | 0.02651 | -71.77 | 0.94367 | 141.35 | 4.425 | -0.8711564 | 31.55477
4432.5 | 0.91024 | 87.94 | 0.02672 | -75.64 | 0.02683 | -73.65 | 0.94821 | 139.04 | 4.4325 | -0.8168817 | 31.46327
4440 | 0.91145 | 86.2 | 0.02689 | -78.14 | 0.02717 | -76.59 | 0.95185 | 136.62 | 4.44 | -0.805343 | 31.40818
4447.5 | 0.90736 | 84.19 | 0.02735 | -80.64 | 0.0273 | -79.15 | 0.95255 | 134 | 4.4475 | -0.8444074 | 31.26085
4455 | 0.90045 | 81.71 | 0.02747 | -83.32 | 0.0276 | -81.56 | 0.95059 | 131.27 | 4.455 | -0.910808 | 31.22283
4462.5 | 0.8941 | 78.74 | 0.02754 | -85.9 | 0.02768 | -84.4 | 0.94756 | 128.56 | 4.4625 | -0.9722781 | 31.20072
4470 | 0.89077 | 75.51 | 0.02752 | -88.41 | 0.0276 | -86.72 | 0.94606 | 126.09 | 4.47 | -1.004688 | 31.20703
4477.5 | 0.89251 | 72.35 | 0.0274 | -90.79 | 0.02754 | -89.18 | 0.94696 | 123.92 | 4.4775 | -0.9877382 | 31.24499
4485 | 0.8992 | 69.58 | 0.02747 | -93.11 | 0.02756 | -91.53 | 0.95018 | 122.02 | 4.485 | -0.922874 | 31.22283
4492.5 | 0.90717 | 67.33 | 0.02749 | -95.13 | 0.02765 | -93.73 | 0.95442 | 120.25 | 4.4925 | -0.8462264 | 31.21651
4500 | 0.91161 | 65.43 | 0.0277 | -97.54 | 0.02779 | -96.02 | 0.95742 | 118.38 | 4.5 | -0.8038184 | 31.1504
4507.5 | 0.91062 | 63.56 | 0.02796 | -99.88 | 0.02805 | -98.41 | 0.95728 | 116.21 | 4.5075 | -0.8132563 | 31.06926
4515 | 0.90527 | 61.38 | 0.02819 | -102.36 | 0.02823 | -101 | 0.95381 | 113.68 | 4.515 | -0.8644374 | 30.9981
4522.5 | 0.89831 | 58.73 | 0.02836 | -105.01 | 0.02836 | -103.42 | 0.94968 | 110.91 | 4.5225 | -0.9314753 | 30.94588
4530 | 0.89256 | 55.67 | 0.02836 | -107.77 | 0.02837 | -106.22 | 0.94673 | 108.21 | 4.53 | -0.9872516 | 30.94588
4537.5 | 0.89175 | 52.5 | 0.02816 | -110.08 | 0.02822 | -108.89 | 0.94615 | 105.77 | 4.5375 | -0.9951376 | 31.00735
4545 | 0.89694 | 49.58 | 0.02817 | -112.37 | 0.02829 | -111.16 | 0.94859 | 103.7 | 4.545 | -0.9447322 | 31.00426
4552.5 | 0.90473 | 47.22 | 0.02812 | -114.5 | 0.02827 | -113.44 | 0.95304 | 101.94 | 4.5525 | -0.8696202 | 31.01969
4560 | 0.91024 | 45.32 | 0.02829 | -116.65 | 0.02818 | -115.58 | 0.95657 | 100.23 | 4.56 | -0.8168817 | 30.96734
4567.5 | 0.91133 | 43.63 | 0.02852 | -119 | 0.02853 | -117.8 | 0.95651 | 98.24 | 4.5675 | -0.8064867 | 30.89701
4575 | 0.9075 | 41.79 | 0.02887 | -121.44 | 0.02872 | -120.33 | 0.95302 | 95.78 | 4.575 | -0.8430673 | 30.79106
4582.5 | 0.90004 | 39.5 | 0.02906 | -124.19 | 0.02909 | -122.81 | 0.94828 | 92.87 | 4.5825 | -0.9147638 | 30.73409
4590 | 0.8926 | 36.72 | 0.02916 | -126.76 | 0.02916 | -125.69 | 0.94417 | 89.78 | 4.59 | -0.9868623 | 30.70425
4597.5 | 0.88937 | 33.62 | 0.02906 | -129.48 | 0.02904 | -128.53 | 0.94244 | 86.81 | 4.5975 | -1.01835 | 30.73409
4605 | 0.89214 | 30.62 | 0.02891 | -131.99 | 0.02886 | -131.08 | 0.94475 | 84.3 | 4.605 | -0.9913398 | 30.77904
4612.5 | 0.89843 | 28.04 | 0.02877 | -134.18 | 0.02858 | -133.3 | 0.95017 | 82.3 | 4.6125 | -0.9303151 | 30.8212
4620 | 0.904 | 25.96 | 0.02876 | -136.22 | 0.02865 | -135.05 | 0.95482 | 80.67 | 4.62 | -0.8766314 | 30.82422
4627.5 | 0.90624 | 24.2 | 0.02881 | -138.17 | 0.0287 | -137.05 | 0.95575 | 78.98 | 4.6275 | -0.8551355 | 30.80913
4635 | 0.90392 | 22.43 | 0.02908 | -140.48 | 0.02913 | -139.34 | 0.95281 | 76.85 | 4.635 | -0.8774001 | 30.72811
4642.5 | 0.89804 | 20.37 | 0.02938 | -143.24 | 0.02933 | -142.29 | 0.9473 | 74.14 | 4.6425 | -0.9340864 | 30.63896
4650 | 0.89084 | 17.85 | 0.0294 | -145.95 | 0.0294 | -145.08 | 0.9415 | 70.97 | 4.65 | -1.004006 | 30.63305
4657.5 | 0.88569 | 14.96 | 0.02939 | -148.73 | 0.02934 | -147.81 | 0.93823 | 67.65 | 4.6575 | -1.054365 | 30.63601
4665 | 0.88486 | 11.95 | 0.0292 | -151.39 | 0.02912 | -150.51 | 0.93973 | 64.66 | 4.665 | -1.062509 | 30.69234
4672.5 | 0.8872 | 9.06 | 0.02909 | -153.75 | 0.02896 | -152.8 | 0.94604 | 62.35 | 4.6725 | -1.039569 | 30.72513
4680 | 0.89037 | 6.41 | 0.02891 | -155.88 | 0.02876 | -154.76 | 0.95326 | 60.76 | 4.68 | -1.00859 | 30.77904
4687.5 | 0.89251 | 3.99 | 0.02887 | -157.72 | 0.02887 | -156.67 | 0.95723 | 59.58 | 4.6875 | -0.9877382 | 30.79106
4695 | 0.89228 | 1.64 | 0.02899 | -160.01 | 0.02882 | -159.19 | 0.95702 | 58.33 | 4.695 | -0.9899768 | 30.75504
4702.5 | 0.88998 | -0.81 | 0.02918 | -162.4 | 0.02906 | -161.39 | 0.9525 | 56.62 | 4.7025 | -1.012395 | 30.69829
4710 | 0.88665 | -3.33 | 0.02933 | -164.95 | 0.02923 | -164.03 | 0.94494 | 54.24 | 4.71 | -1.044956 | 30.65376
4717.5 | 0.88445 | -5.89 | 0.02934 | -167.59 | 0.02929 | -166.52 | 0.93654 | 51.24 | 4.7175 | -1.066534 | 30.6508
4725 | 0.88496 | -8.34 | 0.02921 | -170.04 | 0.02909 | -168.8 | 0.93186 | 47.95 | 4.725 | -1.061527 | 30.68937
4732.5 | 0.887 | -10.58 | 0.02905 | -172.47 | 0.02889 | -171.06 | 0.93361 | 44.88 | 4.7325 | -1.041528 | 30.73708
4740 | 0.88922 | -12.55 | 0.02892 | -174.63 | 0.02874 | -173.09 | 0.93962 | 42.41 | 4.74 | -1.019816 | 30.77603
4747.5 | 0.8897 | -14.43 | 0.02885 | -176.51 | 0.0288 | -175.15 | 0.94582 | 40.54 | 4.7475 | -1.015128 | 30.79708
4755 | 0.88728 | -16.46 | 0.02895 | -178.6 | 0.02893 | -177.22 | 0.95025 | 38.96 | 4.755 | -1.038786 | 30.76703
4762.5 | 0.88228 | -18.83 | 0.02924 | 178.97 | 0.02905 | -179.66 | 0.95081 | 37.31 | 4.7625 | -1.087871 | 30.68045
4770 | 0.87694 | -21.57 | 0.02932 | 176.51 | 0.02919 | 177.91 | 0.94692 | 35.28 | 4.77 | -1.140602 | 30.65672
4777.5 | 0.87374 | -24.59 | 0.02943 | 173.88 | 0.02928 | 175.27 | 0.93961 | 32.74 | 4.7775 | -1.172356 | 30.62419
4785 | 0.87413 | -27.59 | 0.02925 | 171.2 | 0.02908 | 172.82 | 0.93341 | 29.84 | 4.785 | -1.168479 | 30.67748
4792.5 | 0.87718 | -30.27 | 0.02906 | 168.7 | 0.02884 | 170.41 | 0.93187 | 26.98 | 4.7925 | -1.138226 | 30.73409
4800 | 0.88175 | -32.47 | 0.02881 | 166.79 | 0.02869 | 168.39 | 0.93494 | 24.58 | 4.8 | -1.093091 | 30.80913
4807.5 | 0.88444 | -34.3 | 0.02868 | 164.95 | 0.02857 | 166.44 | 0.9398 | 22.73 | 4.8075 | -1.066632 | 30.84842
4815 | 0.88362 | -36.05 | 0.02875 | 163.13 | 0.02859 | 164.64 | 0.94482 | 21.21 | 4.815 | -1.074689 | 30.82724
4822.5 | 0.87976 | -38 | 0.02889 | 161.11 | 0.02878 | 162.54 | 0.94686 | 19.7 | 4.8225 | -1.112716 | 30.78505
4830 | 0.87482 | -40.32 | 0.0291 | 158.72 | 0.02903 | 160.35 | 0.94402 | 17.79 | 4.83 | -1.161626 | 30.72214
4837.5 | 0.87079 | -43.02 | 0.02931 | 156.08 | 0.02908 | 157.7 | 0.93719 | 15.27 | 4.8375 | -1.201731 | 30.65968
4845 | 0.86892 | -45.91 | 0.02925 | 153.37 | 0.02922 | 155.25 | 0.93007 | 12.24 | 4.845 | -1.220404 | 30.67748
4852.5 | 0.86988 | -48.71 | 0.02907 | 150.9 | 0.02893 | 152.66 | 0.92697 | 9.16 | 4.8525 | -1.210813 | 30.7311
4860 | 0.87317 | -51.23 | 0.02878 | 148.74 | 0.02868 | 150.36 | 0.92864 | 6.6 | 4.86 | -1.178024 | 30.81818
4867.5 | 0.87542 | -53.43 | 0.02852 | 146.95 | 0.02845 | 148.47 | 0.93394 | 4.78 | 4.8675 | -1.155671 | 30.89701
4875 | 0.87547 | -55.5 | 0.02842 | 145.29 | 0.02827 | 146.66 | 0.94068 | 3.59 | 4.875 | -1.155175 | 30.92752
4882.5 | 0.8744 | -57.62 | 0.02855 | 143.44 | 0.0283 | 144.91 | 0.94498 | 2.66 | 4.8825 | -1.165797 | 30.88788
4890 | 0.87304 | -59.89 | 0.02882 | 141.42 | 0.02849 | 142.82 | 0.94391 | 1.43 | 4.89 | -1.179317 | 30.80612
4897.5 | 0.87231 | -62.28 | 0.02896 | 139.1 | 0.0288 | 140.65 | 0.93707 | -0.53 | 4.8975 | -1.186583 | 30.76403
4905 | 0.87266 | -64.66 | 0.02908 | 136.56 | 0.02887 | 138.23 | 0.92715 | -3.35 | 4.905 | -1.183099 | 30.72811
4912.5 | 0.87424 | -66.92 | 0.02907 | 133.97 | 0.02891 | 135.7 | 0.9187 | -6.74 | 4.9125 | -1.167387 | 30.7311
4920 | 0.87707 | -68.91 | 0.02886 | 131.89 | 0.02873 | 133.38 | 0.91534 | -10.09 | 4.92 | -1.139315 | 30.79407
4927.5 | 0.87775 | -70.69 | 0.02868 | 129.89 | 0.02845 | 131.28 | 0.91839 | -12.86 | 4.9275 | -1.132583 | 30.84842
4935 | 0.87618 | -72.53 | 0.02849 | 128.02 | 0.02833 | 129.32 | 0.92569 | -14.82 | 4.935 | -1.148133 | 30.90615
4942.5 | 0.8734 | -74.62 | 0.02852 | 126.2 | 0.02835 | 127.56 | 0.9334 | -16.16 | 4.9425 | -1.175736 | 30.89701
4950 | 0.8703 | -77.04 | 0.02875 | 124.16 | 0.02849 | 125.59 | 0.93754 | -17.32 | 4.95 | -1.20662 | 30.82724
4957.5 | 0.86744 | -79.75 | 0.02893 | 121.9 | 0.02873 | 123.29 | 0.93601 | -18.82 | 4.9575 | -1.235211 | 30.77303
4965 | 0.86633 | -82.63 | 0.02906 | 119.36 | 0.02878 | 120.74 | 0.92929 | -20.95 | 4.965 | -1.246333 | 30.73409
4972.5 | 0.86797 | -85.47 | 0.02904 | 116.83 | 0.02887 | 118.06 | 0.92 | -23.69 | 4.9725 | -1.229906 | 30.74007
4980 | 0.87187 | -87.95 | 0.02889 | 114.6 | 0.02872 | 115.66 | 0.91325 | -26.68 | 4.98 | -1.190965 | 30.78505
4987.5 | 0.87462 | -90.09 | 0.02867 | 112.34 | 0.02851 | 113.58 | 0.91212 | -29.37 | 4.9875 | -1.163612 | 30.85145
4995 | 0.87582 | -92.13 | 0.02843 | 110.58 | 0.02826 | 111.77 | 0.91644 | -31.41 | 4.995 | -1.151703 | 30.92446
5002.5 | 0.87608 | -94.17 | 0.02833 | 108.81 | 0.02809 | 110.2 | 0.92375 | -32.78 | 5.0025 | -1.149125 | 30.95507
5010 | 0.87564 | -96.29 | 0.02842 | 107.11 | 0.0282 | 108.29 | 0.92988 | -33.77 | 5.01 | -1.153488 | 30.92752
5017.5 | 0.87432 | -98.58 | 0.02855 | 105.04 | 0.02836 | 106.29 | 0.93137 | -34.9 | 5.0175 | -1.166592 | 30.88788
5025 | 0.87406 | -100.98 | 0.02885 | 102.78 | 0.02858 | 104.17 | 0.9262 | -36.6 | 5.025 | -1.169175 | 30.79708
5032.5 | 0.87613 | -103.32 | 0.02894 | 100.26 | 0.02879 | 101.87 | 0.91594 | -39.13 | 5.0325 | -1.148629 | 30.77003
5040 | 0.87884 | -105.39 | 0.02898 | 97.99 | 0.02885 | 99.06 | 0.90548 | -42.33 | 5.04 | -1.121804 | 30.75803
5047.5 | 0.88042 | -107.29 | 0.02889 | 95.62 | 0.02872 | 96.75 | 0.89971 | -45.69 | 5.0475 | -1.106202 | 30.78505
5055 | 0.88077 | -109.15 | 0.02872 | 93.74 | 0.02852 | 94.54 | 0.90094 | -48.61 | 5.055 | -1.10275 | 30.83631
5062.5 | 0.88055 | -111.12 | 0.02857 | 91.8 | 0.02839 | 93.04 | 0.90804 | -50.74 | 5.0625 | -1.10492 | 30.8818
5070 | 0.87974 | -113.25 | 0.02848 | 90.18 | 0.0284 | 91.15 | 0.9172 | -52.13 | 5.07 | -1.112913 | 30.9092
5077.5 | 0.87858 | -115.64 | 0.02857 | 88.13 | 0.02843 | 89.44 | 0.92367 | -53.12 | 5.0775 | -1.124374 | 30.8818
5085 | 0.87899 | -118.2 | 0.02873 | 86.04 | 0.02854 | 87.18 | 0.9239 | -54.27 | 5.085 | -1.120321 | 30.83329
5092.5 | 0.88144 | -120.66 | 0.02895 | 83.88 | 0.02877 | 84.88 | 0.91675 | -56.06 | 5.0925 | -1.096145 | 30.76703
5100 | 0.88441 | -122.84 | 0.02915 | 81.49 | 0.02892 | 82.46 | 0.90534 | -58.67 | 5.1 | -1.066927 | 30.70723
5107.5 | 0.88622 | -124.72 | 0.02915 | 78.84 | 0.02902 | 79.98 | 0.89481 | -61.89 | 5.1075 | -1.049169 | 30.70723
5115 | 0.88657 | -126.45 | 0.02893 | 76.76 | 0.02884 | 77.82 | 0.89021 | -65.22 | 5.115 | -1.045739 | 30.77303
5122.5 | 0.88544 | -128.21 | 0.02882 | 74.89 | 0.02865 | 75.83 | 0.89351 | -68.06 | 5.1225 | -1.056817 | 30.80612
5130 | 0.8833 | -130.19 | 0.02866 | 73.08 | 0.02855 | 74.1 | 0.90273 | -70.06 | 5.13 | -1.077835 | 30.85448
5137.5 | 0.88094 | -132.57 | 0.02863 | 71.24 | 0.02857 | 72.36 | 0.91311 | -71.27 | 5.1375 | -1.101073 | 30.86357
5145 | 0.88017 | -135.32 | 0.02878 | 69.2 | 0.02869 | 70.52 | 0.91981 | -72.09 | 5.145 | -1.108669 | 30.81818
5152.5 | 0.88198 | -138.21 | 0.029 | 66.99 | 0.02886 | 68.22 | 0.9191 | -73.06 | 5.1525 | -1.090825 | 30.75204
5160 | 0.88542 | -140.94 | 0.02924 | 64.65 | 0.02907 | 65.81 | 0.91104 | -74.63 | 5.16 | -1.057013 | 30.68045
5167.5 | 0.88941 | -143.28 | 0.02928 | 62.32 | 0.02908 | 62.96 | 0.89876 | -76.98 | 5.1675 | -1.01796 | 30.66858
5175 | 0.89278 | -145.18 | 0.0292 | 60.07 | 0.02901 | 61.05 | 0.88776 | -79.95 | 5.175 | -0.9851109 | 30.69234
5182.5 | 0.89514 | -146.73 | 0.02894 | 58.11 | 0.02889 | 59.06 | 0.88288 | -83.15 | 5.1825 | -0.9621807 | 30.77003
5190 | 0.89563 | -148.14 | 0.02886 | 56.45 | 0.02864 | 57.46 | 0.88682 | -86.02 | 5.19 | -0.9574274 | 30.79407
5197.5 | 0.89453 | -149.77 | 0.02881 | 54.54 | 0.0287 | 55.92 | 0.89724 | -88.15 | 5.1975 | -0.9681018 | 30.80913
5205 | 0.89241 | -151.88 | 0.02894 | 52.79 | 0.02886 | 54.07 | 0.9083 | -89.55 | 5.205 | -0.9887114 | 30.77003
5212.5 | 0.89055 | -154.58 | 0.02921 | 50.67 | 0.02899 | 51.7 | 0.91505 | -90.57 | 5.2125 | -1.006834 | 30.68937
5220 | 0.88983 | -157.71 | 0.02937 | 48.22 | 0.02922 | 49.32 | 0.91509 | -91.63 | 5.22 | -1.013859 | 30.64192
5227.5 | 0.89097 | -160.95 | 0.02946 | 45.67 | 0.02935 | 46.67 | 0.90792 | -93.04 | 5.2275 | -1.002738 | 30.61535
5235 | 0.89405 | -163.89 | 0.02937 | 43.2 | 0.02917 | 44.38 | 0.89636 | -94.95 | 5.235 | -0.9727638 | 30.64192
5242.5 | 0.89997 | -166.15 | 0.02917 | 41.26 | 0.02894 | 42.47 | 0.88516 | -97.36 | 5.2425 | -0.9154393 | 30.70127
5250 | 0.90705 | -167.6 | 0.029 | 39.65 | 0.02879 | 40.86 | 0.87972 | -100.01 | 5.25 | -0.8473754 | 30.75204
5257.5 | 0.91323 | -168.38 | 0.02886 | 38.05 | 0.02878 | 39.51 | 0.88073 | -102.55 | 5.2575 | -0.7883966 | 30.79407
5265 | 0.91715 | -168.85 | 0.02901 | 36.58 | 0.02893 | 37.9 | 0.88537 | -104.93 | 5.265 | -0.7511926 | 30.74905
5272.5 | 0.91816 | -169.4 | 0.02942 | 35.01 | 0.02921 | 35.98 | 0.88981 | -107.31 | 5.2725 | -0.7416326 | 30.62715
5280 | 0.9152 | -170.36 | 0.0298 | 32.65 | 0.02955 | 34.05 | 0.89132 | -109.94 | 5.28 | -0.7696798 | 30.51567
5287.5 | 0.90846 | -172 | 0.03013 | 30.14 | 0.03004 | 31.24 | 0.88827 | -112.94 | 5.2875 | -0.8338838 | 30.42002
5295 | 0.90059 | -174.4 | 0.03031 | 27.15 | 0.03015 | 28.67 | 0.88225 | -116.23 | 5.295 | -0.9094576 | 30.36828
5302.5 | 0.89533 | -177.32 | 0.03023 | 24.6 | 0.02995 | 25.88 | 0.87776 | -119.57 | 5.3025 | -0.9603373 | 30.39124
5310 | 0.89442 | 179.63 | 0.03001 | 22.27 | 0.02972 | 23.72 | 0.87928 | -122.4 | 5.31 | -0.96917 | 30.45468
5317.5 | 0.89788 | 176.76 | 0.02962 | 20.24 | 0.02963 | 22.04 | 0.88679 | -124.36 | 5.3175 | -0.935634 | 30.5683
5325 | 0.90455 | 174.18 | 0.02955 | 18.54 | 0.02952 | 20.06 | 0.89649 | -125.41 | 5.325 | -0.8713484 | 30.58885
5332.5 | 0.91141 | 171.93 | 0.02961 | 16.99 | 0.02957 | 18.1 | 0.90502 | -125.98 | 5.3325 | -0.8057242 | 30.57123
5340 | 0.91526 | 169.81 | 0.02991 | 14.94 | 0.02975 | 16.44 | 0.90865 | -126.58 | 5.34 | -0.7691103 | 30.48367
5347.5 | 0.91526 | 167.63 | 0.03027 | 12.88 | 0.03002 | 14.27 | 0.90488 | -127.74 | 5.3475 | -0.7691103 | 30.37975
5355 | 0.91258 | 165.3 | 0.03047 | 10.23 | 0.03035 | 11.94 | 0.89426 | -129.83 | 5.355 | -0.7945811 | 30.32255
5362.5 | 0.91012 | 162.88 | 0.0305 | 7.71 | 0.03038 | 9.32 | 0.88178 | -132.83 | 5.3625 | -0.8180268 | 30.314
5370 | 0.90979 | 160.54 | 0.03048 | 5.41 | 0.0303 | 7.17 | 0.87444 | -136.24 | 5.37 | -0.8211768 | 30.3197
5377.5 | 0.91204 | 158.41 | 0.03017 | 3.32 | 0.03031 | 4.97 | 0.87531 | -139.35 | 5.3775 | -0.7997223 | 30.40849
5385 | 0.91668 | 156.49 | 0.03006 | 1.5 | 0.03005 | 3.52 | 0.88405 | -141.67 | 5.385 | -0.7556449 | 30.44022
5392.5 | 0.92127 | 154.73 | 0.03006 | -0.07 | 0.03017 | 1.7 | 0.89646 | -143.14 | 5.3925 | -0.7122614 | 30.44022
5400 | 0.92314 | 152.88 | 0.0303 | -1.96 | 0.03026 | 0.13 | 0.90649 | -144.07 | 5.4 | -0.6946486 | 30.37115
5407.5 | 0.92176 | 150.72 | 0.03067 | -4.01 | 0.03043 | -2.54 | 0.90977 | -145.05 | 5.4075 | -0.7076428 | 30.26572
5415 | 0.91822 | 148.19 | 0.031 | -6.67 | 0.03087 | -4.87 | 0.90437 | -146.64 | 5.415 | -0.741065 | 30.17277
5422.5 | 0.91524 | 145.4 | 0.03108 | -9.25 | 0.03096 | -7.19 | 0.89345 | -149.09 | 5.4225 | -0.7693002 | 30.15038
5430 | 0.91497 | 142.63 | 0.03099 | -11.98 | 0.03101 | -9.81 | 0.88302 | -152.17 | 5.43 | -0.7718629 | 30.17557
5437.5 | 0.9185 | 140.12 | 0.03076 | -14.16 | 0.03077 | -11.96 | 0.87869 | -155.31 | 5.4375 | -0.7384168 | 30.24027
5445 | 0.92461 | 138.01 | 0.03058 | -15.81 | 0.03046 | -13.78 | 0.88361 | -157.9 | 5.445 | -0.6808283 | 30.29125
5452.5 | 0.93063 | 136.22 | 0.03045 | -17.55 | 0.03046 | -15.46 | 0.89511 | -159.57 | 5.4525 | -0.624459 | 30.32825
5460 | 0.93375 | 134.52 | 0.03057 | -19.12 | 0.0303 | -17.29 | 0.90746 | -160.46 | 5.46 | -0.5953877 | 30.29409
5467.5 | 0.93343 | 132.62 | 0.03086 | -20.96 | 0.0307 | -19.19 | 0.91478 | -161.07 | 5.4675 | -0.5983649 | 30.21208
5475 | 0.93063 | 130.42 | 0.03118 | -23.27 | 0.03106 | -21.24 | 0.91276 | -162.13 | 5.475 | -0.624459 | 30.12248
5482.5 | 0.92777 | 127.94 | 0.0314 | -25.75 | 0.03136 | -23.7 | 0.9022 | -164.11 | 5.4825 | -0.6511935 | 30.06141
5490 | 0.92761 | 125.49 | 0.03149 | -28.3 | 0.03152 | -26.12 | 0.88745 | -167.15 | 5.49 | -0.6526916 | 30.03655
5497.5 | 0.93103 | 123.34 | 0.03133 | -30.69 | 0.03147 | -28.72 | 0.87612 | -170.9 | 5.4975 | -0.6207265 | 30.08079
5505 | 0.93622 | 121.66 | 0.03121 | -32.71 | 0.03133 | -30.81 | 0.87468 | -174.6 | 5.505 | -0.5724417 | 30.11412
5512.5 | 0.94043 | 120.31 | 0.03116 | -34.42 | 0.03125 | -32.44 | 0.88387 | -177.5 | 5.5125 | -0.5334705 | 30.12805
5520 | 0.9412 | 118.97 | 0.03113 | -36.28 | 0.03094 | -34.2 | 0.89923 | -179.33 | 5.52 | -0.5263616 | 30.13642
5527.5 | 0.93782 | 117.24 | 0.03135 | -38.03 | 0.03101 | -35.99 | 0.91352 | 179.68 | 5.5275 | -0.5576102 | 30.07525
5535 | 0.93197 | 114.87 | 0.03157 | -40.29 | 0.03146 | -38.37 | 0.92047 | 178.92 | 5.535 | -0.6119613 | 30.01451
5542.5 | 0.92709 | 111.91 | 0.03188 | -42.61 | 0.03176 | -40.46 | 0.91724 | 177.76 | 5.5425 | -0.6575621 | 29.92963
5550 | 0.9269 | 108.75 | 0.03196 | -45.29 | 0.03193 | -43.22 | 0.90541 | 175.75 | 5.55 | -0.6593424 | 29.90786
5557.5 | 0.93204 | 105.94 | 0.032 | -47.92 | 0.03204 | -45.65 | 0.89108 | 172.82 | 5.5575 | -0.611309 | 29.897
5565 | 0.94052 | 103.86 | 0.03178 | -49.99 | 0.03197 | -48.14 | 0.88192 | 169.39 | 5.565 | -0.5326393 | 29.95692
5572.5 | 0.94817 | 102.53 | 0.03151 | -51.91 | 0.03168 | -50.03 | 0.88293 | 166.12 | 5.5725 | -0.4622758 | 30.03103
5580 | 0.95152 | 101.62 | 0.0315 | -53.61 | 0.03135 | -51.73 | 0.89371 | 163.55 | 5.58 | -0.4316416 | 30.03379
5587.5 | 0.9486 | 100.6 | 0.03147 | -55.17 | 0.03128 | -53.2 | 0.90889 | 161.81 | 5.5875 | -0.4583376 | 30.04207
5595 | 0.94113 | 98.94 | 0.03175 | -57.21 | 0.03181 | -54.97 | 0.92121 | 160.62 | 5.595 | -0.5270077 | 29.96513
5602.5 | 0.93252 | 96.45 | 0.03214 | -59.54 | 0.03204 | -57.01 | 0.92537 | 159.41 | 5.6025 | -0.6068369 | 29.85908
5610 | 0.92749 | 93.25 | 0.03253 | -62.06 | 0.03251 | -59.86 | 0.91971 | 157.71 | 5.61 | -0.6538153 | 29.75432
5617.5 | 0.9281 | 89.85 | 0.03252 | -64.99 | 0.03257 | -62.9 | 0.90771 | 155.3 | 5.6175 | -0.6481045 | 29.75699
5625 | 0.93474 | 86.81 | 0.03241 | -67.46 | 0.03254 | -65.53 | 0.89602 | 152.33 | 5.625 | -0.5861834 | 29.78642
5632.5 | 0.94335 | 84.53 | 0.03221 | -69.82 | 0.03224 | -67.55 | 0.8914 | 149.28 | 5.6325 | -0.5065429 | 29.84019
5640 | 0.95007 | 82.95 | 0.03191 | -71.56 | 0.03182 | -69.34 | 0.89673 | 146.7 | 5.64 | -0.4448879 | 29.92146
5647.5 | 0.95138 | 81.74 | 0.03181 | -73.18 | 0.03153 | -70.83 | 0.90934 | 144.9 | 5.6475 | -0.4329197 | 29.94873
5655 | 0.94786 | 80.39 | 0.0319 | -74.81 | 0.03172 | -72.45 | 0.92305 | 143.73 | 5.655 | -0.4651161 | 29.92419
5662.5 | 0.94131 | 78.5 | 0.03222 | -76.43 | 0.03213 | -74.72 | 0.93151 | 142.72 | 5.6625 | -0.5253466 | 29.83749
5670 | 0.93559 | 75.98 | 0.03251 | -79 | 0.03242 | -77.01 | 0.93062 | 141.32 | 5.67 | -0.5782886 | 29.75966
5677.5 | 0.93326 | 73.01 | 0.03279 | -81.97 | 0.03299 | -79.68 | 0.92106 | 139.16 | 5.6775 | -0.599947 | 29.68517
5685 | 0.93578 | 70.05 | 0.03292 | -84.68 | 0.03295 | -82.4 | 0.90782 | 136.17 | 5.685 | -0.5765248 | 29.6508
5692.5 | 0.94137 | 67.49 | 0.03274 | -87.21 | 0.03265 | -84.89 | 0.89849 | 132.76 | 5.6925 | -0.5247929 | 29.69843
5700 | 0.94732 | 65.51 | 0.03239 | -89.62 | 0.03239 | -87.14 | 0.89885 | 129.57 | 5.7 | -0.4700659 | 29.79178
5707.5 | 0.95013 | 64 | 0.03217 | -91.24 | 0.03197 | -88.84 | 0.90908 | 127.17 | 5.7075 | -0.4443394 | 29.85098
5715 | 0.94875 | 62.6 | 0.03196 | -92.61 | 0.03191 | -90.38 | 0.92431 | 125.71 | 5.715 | -0.4569642 | 29.90786
5722.5 | 0.94376 | 60.89 | 0.03222 | -94.24 | 0.03209 | -92.37 | 0.93785 | 124.84 | 5.7225 | -0.5027687 | 29.83749
5730 | 0.93816 | 58.63 | 0.0326 | -96.34 | 0.03255 | -94.24 | 0.9436 | 123.99 | 5.73 | -0.5544618 | 29.73565
5737.5 | 0.93457 | 55.91 | 0.03288 | -98.74 | 0.03317 | -96.65 | 0.93894 | 122.58 | 5.7375 | -0.5877633 | 29.66136
5745 | 0.93452 | 53 | 0.03306 | -101.51 | 0.03312 | -99.61 | 0.92589 | 120.25 | 5.745 | -0.588228 | 29.61394
5752.5 | 0.93834 | 50.32 | 0.0331 | -104.35 | 0.03305 | -102.08 | 0.91137 | 117.05 | 5.7525 | -0.5527954 | 29.60344
5760 | 0.944 | 48.17 | 0.03276 | -107 | 0.03271 | -104.55 | 0.9033 | 113.48 | 5.76 | -0.5005601 | 29.69312
5767.5 | 0.94777 | 46.57 | 0.03254 | -108.88 | 0.03224 | -106.9 | 0.9064 | 110.27 | 5.7675 | -0.4659408 | 29.75165
5775 | 0.94702 | 45.22 | 0.03228 | -110.44 | 0.03213 | -108.26 | 0.91964 | 107.97 | 5.775 | -0.472817 | 29.82133
5782.5 | 0.9423 | 43.67 | 0.03234 | -112.01 | 0.03228 | -109.97 | 0.9369 | 106.62 | 5.7825 | -0.5162162 | 29.8052
5790 | 0.93571 | 41.57 | 0.03259 | -113.67 | 0.03269 | -111.92 | 0.95089 | 105.88 | 5.79 | -0.5771746 | 29.73831
5797.5 | 0.92996 | 38.87 | 0.0329 | -115.94 | 0.03314 | -114.03 | 0.95587 | 105.13 | 5.7975 | -0.6307146 | 29.65608
5805 | 0.92737 | 35.75 | 0.03304 | -118.58 | 0.03307 | -116.43 | 0.94956 | 103.82 | 5.805 | -0.6549391 | 29.6192
5812.5 | 0.93 | 32.62 | 0.03322 | -121.52 | 0.03317 | -119.28 | 0.93483 | 101.64 | 5.8125 | -0.630341 | 29.57201
5820 | 0.93651 | 29.99 | 0.03301 | -124.03 | 0.03298 | -121.97 | 0.91967 | 98.67 | 5.82 | -0.5697516 | 29.62709
5827.5 | 0.94279 | 28.11 | 0.03271 | -126.15 | 0.03263 | -124.03 | 0.91176 | 95.38 | 5.8275 | -0.5117007 | 29.70639
5835 | 0.94562 | 26.79 | 0.0325 | -127.91 | 0.0324 | -125.79 | 0.91596 | 92.44 | 5.835 | -0.485667 | 29.76233
5842.5 | 0.94397 | 25.64 | 0.03235 | -129.53 | 0.03235 | -127.42 | 0.93023 | 90.29 | 5.8425 | -0.5008362 | 29.80251
5850 | 0.93872 | 24.2 | 0.03268 | -131.15 | 0.03277 | -129.26 | 0.94801 | 88.94 | 5.85 | -0.5492786 | 29.71436
5857.5 | 0.9315 | 22.15 | 0.03292 | -132.9 | 0.03297 | -131.32 | 0.96099 | 88 | 5.8575 | -0.6163428 | 29.6508
5865 | 0.92537 | 19.37 | 0.03316 | -135.17 | 0.03338 | -133.71 | 0.96352 | 86.93 | 5.865 | -0.6736917 | 29.58771
5872.5 | 0.92325 | 16.17 | 0.03337 | -138.13 | 0.03335 | -136.4 | 0.95417 | 85.26 | 5.8725 | -0.6936137 | 29.53288
5880 | 0.92587 | 13.05 | 0.0332 | -141.04 | 0.0332 | -138.94 | 0.93764 | 82.83 | 5.88 | -0.6689998 | 29.57724
5887.5 | 0.9314 | 10.49 | 0.03278 | -143.51 | 0.03292 | -141.52 | 0.92267 | 79.83 | 5.8875 | -0.6172753 | 29.68782
5895 | 0.9361 | 8.62 | 0.03263 | -145.55 | 0.03254 | -143.57 | 0.9177 | 76.8 | 5.895 | -0.5735551 | 29.72766
5902.5 | 0.93885 | 7.28 | 0.0323 | -147.1 | 0.03253 | -145.29 | 0.92557 | 74.3 | 5.9025 | -0.5480758 | 29.81595
5910 | 0.93846 | 6.11 | 0.03244 | -148.43 | 0.03258 | -146.64 | 0.94236 | 72.6 | 5.91 | -0.5516847 | 29.77838
5917.5 | 0.93437 | 4.71 | 0.03274 | -150.01 | 0.03282 | -148.41 | 0.95979 | 71.48 | 5.9175 | -0.5896223 | 29.69843
5925 | 0.92835 | 2.71 | 0.03313 | -152.15 | 0.03309 | -150.43 | 0.96972 | 70.45 | 5.925 | -0.6457652 | 29.59557
5932.5 | 0.92323 | 0.1 | 0.0335 | -154.76 | 0.03348 | -152.96 | 0.96704 | 68.98 | 5.9325 | -0.6938018 | 29.4991
5940 | 0.92078 | -2.82 | 0.03341 | -157.54 | 0.03349 | -155.59 | 0.9529 | 66.76 | 5.94 | -0.7168824 | 29.52247
5947.5 | 0.92117 | -5.65 | 0.03319 | -160.23 | 0.03327 | -158.45 | 0.93459 | 63.84 | 5.9475 | -0.7132043 | 29.57985
5955 | 0.92328 | -8.07 | 0.03286 | -162.56 | 0.0328 | -160.63 | 0.92287 | 60.65 | 5.955 | -0.6933314 | 29.66665
5962.5 | 0.92656 | -10.01 | 0.03251 | -164.54 | 0.0325 | -162.73 | 0.92478 | 57.87 | 5.9625 | -0.662529 | 29.75966
5970 | 0.9286 | -11.57 | 0.03243 | -165.88 | 0.03252 | -164.51 | 0.93935 | 55.96 | 5.97 | -0.6434264 | 29.78106
5977.5 | 0.92806 | -13.13 | 0.03267 | -167.32 | 0.03255 | -165.75 | 0.95918 | 54.93 | 5.9775 | -0.6484789 | 29.71702
5985 | 0.92539 | -14.96 | 0.03288 | -168.99 | 0.03291 | -167.48 | 0.97481 | 54.31 | 5.985 | -0.673504 | 29.66136
5992.5 | 0.92222 | -17.23 | 0.03334 | -171.1 | 0.03326 | -169.72 | 0.97813 | 53.46 | 5.9925 | -0.7033093 | 29.54069
6000 | 0.91979 | -19.75 | 0.03349 | -173.95 | 0.03346 | -172.54 | 0.96643 | 51.82 | 6 | -0.7262263 | 29.5017

## NWF 18
! | 26/11/2025 | 18:01
! | Ref | Plane: | 0 | mm
# | MHZ | S | MA | R | 50
! | [9 empty] | S11 | EMI SE
3000 | 1.06746 | -136.56 | 0.001975 | 41.01 | 0.001925 | 45.4 | 0.99085 | -105.07 | 3 | 0.5670322 | 54.08866
3007.5 | 1.06216 | -138.52 | 0.002028 | 41.31 | 0.002043 | 43.45 | 0.99328 | -107.01 | 3.0075 | 0.5237988 | 53.85864
3015 | 1.05931 | -140.63 | 0.001964 | 40.89 | 0.001756 | 38.84 | 0.9973 | -108.22 | 3.015 | 0.5004614 | 54.13717
3022.5 | 1.05817 | -142.7 | 0.002333 | 29.4 | 0.00199 | 47.22 | 0.99998 | -108.91 | 3.0225 | 0.4911089 | 52.64171
3030 | 1.05657 | -144.63 | 0.002119 | 29.42 | 0.002193 | 43.85 | 0.99893 | -109.56 | 3.03 | 0.4779655 | 53.47738
3037.5 | 1.05404 | -146.37 | 0.0019 | 33.04 | 0.002196 | 38.6 | 0.99316 | -110.63 | 3.0375 | 0.4571418 | 54.42493
3045 | 1.04996 | -147.86 | 0.00235 | 29.94 | 0.002116 | 33.01 | 0.98364 | -112.48 | 3.045 | 0.4234551 | 52.57864
3052.5 | 1.04489 | -149.25 | 0.002474 | 29.52 | 0.002238 | 32.66 | 0.97443 | -115.09 | 3.0525 | 0.3814115 | 52.13201
3060 | 1.03948 | -150.62 | 0.002365 | 30.78 | 0.002246 | 33 | 0.9686 | -118.06 | 3.06 | 0.3363228 | 52.52338
3067.5 | 1.03445 | -152.17 | 0.002301 | 25.38 | 0.002409 | 29.85 | 0.96874 | -120.79 | 3.0675 | 0.2941901 | 52.76167
3075 | 1.02989 | -153.96 | 0.002555 | 22.96 | 0.002577 | 29.95 | 0.97381 | -122.74 | 3.075 | 0.2558168 | 51.85218
3082.5 | 1.02531 | -156.07 | 0.0024 | 22.34 | 0.002505 | 22.64 | 0.98034 | -123.78 | 3.0825 | 0.2171039 | 52.39578
3090 | 1.02117 | -158.47 | 0.002367 | 19.55 | 0.002598 | 22.71 | 0.9848 | -124.23 | 3.09 | 0.181961 | 52.51603
3097.5 | 1.0171 | -160.94 | 0.002639 | 16.05 | 0.002736 | 20.4 | 0.98391 | -124.62 | 3.0975 | 0.1472731 | 51.57121
3105 | 1.01429 | -163.22 | 0.002706 | 19.94 | 0.002775 | 19.79 | 0.97716 | -125.5 | 3.105 | 0.1232429 | 51.35344
3112.5 | 1.01264 | -165.12 | 0.002873 | 17.6 | 0.002776 | 17.81 | 0.96623 | -127.32 | 3.1125 | 0.1091016 | 50.83329
3120 | 1.01187 | -166.62 | 0.002973 | 15.16 | 0.002814 | 17.98 | 0.95545 | -130.06 | 3.12 | 0.1024944 | 50.5361
3127.5 | 1.01106 | -167.8 | 0.002991 | 12.69 | 0.003004 | 13.72 | 0.94917 | -133.3 | 3.1275 | 0.09553858 | 50.48367
3135 | 1.00922 | -168.91 | 0.003201 | 9.97 | 0.003038 | 12.3 | 0.94975 | -136.31 | 3.135 | 0.07971697 | 49.89429
3142.5 | 1.00515 | -170.29 | 0.003242 | 8.1 | 0.003237 | 8.89 | 0.95576 | -138.57 | 3.1425 | 0.04461754 | 49.78374
3150 | 0.9987 | -172.19 | 0.003387 | 8.17 | 0.003234 | 8.95 | 0.96325 | -139.94 | 3.15 | -0.011299 | 49.4037
3157.5 | 0.99129 | -174.62 | 0.003379 | 4.35 | 0.003491 | 6.74 | 0.96803 | -140.68 | 3.1575 | -0.0759855 | 49.42424
3165 | 0.98518 | -177.38 | 0.003538 | 3.42 | 0.00343 | 5.79 | 0.96757 | -141.32 | 3.165 | -0.1296883 | 49.02484
3172.5 | 0.98196 | 179.87 | 0.003599 | -0.87 | 0.003646 | 3.3 | 0.96133 | -142.42 | 3.1725 | -0.1581241 | 48.87636
3180 | 0.98149 | 177.49 | 0.003591 | -0.15 | 0.003711 | 1.3 | 0.9521 | -144.31 | 3.18 | -0.1622824 | 48.89569
3187.5 | 0.9831 | 175.63 | 0.003735 | -2.74 | 0.003871 | -0.63 | 0.9437 | -146.94 | 3.1875 | -0.1480461 | 48.55419
3195 | 0.98519 | 174.21 | 0.003952 | -6.09 | 0.003927 | -3.22 | 0.94019 | -149.87 | 3.195 | -0.1296001 | 48.06366
3202.5 | 0.98454 | 172.93 | 0.003915 | -5.93 | 0.003855 | -5.73 | 0.94309 | -152.53 | 3.2025 | -0.1353327 | 48.14536
3210 | 0.97974 | 171.3 | 0.004008 | -9.01 | 0.004066 | -7.64 | 0.94978 | -154.55 | 3.21 | -0.1777832 | 47.94145
3217.5 | 0.9725 | 169.08 | 0.004188 | -9.71 | 0.004162 | -8.69 | 0.95621 | -155.85 | 3.2175 | -0.2422078 | 47.55987
3225 | 0.96501 | 166.27 | 0.004461 | -11.39 | 0.004307 | -7.81 | 0.95951 | -156.74 | 3.225 | -0.3093637 | 47.01136
3232.5 | 0.96021 | 163.14 | 0.004455 | -15.22 | 0.004557 | -12.55 | 0.95728 | -157.71 | 3.2325 | -0.3526755 | 47.02305
3240 | 0.95977 | 160.17 | 0.00463 | -16.57 | 0.004704 | -15.29 | 0.95075 | -159.18 | 3.24 | -0.3566566 | 46.68838
3247.5 | 0.96297 | 157.69 | 0.004758 | -19.74 | 0.00471 | -17.85 | 0.9428 | -161.34 | 3.2475 | -0.3277449 | 46.45151
3255 | 0.96789 | 155.81 | 0.004866 | -20.31 | 0.004817 | -19.32 | 0.93723 | -164.08 | 3.255 | -0.2834799 | 46.25656
3262.5 | 0.97055 | 154.32 | 0.005063 | -23.33 | 0.00479 | -20 | 0.93681 | -166.99 | 3.2625 | -0.2596417 | 45.91184
3270 | 0.96823 | 152.76 | 0.005285 | -26.38 | 0.00507 | -21.54 | 0.94074 | -169.6 | 3.27 | -0.2804293 | 45.5391
3277.5 | 0.96179 | 150.76 | 0.005285 | -27.23 | 0.005358 | -25.11 | 0.9465 | -171.63 | 3.2775 | -0.3383949 | 45.5391
3285 | 0.9541 | 148.11 | 0.005486 | -28.98 | 0.00556 | -26.81 | 0.951 | -173.07 | 3.285 | -0.4081221 | 45.21488
3292.5 | 0.9481 | 144.91 | 0.005617 | -31.63 | 0.005731 | -29.86 | 0.95214 | -174.27 | 3.2925 | -0.4629171 | 45.00991
3300 | 0.94677 | 141.61 | 0.005781 | -33.55 | 0.005895 | -32.62 | 0.949 | -175.6 | 3.3 | -0.4751102 | 44.75994
3307.5 | 0.95016 | 138.65 | 0.006061 | -35.96 | 0.006002 | -34.86 | 0.94279 | -177.43 | 3.3075 | -0.4440651 | 44.34911
3315 | 0.9566 | 136.38 | 0.006232 | -38.61 | 0.006193 | -36.55 | 0.93652 | -179.97 | 3.315 | -0.3853925 | 44.10745
3322.5 | 0.96232 | 134.76 | 0.006477 | -41.61 | 0.006501 | -39.52 | 0.93267 | 176.94 | 3.3225 | -0.3336098 | 43.77252
3330 | 0.96304 | 133.44 | 0.006552 | -42.85 | 0.006662 | -42.89 | 0.93282 | 173.61 | 3.33 | -0.3271135 | 43.67252
3337.5 | 0.95911 | 131.98 | 0.006831 | -45.63 | 0.006933 | -44.04 | 0.93564 | 170.47 | 3.3375 | -0.3626316 | 43.31031
3345 | 0.95233 | 129.94 | 0.007141 | -47.92 | 0.00727 | -46.61 | 0.94043 | 167.8 | 3.345 | -0.4242507 | 42.92482
3352.5 | 0.94507 | 127.15 | 0.007259 | -49.91 | 0.00732 | -48.77 | 0.94456 | 165.63 | 3.3525 | -0.4907205 | 42.78246
3360 | 0.94081 | 123.74 | 0.007588 | -52.43 | 0.007558 | -52.02 | 0.94597 | 163.78 | 3.36 | -0.5299615 | 42.39745
3367.5 | 0.94119 | 120.08 | 0.007812 | -55.49 | 0.007756 | -54.68 | 0.94517 | 161.97 | 3.3675 | -0.5264539 | 42.14476
3375 | 0.94583 | 116.65 | 0.008082 | -58.55 | 0.007925 | -56.2 | 0.94275 | 159.9 | 3.375 | -0.4837383 | 41.84962
3382.5 | 0.95149 | 113.71 | 0.008309 | -61.18 | 0.008426 | -60.41 | 0.94036 | 157.47 | 3.3825 | -0.4319154 | 41.60902
3390 | 0.95482 | 111.3 | 0.00849 | -63.41 | 0.008643 | -62.8 | 0.93876 | 154.67 | 3.39 | -0.4015699 | 41.42185
3397.5 | 0.9549 | 109.17 | 0.008826 | -65.92 | 0.008842 | -65.44 | 0.93896 | 151.75 | 3.3975 | -0.4008421 | 41.08472
3405 | 0.95274 | 107.02 | 0.009058 | -68.08 | 0.009087 | -67.68 | 0.94075 | 148.89 | 3.405 | -0.420512 | 40.85935
3412.5 | 0.9491 | 104.6 | 0.009325 | -71.33 | 0.009438 | -69.81 | 0.94296 | 146.24 | 3.4125 | -0.4537605 | 40.60702
3420 | 0.94627 | 101.74 | 0.009631 | -73.75 | 0.009548 | -72.92 | 0.94425 | 143.73 | 3.42 | -0.4796986 | 40.32657
3427.5 | 0.94581 | 98.55 | 0.01008 | -76.44 | 0.009938 | -75.68 | 0.9441 | 141.22 | 3.4275 | -0.483922 | 39.93079
3435 | 0.94819 | 95.24 | 0.01029 | -79.83 | 0.01029 | -78.58 | 0.94297 | 138.55 | 3.435 | -0.4620926 | 39.75169
3442.5 | 0.95106 | 91.95 | 0.01068 | -83.02 | 0.01062 | -82.01 | 0.94197 | 135.61 | 3.4425 | -0.4358417 | 39.42857
3450 | 0.95285 | 88.91 | 0.01096 | -85.94 | 0.01101 | -84.69 | 0.94174 | 132.48 | 3.45 | -0.4195092 | 39.20379
3457.5 | 0.95317 | 85.98 | 0.01125 | -89.12 | 0.01138 | -88.19 | 0.943 | 129.41 | 3.4575 | -0.4165927 | 38.97695
3465 | 0.95181 | 83.05 | 0.01154 | -91.8 | 0.01163 | -90.99 | 0.94584 | 126.58 | 3.465 | -0.4289947 | 38.75588
3472.5 | 0.94986 | 79.93 | 0.01183 | -94.38 | 0.01203 | -94.2 | 0.94908 | 124.09 | 3.4725 | -0.446808 | 38.54031
3480 | 0.94908 | 76.55 | 0.01223 | -97.49 | 0.01213 | -96.48 | 0.95096 | 121.86 | 3.48 | -0.4539436 | 38.25147
3487.5 | 0.95052 | 72.99 | 0.01248 | -100.58 | 0.01246 | -99.47 | 0.95055 | 119.63 | 3.4875 | -0.4407748 | 38.07571
3495 | 0.95411 | 69.45 | 0.01289 | -104.12 | 0.01293 | -102.4 | 0.94835 | 117.09 | 3.495 | -0.408031 | 37.79494
3502.5 | 0.95816 | 66.11 | 0.01328 | -107.16 | 0.01329 | -106.28 | 0.94553 | 114.05 | 3.5025 | -0.3712393 | 37.53604
3510 | 0.96115 | 63.12 | 0.01363 | -110.77 | 0.01362 | -109.26 | 0.94312 | 110.57 | 3.51 | -0.3441766 | 37.31008
3517.5 | 0.96194 | 60.36 | 0.01407 | -113.88 | 0.01409 | -112.59 | 0.94262 | 106.87 | 3.5175 | -0.3370403 | 37.03412
3525 | 0.96105 | 57.65 | 0.01436 | -116.81 | 0.01445 | -116.22 | 0.94499 | 103.25 | 3.525 | -0.3450803 | 36.85691
3532.5 | 0.95914 | 54.77 | 0.01466 | -119.83 | 0.01474 | -118.93 | 0.94876 | 100.02 | 3.5325 | -0.3623599 | 36.67732
3540 | 0.95798 | 51.58 | 0.01499 | -123.11 | 0.01501 | -122.2 | 0.95207 | 97.21 | 3.54 | -0.3728712 | 36.48397
3547.5 | 0.95895 | 48.1 | 0.01538 | -126.26 | 0.0154 | -125 | 0.95342 | 94.63 | 3.5475 | -0.3640807 | 36.26087
3555 | 0.96145 | 44.45 | 0.01584 | -129.44 | 0.01565 | -128.47 | 0.95263 | 91.95 | 3.555 | -0.3414659 | 36.0049
3562.5 | 0.96397 | 40.81 | 0.01619 | -133.33 | 0.01625 | -131.84 | 0.95033 | 88.91 | 3.5625 | -0.3187296 | 35.81506
3570 | 0.96547 | 37.39 | 0.01653 | -136.87 | 0.01653 | -135.79 | 0.94705 | 85.44 | 3.57 | -0.3052243 | 35.63454
3577.5 | 0.96546 | 34.19 | 0.0169 | -140.49 | 0.01689 | -139.37 | 0.9452 | 81.66 | 3.5775 | -0.3053143 | 35.44227
3585 | 0.96452 | 31.18 | 0.01714 | -143.69 | 0.01726 | -143.04 | 0.94571 | 77.84 | 3.585 | -0.3137753 | 35.31978
3592.5 | 0.96389 | 28.2 | 0.01748 | -146.87 | 0.01744 | -146.19 | 0.94882 | 74.33 | 3.5925 | -0.3194505 | 35.14917
3600 | 0.96417 | 25.13 | 0.01781 | -150.37 | 0.01773 | -149.06 | 0.95272 | 71.24 | 3.6 | -0.3169277 | 34.98672
3607.5 | 0.96531 | 21.83 | 0.01809 | -153.3 | 0.01806 | -152.24 | 0.95579 | 68.5 | 3.6075 | -0.3066639 | 34.85123
3615 | 0.96611 | 18.27 | 0.01843 | -156.76 | 0.01843 | -155.61 | 0.95685 | 65.81 | 3.615 | -0.2994685 | 34.68949
3622.5 | 0.96599 | 14.55 | 0.01886 | -160.41 | 0.01878 | -159.06 | 0.95507 | 62.85 | 3.6225 | -0.3005474 | 34.48917
3630 | 0.96477 | 10.82 | 0.01912 | -164.08 | 0.01916 | -163.03 | 0.95128 | 59.52 | 3.63 | -0.3115242 | 34.37024
3637.5 | 0.96337 | 7.22 | 0.01939 | -167.93 | 0.01931 | -167.15 | 0.94735 | 55.86 | 3.6375 | -0.3241376 | 34.24844
3645 | 0.96281 | 3.83 | 0.01952 | -171.44 | 0.01959 | -170.85 | 0.94557 | 52.06 | 3.645 | -0.3291882 | 34.1904
3652.5 | 0.96355 | 0.72 | 0.01978 | -174.87 | 0.01978 | -173.97 | 0.9472 | 48.47 | 3.6525 | -0.3225149 | 34.07547
3660 | 0.96619 | -2.26 | 0.01995 | -177.79 | 0.01994 | -176.99 | 0.95134 | 45.28 | 3.66 | -0.2987492 | 34.00114
3667.5 | 0.9683 | -5.28 | 0.0203 | 178.76 | 0.02026 | -179.89 | 0.95605 | 42.45 | 3.6675 | -0.2798014 | 33.85008
3675 | 0.96867 | -8.47 | 0.02054 | 175.84 | 0.0205 | 177.16 | 0.95848 | 39.74 | 3.675 | -0.276483 | 33.74799
3682.5 | 0.96647 | -11.93 | 0.02084 | 171.7 | 0.0209 | 173.4 | 0.95706 | 36.82 | 3.6825 | -0.2962324 | 33.62205
3690 | 0.96269 | -15.57 | 0.02112 | 168.15 | 0.02105 | 169.13 | 0.9522 | 33.53 | 3.69 | -0.3302708 | 33.50612
3697.5 | 0.95831 | -19.25 | 0.02117 | 164.48 | 0.02134 | 165.37 | 0.94612 | 29.86 | 3.6975 | -0.3698796 | 33.48558
3705 | 0.95546 | -22.82 | 0.02126 | 160.69 | 0.02122 | 161.71 | 0.94246 | 26.01 | 3.705 | -0.3957498 | 33.44873
3712.5 | 0.95581 | -26.15 | 0.02133 | 157.48 | 0.02132 | 158.48 | 0.94355 | 22.34 | 3.7125 | -0.3925686 | 33.42018
3720 | 0.9585 | -29.29 | 0.02145 | 154.35 | 0.02132 | 155.33 | 0.94892 | 19.15 | 3.72 | -0.3681577 | 33.37145
3727.5 | 0.96129 | -32.35 | 0.02162 | 151.12 | 0.02158 | 152.5 | 0.95563 | 16.48 | 3.7275 | -0.3429115 | 33.30289
3735 | 0.96192 | -35.56 | 0.02171 | 147.9 | 0.02187 | 149.36 | 0.95965 | 14.13 | 3.735 | -0.3372209 | 33.2668
3742.5 | 0.9597 | -38.96 | 0.02196 | 144.66 | 0.02187 | 146.04 | 0.95866 | 11.72 | 3.7425 | -0.3572901 | 33.16735
3750 | 0.95553 | -42.51 | 0.02214 | 141.03 | 0.02216 | 142.36 | 0.95262 | 9 | 3.75 | -0.3951135 | 33.09645
3757.5 | 0.95076 | -46.07 | 0.02208 | 137.56 | 0.02218 | 138.44 | 0.94397 | 5.73 | 3.7575 | -0.438582 | 33.12002
3765 | 0.94825 | -49.39 | 0.02202 | 134.04 | 0.02201 | 134.78 | 0.93667 | 2.01 | 3.765 | -0.461543 | 33.14365
3772.5 | 0.94982 | -52.32 | 0.02204 | 130.92 | 0.02204 | 131.83 | 0.93435 | -1.85 | 3.7725 | -0.4471738 | 33.13577
3780 | 0.95335 | -54.89 | 0.02213 | 127.66 | 0.02223 | 129.2 | 0.93781 | -5.47 | 3.78 | -0.4149526 | 33.10037
3787.5 | 0.95619 | -57.32 | 0.02218 | 124.69 | 0.02206 | 125.98 | 0.94467 | -8.63 | 3.7875 | -0.3891161 | 33.08077
3795 | 0.95538 | -59.93 | 0.02228 | 121.62 | 0.02227 | 123.4 | 0.95098 | -11.33 | 3.795 | -0.3964771 | 33.0417
3802.5 | 0.95045 | -62.93 | 0.02243 | 118.29 | 0.02244 | 119.61 | 0.95317 | -13.79 | 3.8025 | -0.4414145 | 32.98341
3810 | 0.94286 | -66.37 | 0.02247 | 115.13 | 0.02256 | 116.4 | 0.95032 | -16.28 | 3.81 | -0.5110558 | 32.96794
3817.5 | 0.93564 | -70.14 | 0.02236 | 112.12 | 0.02245 | 112.82 | 0.94362 | -19.05 | 3.8175 | -0.5778244 | 33.01056
3825 | 0.93258 | -73.87 | 0.02227 | 108.65 | 0.02222 | 109.5 | 0.93645 | -22.13 | 3.825 | -0.6062781 | 33.0456
3832.5 | 0.93479 | -77.17 | 0.02215 | 105.29 | 0.02213 | 106.81 | 0.93251 | -25.41 | 3.8325 | -0.5857188 | 33.09253
3840 | 0.94041 | -79.92 | 0.022 | 102.41 | 0.02202 | 103.64 | 0.93334 | -28.61 | 3.84 | -0.5336552 | 33.15155
3847.5 | 0.94559 | -82.23 | 0.02213 | 99.71 | 0.02202 | 101.21 | 0.93801 | -31.54 | 3.8475 | -0.4859426 | 33.10037
3855 | 0.94691 | -84.39 | 0.02204 | 97.16 | 0.02207 | 98.21 | 0.94344 | -34.15 | 3.855 | -0.4738259 | 33.13577
3862.5 | 0.94275 | -86.75 | 0.02219 | 93.97 | 0.02213 | 95.5 | 0.946 | -36.59 | 3.8625 | -0.5120692 | 33.07685
3870 | 0.93491 | -89.52 | 0.0222 | 91.14 | 0.0222 | 92.29 | 0.94424 | -39.08 | 3.87 | -0.5846039 | 33.07294
3877.5 | 0.92636 | -92.75 | 0.02214 | 88.04 | 0.02208 | 89.28 | 0.93868 | -41.81 | 3.8775 | -0.6644041 | 33.09645
3885 | 0.92148 | -96.17 | 0.02213 | 85.09 | 0.0219 | 86.32 | 0.932 | -44.85 | 3.885 | -0.7102817 | 33.10037
3892.5 | 0.92184 | -99.42 | 0.022 | 81.67 | 0.02174 | 83.32 | 0.92773 | -48.09 | 3.8925 | -0.706889 | 33.15155
3900 | 0.92606 | -102.27 | 0.02177 | 78.81 | 0.0218 | 80.75 | 0.92828 | -51.24 | 3.9 | -0.6672175 | 33.24283
3907.5 | 0.93062 | -104.69 | 0.02167 | 76.3 | 0.02167 | 77.73 | 0.93319 | -54.08 | 3.9075 | -0.6245524 | 33.28282
3915 | 0.93238 | -106.91 | 0.02164 | 73.58 | 0.02181 | 75.19 | 0.93926 | -56.48 | 3.915 | -0.608141 | 33.29485
3922.5 | 0.9296 | -109.2 | 0.02161 | 70.91 | 0.02176 | 72.54 | 0.94347 | -58.6 | 3.9225 | -0.6340777 | 33.3069
3930 | 0.9229 | -111.81 | 0.02158 | 68.58 | 0.02157 | 69.34 | 0.94331 | -60.66 | 3.93 | -0.6969071 | 33.31897
3937.5 | 0.91561 | -114.82 | 0.0216 | 65.56 | 0.02155 | 66.66 | 0.93877 | -62.93 | 3.9375 | -0.7657895 | 33.31092
3945 | 0.91157 | -118.03 | 0.02146 | 63.01 | 0.02146 | 63.97 | 0.93155 | -65.58 | 3.945 | -0.8041995 | 33.36741
3952.5 | 0.91215 | -121.08 | 0.0213 | 59.72 | 0.02123 | 61.45 | 0.92527 | -68.62 | 3.9525 | -0.7986748 | 33.43241
3960 | 0.91593 | -123.72 | 0.02123 | 57.11 | 0.02123 | 58.93 | 0.92301 | -71.83 | 3.96 | -0.7627543 | 33.461
3967.5 | 0.92034 | -125.93 | 0.02101 | 54.46 | 0.02108 | 55.96 | 0.9257 | -74.91 | 3.9675 | -0.721034 | 33.55148
3975 | 0.92168 | -127.82 | 0.02092 | 51.84 | 0.02106 | 53.33 | 0.93166 | -77.64 | 3.975 | -0.7083967 | 33.58877
3982.5 | 0.91873 | -129.74 | 0.02088 | 49.6 | 0.02077 | 50.62 | 0.93723 | -79.96 | 3.9825 | -0.736242 | 33.60539
3990 | 0.91158 | -132.04 | 0.02096 | 47.06 | 0.02077 | 48.41 | 0.93988 | -82.02 | 3.99 | -0.8041042 | 33.57217
3997.5 | 0.90375 | -134.9 | 0.0209 | 44.65 | 0.02084 | 46.01 | 0.93851 | -84.03 | 3.9975 | -0.8790338 | 33.59707
4005 | 0.89832 | -138.19 | 0.02085 | 42.17 | 0.02069 | 43.09 | 0.93431 | -86.22 | 4.005 | -0.9313786 | 33.61788
4012.5 | 0.89709 | -141.61 | 0.02067 | 39.53 | 0.02067 | 40.55 | 0.92967 | -88.66 | 4.0125 | -0.9432797 | 33.69319
4020 | 0.89996 | -144.76 | 0.02053 | 36.77 | 0.02053 | 37.86 | 0.92735 | -91.27 | 4.02 | -0.9155359 | 33.75222
4027.5 | 0.90443 | -147.43 | 0.02031 | 34.08 | 0.02038 | 35.76 | 0.92858 | -93.8 | 4.0275 | -0.8725008 | 33.8458
4035 | 0.90761 | -149.59 | 0.02016 | 31.71 | 0.02019 | 33.06 | 0.93216 | -96.11 | 4.035 | -0.8420146 | 33.91019
4042.5 | 0.90778 | -151.47 | 0.01999 | 29.79 | 0.02001 | 30.99 | 0.93518 | -98.15 | 4.0425 | -0.8403878 | 33.98374
4050 | 0.90526 | -153.35 | 0.0201 | 27.99 | 0.01997 | 29.18 | 0.93589 | -100.09 | 4.05 | -0.8645334 | 33.93608
4057.5 | 0.90115 | -155.47 | 0.02011 | 25.81 | 0.01993 | 26.94 | 0.93325 | -102.19 | 4.0575 | -0.9040583 | 33.93176
4065 | 0.89736 | -157.9 | 0.02001 | 23.39 | 0.01986 | 24.52 | 0.92855 | -104.68 | 4.065 | -0.9406659 | 33.97506
4072.5 | 0.89529 | -160.57 | 0.02003 | 20.89 | 0.01991 | 22.43 | 0.92396 | -107.58 | 4.0725 | -0.9607253 | 33.96638
4080 | 0.8952 | -163.24 | 0.01989 | 17.96 | 0.01997 | 19.39 | 0.92191 | -110.7 | 4.08 | -0.9615985 | 34.0273
4087.5 | 0.89572 | -165.8 | 0.01963 | 15.51 | 0.01976 | 17.13 | 0.92377 | -113.73 | 4.0875 | -0.9565546 | 34.14159
4095 | 0.89568 | -168.19 | 0.01954 | 13.15 | 0.01966 | 14.17 | 0.92889 | -116.33 | 4.095 | -0.9569425 | 34.18151
4102.5 | 0.89423 | -170.51 | 0.01938 | 11.38 | 0.01941 | 12.28 | 0.93485 | -118.36 | 4.1025 | -0.9710153 | 34.25292
4110 | 0.8918 | -172.95 | 0.01934 | 9.38 | 0.01918 | 10.24 | 0.93942 | -119.9 | 4.11 | -0.9946506 | 34.27087
4117.5 | 0.8896 | -175.61 | 0.0194 | 7.32 | 0.01904 | 8.41 | 0.94095 | -121.24 | 4.1175 | -1.016105 | 34.24397
4125 | 0.88877 | -178.48 | 0.01932 | 5.2 | 0.01935 | 6.85 | 0.93878 | -122.76 | 4.125 | -1.024212 | 34.27986
4132.5 | 0.89021 | 178.65 | 0.01933 | 3.08 | 0.01935 | 5.03 | 0.9338 | -124.71 | 4.1325 | -1.010151 | 34.27536
4140 | 0.89304 | 176.03 | 0.01936 | 0.69 | 0.01939 | 2.4 | 0.92824 | -127.2 | 4.14 | -0.9825818 | 34.26189
4147.5 | 0.89621 | 173.8 | 0.01922 | -1.5 | 0.0193 | -0.1 | 0.92443 | -130.11 | 4.1475 | -0.9518043 | 34.32493
4155 | 0.898 | 171.98 | 0.0191 | -3.72 | 0.01919 | -2.39 | 0.92392 | -133.14 | 4.155 | -0.9344733 | 34.37933
4162.5 | 0.89801 | 170.44 | 0.01893 | -5.58 | 0.01903 | -3.84 | 0.92613 | -136 | 4.1625 | -0.9343765 | 34.45699
4170 | 0.89631 | 168.87 | 0.01909 | -7.44 | 0.01899 | -5.81 | 0.93037 | -138.52 | 4.17 | -0.9508352 | 34.38388
4177.5 | 0.89351 | 167.01 | 0.01919 | -9.1 | 0.01908 | -7.78 | 0.93444 | -140.72 | 4.1775 | -0.9780117 | 34.3385
4185 | 0.89082 | 164.7 | 0.01928 | -11.13 | 0.01956 | -9.12 | 0.93695 | -142.77 | 4.185 | -1.004201 | 34.29786
4192.5 | 0.88911 | 161.98 | 0.01937 | -13.23 | 0.01931 | -11.3 | 0.93709 | -144.89 | 4.1925 | -1.02089 | 34.25741
4200 | 0.88885 | 159.04 | 0.01942 | -15.52 | 0.0194 | -13.89 | 0.93515 | -147.18 | 4.2 | -1.02343 | 34.23502
4207.5 | 0.88986 | 156.16 | 0.01937 | -17.93 | 0.01937 | -16.1 | 0.93305 | -149.63 | 4.2075 | -1.013566 | 34.25741
4215 | 0.89133 | 153.57 | 0.01923 | -19.99 | 0.01929 | -18.58 | 0.93176 | -152.12 | 4.215 | -0.9992295 | 34.32041
4222.5 | 0.89267 | 151.36 | 0.01917 | -21.79 | 0.01909 | -20 | 0.93226 | -154.49 | 4.2225 | -0.9861812 | 34.34756
4230 | 0.89377 | 149.37 | 0.01923 | -23.61 | 0.01914 | -21.93 | 0.9345 | -156.63 | 4.23 | -0.9754845 | 34.32041
4237.5 | 0.89432 | 147.41 | 0.0194 | -25.41 | 0.01913 | -23.5 | 0.93781 | -158.6 | 4.2375 | -0.9701411 | 34.24397
4245 | 0.89448 | 145.27 | 0.01947 | -27.25 | 0.01935 | -25.31 | 0.94082 | -160.55 | 4.245 | -0.9685873 | 34.21268
4252.5 | 0.89414 | 142.88 | 0.01964 | -29.1 | 0.01965 | -27.53 | 0.94208 | -162.64 | 4.2525 | -0.9718895 | 34.13717
4260 | 0.894 | 140.24 | 0.01979 | -31.43 | 0.01992 | -29.65 | 0.94119 | -164.94 | 4.26 | -0.9732496 | 34.07108
4267.5 | 0.89332 | 137.51 | 0.01987 | -33.85 | 0.01992 | -31.83 | 0.93876 | -167.45 | 4.2675 | -0.9798589 | 34.03604
4275 | 0.8928 | 134.9 | 0.01986 | -35.97 | 0.01986 | -34.21 | 0.9359 | -170.04 | 4.275 | -0.9849164 | 34.04042
4282.5 | 0.89299 | 132.54 | 0.01979 | -38 | 0.01975 | -36.2 | 0.93431 | -172.52 | 4.2825 | -0.9830681 | 34.07108
4290 | 0.89454 | 130.4 | 0.01979 | -39.73 | 0.01978 | -37.66 | 0.93491 | -174.78 | 4.29 | -0.9680047 | 34.07108
4297.5 | 0.89694 | 128.4 | 0.01985 | -41.5 | 0.02002 | -39.8 | 0.93795 | -176.85 | 4.2975 | -0.9447322 | 34.04479
4305 | 0.89979 | 126.45 | 0.02005 | -43.25 | 0.02012 | -41.52 | 0.942 | -178.88 | 4.305 | -0.9171768 | 33.95771
4312.5 | 0.90193 | 124.39 | 0.02025 | -45.19 | 0.02025 | -43.86 | 0.94495 | 178.99 | 4.3125 | -0.8965433 | 33.8715
4320 | 0.90189 | 122.12 | 0.0206 | -47.52 | 0.02062 | -45.89 | 0.94551 | 176.65 | 4.32 | -0.8969286 | 33.72266
4327.5 | 0.89945 | 119.63 | 0.02072 | -49.92 | 0.02084 | -48.25 | 0.94363 | 174.08 | 4.3275 | -0.9204595 | 33.6722
4335 | 0.89597 | 117.01 | 0.02079 | -52.46 | 0.02082 | -50.81 | 0.94039 | 171.41 | 4.335 | -0.9541306 | 33.64291
4342.5 | 0.89396 | 114.37 | 0.02076 | -54.38 | 0.02078 | -52.87 | 0.9379 | 168.84 | 4.3425 | -0.9736383 | 33.65545
4350 | 0.8945 | 111.79 | 0.02074 | -56.52 | 0.02077 | -54.93 | 0.93787 | 166.51 | 4.35 | -0.9683931 | 33.66382
4357.5 | 0.89768 | 109.36 | 0.02081 | -58.25 | 0.02094 | -56.95 | 0.9409 | 164.45 | 4.3575 | -0.937569 | 33.63456
4365 | 0.90257 | 107.08 | 0.02104 | -60.62 | 0.02099 | -58.78 | 0.94564 | 162.56 | 4.365 | -0.8903821 | 33.53909
4372.5 | 0.90673 | 104.86 | 0.02125 | -62.59 | 0.02131 | -60.96 | 0.94991 | 160.71 | 4.3725 | -0.8504403 | 33.45282
4380 | 0.90791 | 102.59 | 0.02143 | -64.78 | 0.0216 | -63.31 | 0.95178 | 158.71 | 4.38 | -0.839144 | 33.37956
4387.5 | 0.90534 | 100.16 | 0.02166 | -67.33 | 0.02172 | -65.57 | 0.95048 | 156.44 | 4.3875 | -0.8637658 | 33.28683
4395 | 0.90123 | 97.54 | 0.02179 | -69.82 | 0.0218 | -68.12 | 0.94624 | 153.93 | 4.395 | -0.9032872 | 33.23486
4402.5 | 0.89893 | 94.85 | 0.02182 | -71.88 | 0.02191 | -70.33 | 0.94148 | 151.31 | 4.4025 | -0.9254825 | 33.22291
4410 | 0.89967 | 92.24 | 0.02188 | -73.99 | 0.02185 | -72.42 | 0.93871 | 148.73 | 4.41 | -0.9183352 | 33.19905
4417.5 | 0.90345 | 89.88 | 0.02194 | -76.27 | 0.02191 | -74.78 | 0.93905 | 146.28 | 4.4175 | -0.8819176 | 33.17527
4425 | 0.90968 | 87.85 | 0.02202 | -78.28 | 0.02208 | -76.87 | 0.94237 | 143.95 | 4.425 | -0.8222271 | 33.14365
4432.5 | 0.91512 | 86.09 | 0.02227 | -80.55 | 0.02236 | -78.56 | 0.94694 | 141.66 | 4.4325 | -0.7704391 | 33.0456
4440 | 0.91637 | 84.32 | 0.02243 | -83 | 0.0227 | -81.62 | 0.95082 | 139.26 | 4.44 | -0.7585827 | 32.98341
4447.5 | 0.91223 | 82.28 | 0.02286 | -85.3 | 0.02279 | -83.96 | 0.95187 | 136.67 | 4.4475 | -0.797913 | 32.81848
4455 | 0.90532 | 79.76 | 0.02299 | -87.95 | 0.02305 | -86.3 | 0.95003 | 133.96 | 4.455 | -0.8639577 | 32.76922
4462.5 | 0.89915 | 76.78 | 0.02306 | -90.47 | 0.02314 | -89.06 | 0.94699 | 131.25 | 4.4625 | -0.923357 | 32.74281
4470 | 0.89595 | 73.53 | 0.02301 | -93.02 | 0.02309 | -91.42 | 0.94526 | 128.77 | 4.47 | -0.9543245 | 32.76167
4477.5 | 0.89784 | 70.38 | 0.02301 | -95.31 | 0.02309 | -93.87 | 0.94581 | 126.57 | 4.4775 | -0.936021 | 32.76167
4485 | 0.90459 | 67.6 | 0.02301 | -97.61 | 0.02312 | -96 | 0.94878 | 124.66 | 4.485 | -0.8709644 | 32.76167
4492.5 | 0.91253 | 65.36 | 0.02308 | -99.45 | 0.02324 | -98.18 | 0.95306 | 122.89 | 4.4925 | -0.795057 | 32.73528
4500 | 0.9167 | 63.45 | 0.02328 | -101.85 | 0.0234 | -100.49 | 0.95656 | 121.04 | 4.5 | -0.7554554 | 32.66034
4507.5 | 0.91579 | 61.55 | 0.02352 | -104.13 | 0.02359 | -102.7 | 0.95687 | 118.9 | 4.5075 | -0.7640821 | 32.57125
4515 | 0.91038 | 59.35 | 0.02376 | -106.58 | 0.0238 | -105.26 | 0.95367 | 116.41 | 4.515 | -0.8155458 | 32.48307
4522.5 | 0.90348 | 56.67 | 0.02386 | -109.16 | 0.02389 | -107.59 | 0.94954 | 113.68 | 4.5225 | -0.8816291 | 32.44659
4530 | 0.89792 | 53.6 | 0.02393 | -111.89 | 0.02396 | -110.51 | 0.94634 | 110.98 | 4.53 | -0.9352471 | 32.42115
4537.5 | 0.89728 | 50.42 | 0.02376 | -114.22 | 0.02384 | -113.08 | 0.94542 | 108.52 | 4.5375 | -0.9414402 | 32.48307
4545 | 0.90265 | 47.52 | 0.02373 | -116.34 | 0.02384 | -115.38 | 0.94751 | 106.43 | 4.545 | -0.8896123 | 32.49405
4552.5 | 0.91048 | 45.16 | 0.02373 | -118.53 | 0.02385 | -117.48 | 0.95198 | 104.65 | 4.5525 | -0.8145918 | 32.49405
4560 | 0.9158 | 43.25 | 0.02393 | -120.57 | 0.02382 | -119.75 | 0.95584 | 102.95 | 4.56 | -0.7639872 | 32.42115
4567.5 | 0.91678 | 41.55 | 0.02415 | -122.89 | 0.02408 | -121.77 | 0.95628 | 101.01 | 4.5675 | -0.7546974 | 32.34166
4575 | 0.91281 | 39.68 | 0.02443 | -125.3 | 0.02434 | -124.39 | 0.95325 | 98.61 | 4.575 | -0.7923922 | 32.24153
4582.5 | 0.90536 | 37.37 | 0.02457 | -128.01 | 0.02466 | -126.84 | 0.94866 | 95.74 | 4.5825 | -0.8635739 | 32.1919
4590 | 0.89796 | 34.56 | 0.02471 | -130.6 | 0.02466 | -129.66 | 0.9443 | 92.67 | 4.59 | -0.9348602 | 32.14255
4597.5 | 0.89503 | 31.45 | 0.02466 | -133.27 | 0.02463 | -132.4 | 0.94214 | 89.71 | 4.5975 | -0.9632482 | 32.16014
4605 | 0.89797 | 28.45 | 0.02452 | -135.71 | 0.02445 | -134.99 | 0.94408 | 87.16 | 4.605 | -0.9347634 | 32.20959
4612.5 | 0.90438 | 25.88 | 0.02442 | -137.97 | 0.02422 | -137.13 | 0.94938 | 85.13 | 4.6125 | -0.872981 | 32.24509
4620 | 0.90985 | 23.8 | 0.02439 | -139.9 | 0.02426 | -138.9 | 0.95438 | 83.48 | 4.62 | -0.820604 | 32.25576
4627.5 | 0.91195 | 22.04 | 0.02445 | -141.99 | 0.02439 | -140.91 | 0.95579 | 81.82 | 4.6275 | -0.8005794 | 32.23442
4635 | 0.90948 | 20.26 | 0.02471 | -144.14 | 0.0247 | -143.12 | 0.95329 | 79.73 | 4.635 | -0.8241369 | 32.14255
4642.5 | 0.90341 | 18.15 | 0.02491 | -146.84 | 0.02489 | -146.06 | 0.94805 | 77.09 | 4.6425 | -0.8823021 | 32.07253
4650 | 0.89623 | 15.6 | 0.02502 | -149.51 | 0.02496 | -148.8 | 0.94213 | 73.97 | 4.65 | -0.9516105 | 32.03425
4657.5 | 0.89133 | 12.69 | 0.02495 | -152.41 | 0.02495 | -151.52 | 0.93838 | 70.65 | 4.6575 | -0.9992295 | 32.05859
4665 | 0.8907 | 9.66 | 0.02483 | -154.99 | 0.02476 | -154.24 | 0.93943 | 67.61 | 4.665 | -1.005371 | 32.10047
4672.5 | 0.8932 | 6.77 | 0.02467 | -157.32 | 0.0246 | -156.52 | 0.94551 | 65.23 | 4.6725 | -0.9810257 | 32.15662
4680 | 0.89644 | 4.11 | 0.02454 | -159.42 | 0.02443 | -158.42 | 0.95289 | 63.59 | 4.68 | -0.9495755 | 32.20251
4687.5 | 0.89852 | 1.69 | 0.02448 | -161.31 | 0.02444 | -160.18 | 0.95747 | 62.4 | 4.6875 | -0.929445 | 32.22377
4695 | 0.89816 | -0.66 | 0.02459 | -163.42 | 0.02444 | -162.92 | 0.95778 | 61.17 | 4.695 | -0.9329258 | 32.18483
4702.5 | 0.89564 | -3.11 | 0.02471 | -165.86 | 0.02463 | -164.94 | 0.95373 | 59.53 | 4.7025 | -0.9573304 | 32.14255
4710 | 0.89233 | -5.65 | 0.02486 | -168.38 | 0.02476 | -167.57 | 0.94637 | 57.22 | 4.71 | -0.9894901 | 32.08998
4717.5 | 0.89019 | -8.21 | 0.02487 | -171.05 | 0.02482 | -169.94 | 0.93779 | 54.28 | 4.7175 | -1.010346 | 32.08648
4725 | 0.89084 | -10.66 | 0.02477 | -173.48 | 0.02463 | -172.3 | 0.93258 | 51.01 | 4.725 | -1.004006 | 32.12148
4732.5 | 0.89299 | -12.9 | 0.02464 | -175.88 | 0.02447 | -174.41 | 0.93394 | 47.9 | 4.7325 | -0.9830681 | 32.16719
4740 | 0.89519 | -14.88 | 0.02455 | -177.84 | 0.02439 | -176.52 | 0.93987 | 45.38 | 4.74 | -0.9616956 | 32.19897
4747.5 | 0.8955 | -16.77 | 0.02444 | -179.81 | 0.02441 | -178.6 | 0.94629 | 43.46 | 4.7475 | -0.9586882 | 32.23798
4755 | 0.89277 | -18.82 | 0.02452 | 178.08 | 0.02449 | 179.38 | 0.95104 | 41.88 | 4.755 | -0.9852082 | 32.20959
4762.5 | 0.88762 | -21.23 | 0.02469 | 175.75 | 0.02455 | 177.05 | 0.95211 | 40.25 | 4.7625 | -1.035458 | 32.14958
4770 | 0.8822 | -24 | 0.02481 | 173.25 | 0.02465 | 174.55 | 0.94851 | 38.27 | 4.77 | -1.088659 | 32.10746
4777.5 | 0.8792 | -27.04 | 0.02481 | 170.78 | 0.02476 | 172.2 | 0.94123 | 35.79 | 4.7775 | -1.118246 | 32.10746
4785 | 0.87977 | -30.04 | 0.02471 | 168.11 | 0.02459 | 169.68 | 0.93477 | 32.9 | 4.785 | -1.112617 | 32.14255
4792.5 | 0.88304 | -32.71 | 0.02459 | 165.78 | 0.02444 | 167.37 | 0.93298 | 30.01 | 4.7925 | -1.080392 | 32.18483
4800 | 0.88762 | -34.89 | 0.02433 | 163.89 | 0.02425 | 165.3 | 0.93577 | 27.56 | 4.8 | -1.035458 | 32.27716
4807.5 | 0.89015 | -36.7 | 0.02423 | 162.09 | 0.02416 | 163.45 | 0.94066 | 25.67 | 4.8075 | -1.010736 | 32.31293
4815 | 0.88905 | -38.45 | 0.02425 | 160.39 | 0.02415 | 161.64 | 0.94591 | 24.15 | 4.815 | -1.021476 | 32.30577
4822.5 | 0.88485 | -40.42 | 0.02439 | 158.39 | 0.02428 | 159.78 | 0.94843 | 22.66 | 4.8225 | -1.062607 | 32.25576
4830 | 0.8797 | -42.78 | 0.02457 | 156.03 | 0.02451 | 157.52 | 0.94604 | 20.81 | 4.83 | -1.113308 | 32.1919
4837.5 | 0.87576 | -45.51 | 0.02477 | 153.46 | 0.02452 | 155.14 | 0.93922 | 18.36 | 4.8375 | -1.152298 | 32.12148
4845 | 0.87402 | -48.41 | 0.02465 | 150.93 | 0.02463 | 152.49 | 0.93195 | 15.35 | 4.845 | -1.169573 | 32.16366
4852.5 | 0.87519 | -51.21 | 0.02452 | 148.44 | 0.02442 | 150.09 | 0.92854 | 12.24 | 4.8525 | -1.157953 | 32.20959
4860 | 0.87858 | -53.72 | 0.02431 | 146.31 | 0.02419 | 147.94 | 0.92992 | 9.61 | 4.86 | -1.124374 | 32.2843
4867.5 | 0.88083 | -55.89 | 0.02404 | 144.58 | 0.02396 | 146.07 | 0.93511 | 7.74 | 4.8675 | -1.102158 | 32.38131
4875 | 0.88071 | -57.95 | 0.024 | 142.98 | 0.02383 | 144.29 | 0.942 | 6.52 | 4.875 | -1.103341 | 32.39578
4882.5 | 0.87931 | -60.05 | 0.02408 | 141.33 | 0.0238 | 142.58 | 0.94686 | 5.6 | 4.8825 | -1.11716 | 32.36687
4890 | 0.87773 | -62.32 | 0.02428 | 139.32 | 0.02398 | 140.63 | 0.9462 | 4.44 | 4.89 | -1.132781 | 32.29503
4897.5 | 0.8769 | -64.72 | 0.02441 | 137.21 | 0.02427 | 138.67 | 0.93974 | 2.57 | 4.8975 | -1.140999 | 32.24864
4905 | 0.87712 | -67.11 | 0.02455 | 134.78 | 0.02439 | 136.25 | 0.92975 | -0.19 | 4.905 | -1.13882 | 32.19897
4912.5 | 0.8788 | -69.37 | 0.02455 | 132.26 | 0.02445 | 133.87 | 0.92104 | -3.56 | 4.9125 | -1.122199 | 32.19897
4920 | 0.88169 | -71.34 | 0.02441 | 130.18 | 0.0243 | 131.58 | 0.91727 | -6.95 | 4.92 | -1.093682 | 32.24864
4927.5 | 0.88238 | -73.11 | 0.02426 | 128.26 | 0.02408 | 129.55 | 0.9199 | -9.78 | 4.9275 | -1.086887 | 32.30218
4935 | 0.88066 | -74.95 | 0.02409 | 126.41 | 0.02396 | 127.66 | 0.92706 | -11.81 | 4.935 | -1.103835 | 32.36326
4942.5 | 0.87774 | -77.05 | 0.02413 | 124.74 | 0.02404 | 125.98 | 0.935 | -13.17 | 4.9425 | -1.132682 | 32.34885
4950 | 0.87455 | -79.48 | 0.0243 | 122.82 | 0.02413 | 124.16 | 0.93955 | -14.31 | 4.95 | -1.164307 | 32.28787
4957.5 | 0.87156 | -82.21 | 0.02446 | 120.56 | 0.02431 | 121.84 | 0.93847 | -15.76 | 4.9575 | -1.194054 | 32.23087
4965 | 0.8705 | -85.1 | 0.02465 | 118.23 | 0.02443 | 119.5 | 0.93201 | -17.83 | 4.965 | -1.204624 | 32.16366
4972.5 | 0.87237 | -87.93 | 0.02465 | 115.7 | 0.02452 | 116.81 | 0.92269 | -20.53 | 4.9725 | -1.185986 | 32.16366
4980 | 0.87635 | -90.39 | 0.02456 | 113.58 | 0.0244 | 114.54 | 0.91558 | -23.53 | 4.98 | -1.146448 | 32.19543
4987.5 | 0.87916 | -92.51 | 0.02439 | 111.47 | 0.02428 | 112.47 | 0.91391 | -26.27 | 4.9875 | -1.118642 | 32.25576
4995 | 0.88033 | -94.52 | 0.02418 | 109.61 | 0.02406 | 110.81 | 0.91797 | -28.37 | 4.995 | -1.10709 | 32.33087
5002.5 | 0.88058 | -96.55 | 0.02415 | 107.92 | 0.02395 | 109.24 | 0.92526 | -29.77 | 5.0025 | -1.104624 | 32.34166
5010 | 0.87985 | -98.66 | 0.02422 | 106.26 | 0.02402 | 107.45 | 0.93171 | -30.76 | 5.01 | -1.111827 | 32.31652
5017.5 | 0.87845 | -100.95 | 0.02437 | 104.26 | 0.02418 | 105.55 | 0.93375 | -31.83 | 5.0175 | -1.125659 | 32.26289
5025 | 0.87819 | -103.36 | 0.02462 | 102.25 | 0.02438 | 103.44 | 0.92908 | -33.46 | 5.025 | -1.12823 | 32.17424
5032.5 | 0.88028 | -105.69 | 0.02477 | 99.76 | 0.02465 | 101.14 | 0.91902 | -35.91 | 5.0325 | -1.107583 | 32.12148
5040 | 0.8831 | -107.74 | 0.02485 | 97.52 | 0.02472 | 98.48 | 0.90834 | -39.07 | 5.04 | -1.079802 | 32.09347
5047.5 | 0.88467 | -109.63 | 0.02477 | 95.26 | 0.02464 | 96.21 | 0.90188 | -42.43 | 5.0475 | -1.064374 | 32.12148
5055 | 0.88495 | -111.49 | 0.02471 | 93.28 | 0.02449 | 93.91 | 0.90247 | -45.41 | 5.055 | -1.061625 | 32.14255
5062.5 | 0.88477 | -113.46 | 0.02453 | 91.46 | 0.02434 | 92.55 | 0.90924 | -47.6 | 5.0625 | -1.063392 | 32.20605
5070 | 0.88389 | -115.59 | 0.02453 | 89.77 | 0.02447 | 90.75 | 0.91847 | -49.03 | 5.07 | -1.072036 | 32.20605
5077.5 | 0.88275 | -117.98 | 0.02463 | 87.8 | 0.02451 | 89.02 | 0.92539 | -50.02 | 5.0775 | -1.083245 | 32.17071
5085 | 0.88327 | -120.54 | 0.02479 | 85.79 | 0.02465 | 86.89 | 0.92628 | -51.12 | 5.085 | -1.07813 | 32.11447
5092.5 | 0.8858 | -122.99 | 0.02501 | 83.61 | 0.02488 | 84.62 | 0.91967 | -52.83 | 5.0925 | -1.053286 | 32.03773
5100 | 0.88874 | -125.15 | 0.02521 | 81.29 | 0.025 | 82.13 | 0.90827 | -55.37 | 5.1 | -1.024505 | 31.96854
5107.5 | 0.89045 | -127.02 | 0.0253 | 78.74 | 0.02516 | 79.83 | 0.89734 | -58.57 | 5.1075 | -1.007809 | 31.93759
5115 | 0.89089 | -128.74 | 0.02511 | 76.62 | 0.02501 | 77.48 | 0.89201 | -61.9 | 5.115 | -1.003518 | 32.00307
5122.5 | 0.88964 | -130.5 | 0.02507 | 74.7 | 0.02491 | 75.64 | 0.89448 | -64.81 | 5.1225 | -1.015714 | 32.01691
5130 | 0.88742 | -132.5 | 0.02491 | 73 | 0.02478 | 73.94 | 0.90339 | -66.87 | 5.13 | -1.037416 | 32.07253
5137.5 | 0.88516 | -134.9 | 0.02494 | 71.16 | 0.02492 | 72.34 | 0.91392 | -68.13 | 5.1375 | -1.059564 | 32.06207
5145 | 0.88455 | -137.67 | 0.02511 | 69.03 | 0.02503 | 70.38 | 0.92124 | -68.96 | 5.145 | -1.065552 | 32.00307
5152.5 | 0.88656 | -140.56 | 0.02531 | 67 | 0.02521 | 68.02 | 0.92131 | -69.88 | 5.1525 | -1.045837 | 31.93416
5160 | 0.89012 | -143.26 | 0.02553 | 64.74 | 0.0254 | 65.65 | 0.91384 | -71.38 | 5.16 | -1.011029 | 31.85898
5167.5 | 0.89419 | -145.58 | 0.02557 | 62.25 | 0.02543 | 62.93 | 0.9017 | -73.65 | 5.1675 | -0.9714038 | 31.84539
5175 | 0.89737 | -147.43 | 0.0256 | 60.11 | 0.0254 | 60.79 | 0.89019 | -76.58 | 5.175 | -0.9405691 | 31.8352
5182.5 | 0.89959 | -148.95 | 0.02538 | 58.22 | 0.02532 | 58.98 | 0.88447 | -79.77 | 5.1825 | -0.9191076 | 31.91017
5190 | 0.89989 | -150.37 | 0.02531 | 56.51 | 0.02516 | 57.4 | 0.8875 | -82.68 | 5.19 | -0.9162115 | 31.93416
5197.5 | 0.89863 | -152.01 | 0.02533 | 54.51 | 0.0253 | 55.9 | 0.89757 | -84.85 | 5.1975 | -0.9283817 | 31.9273
5205 | 0.89659 | -154.17 | 0.02546 | 52.86 | 0.0254 | 54.06 | 0.90882 | -86.31 | 5.205 | -0.9481222 | 31.88283
5212.5 | 0.89492 | -156.9 | 0.02572 | 50.54 | 0.02553 | 51.64 | 0.91614 | -87.34 | 5.2125 | -0.9643157 | 31.79458
5220 | 0.89438 | -160.05 | 0.02589 | 48.2 | 0.02574 | 49.31 | 0.91694 | -88.37 | 5.22 | -0.9695584 | 31.73736
5227.5 | 0.89578 | -163.27 | 0.026 | 45.68 | 0.02592 | 46.6 | 0.9103 | -89.72 | 5.2275 | -0.9559728 | 31.70053
5235 | 0.89904 | -166.15 | 0.02595 | 43.31 | 0.02575 | 44.31 | 0.89886 | -91.55 | 5.235 | -0.9244197 | 31.71725
5242.5 | 0.90489 | -168.35 | 0.02575 | 41.44 | 0.02562 | 42.42 | 0.88732 | -93.9 | 5.2425 | -0.8680842 | 31.78446
5250 | 0.9118 | -169.73 | 0.02569 | 39.73 | 0.02547 | 40.81 | 0.881 | -96.51 | 5.25 | -0.8020082 | 31.80472
5257.5 | 0.91765 | -170.48 | 0.02555 | 38.12 | 0.02548 | 39.53 | 0.88146 | -99.05 | 5.2575 | -0.7464586 | 31.85218
5265 | 0.92133 | -170.95 | 0.02578 | 36.7 | 0.02575 | 37.95 | 0.8858 | -101.42 | 5.265 | -0.7116957 | 31.77434
5272.5 | 0.92211 | -171.52 | 0.02615 | 35.09 | 0.02598 | 35.96 | 0.89046 | -103.78 | 5.2725 | -0.7043454 | 31.65057
5280 | 0.91892 | -172.54 | 0.02652 | 32.79 | 0.02628 | 34.18 | 0.89234 | -106.37 | 5.28 | -0.7344459 | 31.52853
5287.5 | 0.91217 | -174.24 | 0.02685 | 30.21 | 0.02674 | 31.23 | 0.88955 | -109.33 | 5.2875 | -0.7984843 | 31.42111
5295 | 0.90434 | -176.7 | 0.02705 | 27.22 | 0.0269 | 28.71 | 0.88345 | -112.61 | 5.295 | -0.8733652 | 31.35665
5302.5 | 0.89928 | -179.66 | 0.02698 | 24.65 | 0.02675 | 25.93 | 0.87838 | -115.97 | 5.3025 | -0.9221013 | 31.37916
5310 | 0.89872 | 177.26 | 0.02686 | 22.22 | 0.02661 | 23.56 | 0.87903 | -118.88 | 5.31 | -0.9275119 | 31.41788
5317.5 | 0.90242 | 174.37 | 0.02651 | 20.24 | 0.02652 | 21.87 | 0.88598 | -120.9 | 5.3175 | -0.8918258 | 31.53181
5325 | 0.90925 | 171.79 | 0.02645 | 18.34 | 0.02642 | 19.92 | 0.89553 | -122.05 | 5.325 | -0.8263338 | 31.55149
5332.5 | 0.91611 | 169.54 | 0.02648 | 16.8 | 0.02652 | 17.8 | 0.9044 | -122.65 | 5.3325 | -0.7610475 | 31.54164
5340 | 0.91984 | 167.42 | 0.02678 | 14.87 | 0.02664 | 16.1 | 0.90886 | -123.22 | 5.34 | -0.7257542 | 31.44379
5347.5 | 0.91975 | 165.25 | 0.02717 | 12.76 | 0.02689 | 14.07 | 0.90583 | -124.3 | 5.3475 | -0.7266041 | 31.31821
5355 | 0.91697 | 162.91 | 0.02731 | 10.21 | 0.02723 | 11.65 | 0.89564 | -126.29 | 5.355 | -0.7528975 | 31.27357
5362.5 | 0.91455 | 160.5 | 0.02736 | 7.58 | 0.02728 | 9.12 | 0.88296 | -129.19 | 5.3625 | -0.7758509 | 31.25768
5370 | 0.91419 | 158.17 | 0.02739 | 5.23 | 0.02724 | 6.89 | 0.87476 | -132.57 | 5.37 | -0.7792707 | 31.24816
5377.5 | 0.9166 | 156.04 | 0.02712 | 3.17 | 0.02724 | 4.68 | 0.87452 | -135.72 | 5.3775 | -0.7564029 | 31.33421
5385 | 0.92131 | 154.13 | 0.02706 | 1.28 | 0.02702 | 3.16 | 0.88249 | -138.12 | 5.385 | -0.7118843 | 31.35344
5392.5 | 0.92576 | 152.35 | 0.02704 | -0.35 | 0.02716 | 1.31 | 0.89481 | -139.66 | 5.3925 | -0.6700318 | 31.35987
5400 | 0.92756 | 150.48 | 0.02723 | -2.09 | 0.02727 | -0.21 | 0.90533 | -140.62 | 5.4 | -0.6531598 | 31.29905
5407.5 | 0.92594 | 148.3 | 0.02762 | -4.43 | 0.0274 | -2.98 | 0.90954 | -141.56 | 5.4075 | -0.6683431 | 31.17553
5415 | 0.92249 | 145.75 | 0.02792 | -6.94 | 0.02784 | -5.1 | 0.90487 | -143.06 | 5.415 | -0.7007667 | 31.08169
5422.5 | 0.91959 | 142.96 | 0.02798 | -9.45 | 0.02789 | -7.6 | 0.89411 | -145.43 | 5.4225 | -0.7281152 | 31.06305
5430 | 0.91944 | 140.2 | 0.02799 | -12.25 | 0.02801 | -10.18 | 0.88323 | -148.45 | 5.43 | -0.7295321 | 31.05994
5437.5 | 0.92314 | 137.71 | 0.0278 | -14.35 | 0.0278 | -12.32 | 0.87792 | -151.61 | 5.4375 | -0.6946486 | 31.1191
5445 | 0.92938 | 135.62 | 0.02765 | -16.19 | 0.02758 | -14.27 | 0.88186 | -154.26 | 5.445 | -0.6361336 | 31.1661
5452.5 | 0.93525 | 133.84 | 0.02758 | -17.99 | 0.02751 | -15.95 | 0.89286 | -156.02 | 5.4525 | -0.5814457 | 31.18811
5460 | 0.93829 | 132.13 | 0.02762 | -19.54 | 0.0274 | -17.73 | 0.90541 | -156.95 | 5.46 | -0.5532582 | 31.17553
5467.5 | 0.93777 | 130.22 | 0.02793 | -21.41 | 0.02778 | -19.77 | 0.91349 | -157.55 | 5.4675 | -0.5580733 | 31.07858
5475 | 0.93478 | 127.99 | 0.02821 | -23.65 | 0.02806 | -21.75 | 0.91252 | -158.52 | 5.475 | -0.5858118 | 30.99194
5482.5 | 0.93187 | 125.53 | 0.02842 | -26.16 | 0.02836 | -24.18 | 0.90266 | -160.37 | 5.4825 | -0.6128934 | 30.92752
5490 | 0.9319 | 123.08 | 0.02855 | -28.72 | 0.02854 | -26.6 | 0.88767 | -163.29 | 5.49 | -0.6126138 | 30.88788
5497.5 | 0.93541 | 120.95 | 0.0284 | -31.05 | 0.02855 | -29.26 | 0.87548 | -166.98 | 5.4975 | -0.5799598 | 30.93363
5505 | 0.94067 | 119.28 | 0.02832 | -33.14 | 0.02842 | -31.27 | 0.87272 | -170.71 | 5.505 | -0.5312541 | 30.95814
5512.5 | 0.94482 | 117.93 | 0.02832 | -34.83 | 0.02841 | -33.02 | 0.88092 | -173.71 | 5.5125 | -0.4930184 | 30.95814
5520 | 0.94544 | 116.57 | 0.02832 | -36.65 | 0.02819 | -34.81 | 0.89597 | -175.63 | 5.52 | -0.4873205 | 30.95814
5527.5 | 0.94176 | 114.8 | 0.02843 | -38.55 | 0.02819 | -36.72 | 0.91077 | -176.68 | 5.5275 | -0.5211952 | 30.92446
5535 | 0.93581 | 112.39 | 0.02869 | -40.86 | 0.0286 | -39.13 | 0.91864 | -177.42 | 5.535 | -0.5762464 | 30.84539
5542.5 | 0.93104 | 109.41 | 0.02894 | -43.21 | 0.02884 | -41.11 | 0.91644 | -178.51 | 5.5425 | -0.6206332 | 30.77003
5550 | 0.93104 | 106.24 | 0.02903 | -45.83 | 0.02905 | -43.98 | 0.90513 | 179.58 | 5.55 | -0.6206332 | 30.74306
5557.5 | 0.93636 | 103.45 | 0.02911 | -48.54 | 0.02915 | -46.25 | 0.89053 | 176.74 | 5.5575 | -0.5711429 | 30.71916
5565 | 0.945 | 101.4 | 0.02895 | -50.55 | 0.02911 | -48.88 | 0.88039 | 173.34 | 5.565 | -0.4913638 | 30.76703
5572.5 | 0.95269 | 100.1 | 0.02872 | -52.53 | 0.02888 | -50.8 | 0.88021 | 170.02 | 5.5725 | -0.4209679 | 30.83631
5580 | 0.95582 | 99.19 | 0.02872 | -54.27 | 0.0285 | -52.6 | 0.8902 | 167.38 | 5.58 | -0.3924777 | 30.83631
5587.5 | 0.95253 | 98.15 | 0.02872 | -55.95 | 0.02854 | -54.01 | 0.90522 | 165.59 | 5.5875 | -0.4224267 | 30.83631
5595 | 0.94489 | 96.45 | 0.02897 | -57.9 | 0.02903 | -55.76 | 0.91821 | 164.37 | 5.595 | -0.4923749 | 30.76103
5602.5 | 0.93614 | 93.9 | 0.02933 | -60.24 | 0.02926 | -57.83 | 0.92335 | 163.21 | 5.6025 | -0.573184 | 30.65376
5610 | 0.93113 | 90.65 | 0.02967 | -62.8 | 0.02972 | -60.68 | 0.9184 | 161.57 | 5.61 | -0.6197936 | 30.55365
5617.5 | 0.93212 | 87.22 | 0.02974 | -65.67 | 0.02974 | -63.79 | 0.90659 | 159.22 | 5.6175 | -0.6105635 | 30.53318
5625 | 0.93916 | 84.2 | 0.02959 | -68.26 | 0.02971 | -66.35 | 0.8945 | 156.28 | 5.625 | -0.5452083 | 30.5771
5632.5 | 0.94796 | 81.95 | 0.02941 | -70.55 | 0.02945 | -68.61 | 0.88881 | 153.21 | 5.6325 | -0.4641998 | 30.6301
5640 | 0.9545 | 80.41 | 0.02914 | -72.46 | 0.02903 | -70.31 | 0.89329 | 150.57 | 5.64 | -0.4044813 | 30.71021
5647.5 | 0.95576 | 79.21 | 0.02906 | -74.11 | 0.02876 | -71.73 | 0.90562 | 148.71 | 5.6475 | -0.393023 | 30.73409
5655 | 0.95188 | 77.84 | 0.02911 | -75.62 | 0.02901 | -73.38 | 0.91961 | 147.51 | 5.655 | -0.428356 | 30.71916
5662.5 | 0.945 | 75.93 | 0.0294 | -77.29 | 0.02943 | -75.82 | 0.92887 | 146.54 | 5.6625 | -0.4913638 | 30.63305
5670 | 0.93922 | 73.36 | 0.02971 | -79.9 | 0.02969 | -77.95 | 0.92887 | 145.21 | 5.67 | -0.5446534 | 30.54195
5677.5 | 0.93699 | 70.36 | 0.02999 | -82.82 | 0.03014 | -80.55 | 0.91983 | 143.13 | 5.6775 | -0.5653009 | 30.46047
5685 | 0.93972 | 67.38 | 0.0302 | -85.5 | 0.03009 | -83.44 | 0.90641 | 140.21 | 5.685 | -0.5400306 | 30.39986
5692.5 | 0.94557 | 64.84 | 0.02994 | -88.12 | 0.02983 | -85.99 | 0.89616 | 136.79 | 5.6925 | -0.4861263 | 30.47496
5700 | 0.95158 | 62.9 | 0.02963 | -90.52 | 0.02966 | -88.27 | 0.8955 | 133.55 | 5.7 | -0.4310939 | 30.56537
5707.5 | 0.95434 | 61.41 | 0.02941 | -92.19 | 0.0293 | -89.95 | 0.90509 | 131.06 | 5.7075 | -0.4059375 | 30.6301
5715 | 0.95271 | 60.01 | 0.0293 | -93.67 | 0.0292 | -91.54 | 0.92036 | 129.53 | 5.715 | -0.4207855 | 30.66265
5722.5 | 0.94749 | 58.27 | 0.0295 | -95.2 | 0.02937 | -93.58 | 0.93443 | 128.65 | 5.7225 | -0.4685073 | 30.60356
5730 | 0.94162 | 55.98 | 0.02983 | -97.37 | 0.0298 | -95.33 | 0.94109 | 127.85 | 5.73 | -0.5224865 | 30.50693
5737.5 | 0.938 | 53.21 | 0.03005 | -99.88 | 0.03039 | -97.85 | 0.93732 | 126.52 | 5.7375 | -0.5559432 | 30.44311
5745 | 0.93821 | 50.28 | 0.03025 | -102.48 | 0.03039 | -100.6 | 0.9247 | 124.28 | 5.745 | -0.5539988 | 30.38549
5752.5 | 0.94215 | 47.61 | 0.0303 | -105.45 | 0.03029 | -103.23 | 0.90983 | 121.13 | 5.7525 | -0.517599 | 30.37115
5760 | 0.94805 | 45.48 | 0.03005 | -108.03 | 0.02994 | -105.76 | 0.90075 | 117.56 | 5.76 | -0.4633751 | 30.44311
5767.5 | 0.95178 | 43.91 | 0.02977 | -109.93 | 0.02958 | -108.15 | 0.9028 | 114.28 | 5.7675 | -0.4292685 | 30.52442
5775 | 0.95081 | 42.55 | 0.02961 | -111.54 | 0.02947 | -109.43 | 0.9154 | 111.88 | 5.775 | -0.4381252 | 30.57123
5782.5 | 0.94577 | 40.97 | 0.02967 | -113.18 | 0.02962 | -111.34 | 0.93275 | 110.46 | 5.7825 | -0.4842893 | 30.55365
5790 | 0.93898 | 38.83 | 0.02985 | -114.88 | 0.03002 | -113.23 | 0.94752 | 109.7 | 5.79 | -0.5468732 | 30.50111
5797.5 | 0.93317 | 36.09 | 0.03019 | -117.07 | 0.03038 | -115.33 | 0.95359 | 108.99 | 5.7975 | -0.6007846 | 30.40274
5805 | 0.93081 | 32.93 | 0.03032 | -119.82 | 0.03035 | -117.76 | 0.94823 | 107.75 | 5.805 | -0.6227792 | 30.36542
5812.5 | 0.93367 | 29.81 | 0.03047 | -122.68 | 0.03043 | -120.6 | 0.93409 | 105.65 | 5.8125 | -0.5961319 | 30.32255
5820 | 0.94031 | 27.21 | 0.03026 | -125.2 | 0.03026 | -123.39 | 0.91846 | 102.73 | 5.82 | -0.5345789 | 30.38262
5827.5 | 0.94652 | 25.37 | 0.02999 | -127.45 | 0.02995 | -125.33 | 0.90952 | 99.43 | 5.8275 | -0.4774041 | 30.46047
5835 | 0.94919 | 24.08 | 0.0298 | -129.16 | 0.02981 | -127.15 | 0.91264 | 96.43 | 5.835 | -0.4529369 | 30.51567
5842.5 | 0.94728 | 22.92 | 0.0297 | -130.85 | 0.02973 | -128.8 | 0.92641 | 94.22 | 5.8425 | -0.4704326 | 30.54487
5850 | 0.9416 | 21.45 | 0.02997 | -132.39 | 0.03014 | -130.68 | 0.94424 | 92.81 | 5.85 | -0.522671 | 30.46627
5857.5 | 0.93443 | 19.34 | 0.03024 | -134.19 | 0.0303 | -132.68 | 0.95811 | 91.87 | 5.8575 | -0.5890645 | 30.38836
5865 | 0.92847 | 16.51 | 0.03045 | -136.57 | 0.03063 | -135.15 | 0.96188 | 90.83 | 5.865 | -0.6446425 | 30.32825
5872.5 | 0.92663 | 13.28 | 0.03057 | -139.53 | 0.03061 | -137.78 | 0.95349 | 89.23 | 5.8725 | -0.6618729 | 30.29409
5880 | 0.9295 | 10.19 | 0.03043 | -142.47 | 0.03051 | -140.36 | 0.93735 | 86.86 | 5.88 | -0.6350121 | 30.33396
5887.5 | 0.93501 | 7.67 | 0.03009 | -144.89 | 0.0302 | -142.94 | 0.92191 | 83.9 | 5.8875 | -0.5836749 | 30.43156
5895 | 0.93959 | 5.84 | 0.02989 | -146.91 | 0.02991 | -144.99 | 0.91573 | 80.85 | 5.895 | -0.5412323 | 30.48948
5902.5 | 0.94217 | 4.52 | 0.02967 | -148.5 | 0.02991 | -146.75 | 0.92244 | 78.3 | 5.9025 | -0.5174146 | 30.55365
5910 | 0.94145 | 3.34 | 0.02979 | -149.84 | 0.02994 | -148.23 | 0.9388 | 76.54 | 5.91 | -0.5240548 | 30.51859
5917.5 | 0.93709 | 1.9 | 0.03005 | -151.45 | 0.0301 | -149.8 | 0.9566 | 75.39 | 5.9175 | -0.5643739 | 30.44311
5925 | 0.93109 | -0.16 | 0.0304 | -153.48 | 0.0304 | -151.97 | 0.96774 | 74.37 | 5.925 | -0.6201668 | 30.34253
5932.5 | 0.92608 | -2.82 | 0.03075 | -156.04 | 0.03074 | -154.45 | 0.96642 | 72.96 | 5.9325 | -0.6670299 | 30.2431
5940 | 0.92385 | -5.75 | 0.03067 | -159.03 | 0.03075 | -157.12 | 0.95336 | 70.81 | 5.94 | -0.6879707 | 30.26572
5947.5 | 0.92442 | -8.55 | 0.03049 | -161.65 | 0.03054 | -159.88 | 0.93509 | 67.94 | 5.9475 | -0.6826133 | 30.31685
5955 | 0.92656 | -10.94 | 0.03017 | -163.97 | 0.03007 | -162.09 | 0.92245 | 64.75 | 5.955 | -0.662529 | 30.40849
5962.5 | 0.92974 | -12.85 | 0.02984 | -165.98 | 0.02988 | -164.37 | 0.92289 | 61.91 | 5.9625 | -0.6327697 | 30.50402
5970 | 0.9315 | -14.4 | 0.02978 | -167.39 | 0.02984 | -166.12 | 0.93659 | 59.92 | 5.97 | -0.6163428 | 30.52151
5977.5 | 0.93094 | -15.97 | 0.02997 | -168.8 | 0.02995 | -167.39 | 0.95637 | 58.84 | 5.9775 | -0.6215662 | 30.46627
5985 | 0.92817 | -17.84 | 0.03023 | -170.54 | 0.03023 | -168.95 | 0.97291 | 58.22 | 5.985 | -0.6474495 | 30.39124
5992.5 | 0.92507 | -20.14 | 0.03064 | -172.5 | 0.03051 | -171.31 | 0.97793 | 57.43 | 5.9925 | -0.6765081 | 30.27422
6000 | 0.92269 | -22.67 | 0.03076 | -175.4 | 0.03076 | -174.04 | 0.96774 | 55.9 | 6 | -0.6988837 | 30.24027

## NWF 19
! | 27/11/2025 | 10:45
! | Ref | Plane: | 0 | mm
# | MHZ | S | MA | R | 50
! | [9 empty] | S11 | EMI SE
3000 | 1.09085 | -133.77 | 0.001665 | 47.39 | 0.001598 | 51.26 | 1.00923 | -101.79 | 3 | 0.7553007 | 55.57172
3007.5 | 1.08485 | -135.72 | 0.001702 | 47.14 | 0.001754 | 49.75 | 1.0107 | -103.7 | 3.0075 | 0.7073939 | 55.38081
3015 | 1.08146 | -137.86 | 0.001606 | 49.25 | 0.001419 | 46.11 | 1.01361 | -105.02 | 3.015 | 0.6802092 | 55.88509
3022.5 | 1.07999 | -140.02 | 0.00194 | 33.4 | 0.001664 | 55.23 | 1.01554 | -105.88 | 3.0225 | 0.6683947 | 54.24397
3030 | 1.07864 | -142.05 | 0.001792 | 34.95 | 0.001864 | 50.47 | 1.01469 | -106.7 | 3.03 | 0.6575304 | 54.93324
3037.5 | 1.07613 | -143.83 | 0.001567 | 39.88 | 0.001891 | 44.33 | 1.01011 | -107.83 | 3.0375 | 0.6372948 | 56.09862
3045 | 1.07221 | -145.33 | 0.001934 | 39.04 | 0.001785 | 41.68 | 1.00245 | -109.63 | 3.045 | 0.6055971 | 54.27087
3052.5 | 1.06698 | -146.66 | 0.002024 | 36.91 | 0.001822 | 42.05 | 0.99459 | -112.1 | 3.0525 | 0.5631256 | 53.87579
3060 | 1.06081 | -147.98 | 0.001966 | 40.59 | 0.001759 | 39.93 | 0.98918 | -114.91 | 3.06 | 0.5127521 | 54.12833
3067.5 | 1.05504 | -149.51 | 0.001812 | 32.19 | 0.001955 | 38.53 | 0.98879 | -117.57 | 3.0675 | 0.4653785 | 54.83684
3075 | 1.04995 | -151.33 | 0.002124 | 30.18 | 0.002049 | 37.25 | 0.99254 | -119.59 | 3.075 | 0.4233724 | 53.45691
3082.5 | 1.04547 | -153.51 | 0.001962 | 29.41 | 0.001992 | 27.35 | 0.99811 | -120.82 | 3.0825 | 0.3862315 | 54.14602
3090 | 1.04131 | -155.96 | 0.001856 | 26.51 | 0.002068 | 29.18 | 1.00223 | -121.47 | 3.09 | 0.3516008 | 54.62844
3097.5 | 1.0373 | -158.45 | 0.002203 | 21.8 | 0.002251 | 28.13 | 1.00203 | -122.01 | 3.0975 | 0.3180876 | 53.13971
3105 | 1.0343 | -160.73 | 0.002352 | 25.27 | 0.002269 | 27.46 | 0.99672 | -122.92 | 3.105 | 0.2929305 | 52.57125
3112.5 | 1.03194 | -162.59 | 0.002305 | 23.85 | 0.002225 | 26.09 | 0.98705 | -124.64 | 3.1125 | 0.2730889 | 52.74658
3120 | 1.03044 | -164.04 | 0.002443 | 23.83 | 0.002256 | 26.38 | 0.97697 | -127.2 | 3.12 | 0.2604542 | 52.24153
3127.5 | 1.02904 | -165.21 | 0.002451 | 20.73 | 0.002429 | 21.61 | 0.9704 | -130.31 | 3.1275 | 0.2486451 | 52.21313
3135 | 1.02695 | -166.34 | 0.002634 | 18.81 | 0.002427 | 19.13 | 0.96967 | -133.32 | 3.135 | 0.230986 | 51.58768
3142.5 | 1.02299 | -167.76 | 0.002679 | 15.78 | 0.00269 | 16.99 | 0.97427 | -135.71 | 3.1425 | 0.1974278 | 51.44055
3150 | 1.01669 | -169.69 | 0.002869 | 16.01 | 0.002584 | 16.66 | 0.98082 | -137.31 | 3.15 | 0.143771 | 50.84539
3157.5 | 1.00925 | -172.13 | 0.00274 | 13.49 | 0.002812 | 15.96 | 0.98556 | -138.24 | 3.1575 | 0.07997516 | 51.24499
3165 | 1.00278 | -174.85 | 0.002958 | 10.49 | 0.002819 | 13.5 | 0.98589 | -139 | 3.165 | 0.02411327 | 50.58004
3172.5 | 0.99868 | -177.56 | 0.002954 | 7.29 | 0.003006 | 11.84 | 0.98043 | -140.08 | 3.1725 | -0.01147295 | 50.59179
3180 | 0.99716 | -179.91 | 0.002926 | 7.5 | 0.003071 | 9.04 | 0.97191 | -141.83 | 3.18 | -0.02470302 | 50.67451
3187.5 | 0.99782 | 178.21 | 0.003055 | 5.09 | 0.003168 | 7.14 | 0.96323 | -144.31 | 3.1875 | -0.01895591 | 50.29978
3195 | 0.9992 | 176.72 | 0.003275 | 1.91 | 0.003204 | 4.74 | 0.95862 | -147.17 | 3.195 | -0.006951493 | 49.69577
3202.5 | 0.99858 | 175.36 | 0.003196 | 1.44 | 0.00314 | 2.4 | 0.95987 | -149.9 | 3.2025 | -0.01234273 | 49.90786
3210 | 0.99406 | 173.7 | 0.003363 | -0.35 | 0.003264 | 0.02 | 0.96536 | -152.1 | 3.21 | -0.05174803 | 49.46546
3217.5 | 0.98715 | 171.52 | 0.003448 | -0.44 | 0.003389 | -0.28 | 0.97154 | -153.6 | 3.2175 | -0.112337 | 49.24865
3225 | 0.97953 | 168.81 | 0.003578 | -3.55 | 0.003528 | 0.28 | 0.97504 | -154.63 | 3.225 | -0.1796452 | 48.92719
3232.5 | 0.97387 | 165.8 | 0.003641 | -7.38 | 0.003773 | -4.09 | 0.97354 | -155.61 | 3.2325 | -0.2299802 | 48.77559
3240 | 0.97201 | 162.88 | 0.003795 | -8.55 | 0.003869 | -7.27 | 0.96759 | -156.99 | 3.24 | -0.2465853 | 48.41576
3247.5 | 0.97375 | 160.39 | 0.003836 | -11.9 | 0.003812 | -9.24 | 0.95938 | -159.01 | 3.2475 | -0.2310506 | 48.32243
3255 | 0.97784 | 158.44 | 0.003973 | -11.8 | 0.00396 | -11.07 | 0.95275 | -161.65 | 3.255 | -0.194644 | 48.01763
3262.5 | 0.98023 | 156.89 | 0.004125 | -14.77 | 0.00387 | -11.33 | 0.95098 | -164.56 | 3.2625 | -0.1734402 | 47.69152
3270 | 0.97816 | 155.32 | 0.004336 | -17.21 | 0.004159 | -12.72 | 0.95374 | -167.3 | 3.27 | -0.191802 | 47.25821
3277.5 | 0.97192 | 153.38 | 0.004287 | -20.13 | 0.004395 | -16.13 | 0.95899 | -169.48 | 3.2775 | -0.2473896 | 47.35693
3285 | 0.96443 | 150.85 | 0.004479 | -21.09 | 0.004506 | -18 | 0.96377 | -171.06 | 3.285 | -0.3145858 | 46.97638
3292.5 | 0.95771 | 147.79 | 0.004567 | -22.49 | 0.004654 | -21.6 | 0.96525 | -172.28 | 3.2925 | -0.3753196 | 46.80738
3300 | 0.95528 | 144.56 | 0.00469 | -25.37 | 0.004801 | -24.04 | 0.96227 | -173.56 | 3.3 | -0.3973863 | 46.57654
3307.5 | 0.95766 | 141.6 | 0.004919 | -27.9 | 0.004849 | -26.25 | 0.95564 | -175.26 | 3.3075 | -0.375773 | 46.16246
3315 | 0.96328 | 139.26 | 0.005071 | -29.58 | 0.005028 | -27.92 | 0.94853 | -177.68 | 3.315 | -0.3249491 | 45.89813
3322.5 | 0.96887 | 137.55 | 0.005265 | -32.7 | 0.005268 | -30.02 | 0.94356 | 179.29 | 3.3225 | -0.2746898 | 45.57203
3330 | 0.96992 | 136.2 | 0.005352 | -33.29 | 0.005404 | -34.29 | 0.94269 | 175.91 | 3.33 | -0.2652817 | 45.42968
3337.5 | 0.96628 | 134.79 | 0.005542 | -37.01 | 0.005607 | -35.4 | 0.94516 | 172.66 | 3.3375 | -0.2979402 | 45.12667
3345 | 0.95957 | 132.87 | 0.005799 | -38.97 | 0.005956 | -37.54 | 0.94992 | 169.88 | 3.345 | -0.3584668 | 44.73294
3352.5 | 0.95186 | 130.25 | 0.005939 | -40.77 | 0.005941 | -40.05 | 0.95393 | 167.64 | 3.3525 | -0.4285385 | 44.52573
3360 | 0.94658 | 126.95 | 0.006182 | -43.18 | 0.00612 | -42.86 | 0.95507 | 165.8 | 3.36 | -0.4768535 | 44.17742
3367.5 | 0.94597 | 123.33 | 0.006369 | -46.44 | 0.006295 | -45.25 | 0.95359 | 164.05 | 3.3675 | -0.4824527 | 43.91858
3375 | 0.94991 | 119.85 | 0.006546 | -48.97 | 0.006443 | -46.67 | 0.9504 | 162.07 | 3.375 | -0.4463508 | 43.68048
3382.5 | 0.95542 | 116.85 | 0.006725 | -51.54 | 0.006796 | -51 | 0.94727 | 159.71 | 3.3825 | -0.3961134 | 43.44615
3390 | 0.95882 | 114.4 | 0.006923 | -54.12 | 0.006972 | -53.72 | 0.94528 | 156.94 | 3.39 | -0.3652583 | 43.19411
3397.5 | 0.95904 | 112.3 | 0.007157 | -56.56 | 0.007169 | -55.6 | 0.94534 | 154 | 3.3975 | -0.3632656 | 42.90538
3405 | 0.95673 | 110.25 | 0.007319 | -58.38 | 0.007337 | -57.75 | 0.94707 | 151.08 | 3.405 | -0.3842122 | 42.71097
3412.5 | 0.9526 | 107.95 | 0.007552 | -61.67 | 0.00771 | -60.37 | 0.94891 | 148.37 | 3.4125 | -0.4217885 | 42.43876
3420 | 0.94911 | 105.2 | 0.007755 | -64.11 | 0.007703 | -63.12 | 0.94957 | 145.83 | 3.42 | -0.453669 | 42.20836
3427.5 | 0.94805 | 102.07 | 0.00814 | -66.46 | 0.008069 | -65.62 | 0.94853 | 143.33 | 3.4275 | -0.4633751 | 41.78751
3435 | 0.95015 | 98.76 | 0.008363 | -69.73 | 0.008354 | -68.54 | 0.94685 | 140.68 | 3.435 | -0.4441565 | 41.55276
3442.5 | 0.95304 | 95.47 | 0.008658 | -73.52 | 0.008573 | -72.05 | 0.94568 | 137.8 | 3.4425 | -0.4177774 | 41.25165
3450 | 0.95482 | 92.44 | 0.008874 | -75.8 | 0.008921 | -74.5 | 0.94573 | 134.73 | 3.45 | -0.4015699 | 41.03761
3457.5 | 0.95507 | 89.56 | 0.009183 | -78.68 | 0.009259 | -78.02 | 0.94721 | 131.7 | 3.4575 | -0.3992959 | 40.74031
3465 | 0.95342 | 86.73 | 0.009342 | -81.28 | 0.009417 | -80.7 | 0.94999 | 128.86 | 3.465 | -0.4143148 | 40.5912
3472.5 | 0.95113 | 83.72 | 0.009612 | -83.97 | 0.009756 | -83.76 | 0.9527 | 126.33 | 3.4725 | -0.4352024 | 40.34372
3480 | 0.94984 | 80.43 | 0.009962 | -87.09 | 0.009861 | -85.71 | 0.95379 | 124.04 | 3.48 | -0.4469909 | 40.03307
3487.5 | 0.95121 | 76.92 | 0.01016 | -89.97 | 0.01013 | -88.69 | 0.95275 | 121.77 | 3.4875 | -0.4344719 | 39.86213
3495 | 0.95496 | 73.37 | 0.01048 | -93.28 | 0.01054 | -91.76 | 0.9504 | 119.24 | 3.495 | -0.4002964 | 39.59277
3502.5 | 0.95893 | 69.99 | 0.01082 | -96.14 | 0.01075 | -95.31 | 0.94833 | 116.27 | 3.5025 | -0.3642619 | 39.31545
3510 | 0.96177 | 66.95 | 0.0111 | -99.87 | 0.01109 | -97.97 | 0.94655 | 112.88 | 3.51 | -0.3385755 | 39.09354
3517.5 | 0.9625 | 64.19 | 0.01146 | -103.14 | 0.01149 | -101.59 | 0.94647 | 109.28 | 3.5175 | -0.3319852 | 38.81631
3525 | 0.96147 | 61.54 | 0.01175 | -105.49 | 0.01182 | -105.22 | 0.94872 | 105.7 | 3.525 | -0.3412852 | 38.59924
3532.5 | 0.95962 | 58.75 | 0.01197 | -108.42 | 0.01208 | -107.7 | 0.95173 | 102.43 | 3.5325 | -0.3580142 | 38.43812
3540 | 0.95859 | 55.65 | 0.0123 | -111.91 | 0.01226 | -110.89 | 0.95414 | 99.51 | 3.54 | -0.3673421 | 38.2019
3547.5 | 0.95966 | 52.19 | 0.01256 | -114.51 | 0.01251 | -113.45 | 0.955 | 96.81 | 3.5475 | -0.3576521 | 38.02021
3555 | 0.96215 | 48.5 | 0.01296 | -118.15 | 0.01281 | -116.89 | 0.95452 | 94.05 | 3.555 | -0.3351443 | 37.7479
3562.5 | 0.96457 | 44.79 | 0.01323 | -121.86 | 0.01329 | -120.35 | 0.95308 | 91.02 | 3.5625 | -0.313325 | 37.5688
3570 | 0.96597 | 41.32 | 0.01351 | -125.33 | 0.01359 | -124.24 | 0.95092 | 87.64 | 3.57 | -0.3007272 | 37.38689
3577.5 | 0.96611 | 38.13 | 0.01389 | -128.8 | 0.01388 | -127.65 | 0.94995 | 83.96 | 3.5775 | -0.2994685 | 37.14596
3585 | 0.9655 | 35.17 | 0.01412 | -131.81 | 0.01423 | -131.28 | 0.9506 | 80.22 | 3.585 | -0.3049544 | 37.00331
3592.5 | 0.96505 | 32.26 | 0.01442 | -135.03 | 0.01434 | -134.31 | 0.95311 | 76.68 | 3.5925 | -0.3090037 | 36.82069
3600 | 0.96542 | 29.22 | 0.01474 | -138.38 | 0.01466 | -137.18 | 0.95621 | 73.46 | 3.6 | -0.3056742 | 36.63005
3607.5 | 0.96688 | 25.9 | 0.01493 | -141.27 | 0.01495 | -140.23 | 0.95883 | 70.54 | 3.6075 | -0.2925485 | 36.5188
3615 | 0.96791 | 22.28 | 0.01525 | -144.85 | 0.01526 | -143.55 | 0.96021 | 67.7 | 3.615 | -0.2833005 | 36.3346
3622.5 | 0.96811 | 18.5 | 0.01563 | -148.32 | 0.01564 | -146.81 | 0.95948 | 64.7 | 3.6225 | -0.2815059 | 36.12082
3630 | 0.96726 | 14.75 | 0.01576 | -152.16 | 0.01588 | -150.96 | 0.95713 | 61.43 | 3.63 | -0.2891354 | 36.04888
3637.5 | 0.96603 | 11.16 | 0.01611 | -155.76 | 0.01602 | -154.87 | 0.95432 | 57.89 | 3.6375 | -0.3001877 | 35.85809
3645 | 0.96544 | 7.82 | 0.0162 | -159.18 | 0.01633 | -158.53 | 0.95288 | 54.21 | 3.645 | -0.3054942 | 35.8097
3652.5 | 0.96632 | 4.73 | 0.01649 | -162.59 | 0.0165 | -161.58 | 0.95387 | 50.62 | 3.6525 | -0.2975806 | 35.65559
3660 | 0.96915 | 1.71 | 0.01668 | -165.5 | 0.01675 | -164.71 | 0.95696 | 47.28 | 3.66 | -0.27218 | 35.55608
3667.5 | 0.97164 | -1.37 | 0.01698 | -168.72 | 0.01693 | -167.49 | 0.96095 | 44.24 | 3.6675 | -0.2498923 | 35.40125
3675 | 0.97237 | -4.64 | 0.01724 | -171.75 | 0.01723 | -170.37 | 0.96342 | 41.31 | 3.675 | -0.243369 | 35.26925
3682.5 | 0.97076 | -8.15 | 0.01739 | -176.02 | 0.01754 | -174.15 | 0.96327 | 38.3 | 3.6825 | -0.2577625 | 35.19401
3690 | 0.96712 | -11.78 | 0.01771 | -179.45 | 0.01763 | -178.53 | 0.96 | 35.05 | 3.69 | -0.2903927 | 35.03563
3697.5 | 0.96291 | -15.43 | 0.01775 | 176.95 | 0.01787 | 177.87 | 0.95524 | 31.52 | 3.6975 | -0.3282861 | 35.01603
3705 | 0.96009 | -18.98 | 0.01783 | 173.31 | 0.01785 | 174.5 | 0.952 | 27.81 | 3.705 | -0.3537611 | 34.97697
3712.5 | 0.96057 | -22.33 | 0.01797 | 170.19 | 0.01795 | 171.43 | 0.9523 | 24.18 | 3.7125 | -0.3494196 | 34.90904
3720 | 0.96369 | -25.53 | 0.01815 | 167.21 | 0.01804 | 168.28 | 0.95637 | 20.88 | 3.72 | -0.321253 | 34.82247
3727.5 | 0.96677 | -28.66 | 0.01824 | 163.57 | 0.0183 | 165.23 | 0.96199 | 17.99 | 3.7275 | -0.2935367 | 34.7795
3735 | 0.96771 | -31.94 | 0.01834 | 160.44 | 0.01855 | 162.17 | 0.96601 | 15.41 | 3.735 | -0.2850954 | 34.73201
3742.5 | 0.96576 | -35.36 | 0.01858 | 157.14 | 0.01845 | 158.91 | 0.96596 | 12.86 | 3.7425 | -0.3026157 | 34.61909
3750 | 0.96146 | -38.89 | 0.01871 | 153.79 | 0.01872 | 155.01 | 0.96164 | 10.14 | 3.75 | -0.3413756 | 34.55852425
3757.5 | 0.95674 | -42.42 | 0.01866 | 150.4 | 0.01874 | 151.3 | 0.95447 | 7.01 | 3.7575 | -0.3841214 | 34.58177
3765 | 0.95415 | -45.75 | 0.01867 | 146.83 | 0.01869 | 147.86 | 0.94784 | 3.47 | 3.765 | -0.4076669 | 34.57711
3772.5 | 0.95563 | -48.73 | 0.01873 | 143.83 | 0.0188 | 144.88 | 0.94482 | -0.31 | 3.7725 | -0.3942045 | 34.54924
3780 | 0.95943 | -51.39 | 0.01887 | 140.82 | 0.01904 | 142.22 | 0.94683 | -4 | 3.78 | -0.3597341 | 34.48456
3787.5 | 0.9626 | -53.92 | 0.0189 | 137.62 | 0.01882 | 138.92 | 0.95242 | -7.38 | 3.7875 | -0.3310829 | 34.47076
3795 | 0.96221 | -56.57 | 0.01899 | 134.53 | 0.01901 | 136.6 | 0.95841 | -10.33 | 3.795 | -0.3346027 | 34.4295
3802.5 | 0.95767 | -59.56 | 0.01913 | 131.28 | 0.01913 | 132.58 | 0.96131 | -12.96 | 3.8025 | -0.3756823 | 34.3657
3810 | 0.95023 | -62.92 | 0.01915 | 128.08 | 0.01927 | 129.58 | 0.95994 | -15.47 | 3.81 | -0.4434252 | 34.35662
3817.5 | 0.94291 | -66.61 | 0.01907 | 125.39 | 0.01919 | 126.23 | 0.95489 | -18.1 | 3.8175 | -0.5105952 | 34.39299
3825 | 0.93927 | -70.32 | 0.01907 | 121.87 | 0.01902 | 122.81 | 0.94838 | -20.99 | 3.825 | -0.544191 | 34.39299
3832.5 | 0.94098 | -73.68 | 0.01902 | 118.84 | 0.01902 | 120.13 | 0.94377 | -24.12 | 3.8325 | -0.5283921 | 34.41579
3840 | 0.94653 | -76.55 | 0.01891 | 115.75 | 0.01897 | 117.06 | 0.94304 | -27.35 | 3.84 | -0.4773123 | 34.46617
3847.5 | 0.95202 | -78.99 | 0.01908 | 113 | 0.01897 | 114.64 | 0.94611 | -30.47 | 3.8475 | -0.4270786 | 34.38843
3855 | 0.95395 | -81.21 | 0.01903 | 110.27 | 0.01904 | 111.77 | 0.9508 | -33.32 | 3.855 | -0.4094878 | 34.41122
3862.5 | 0.95062 | -83.55 | 0.01914 | 107.22 | 0.01909 | 108.91 | 0.95385 | -35.95 | 3.8625 | -0.4398611 | 34.36116
3870 | 0.94316 | -86.23 | 0.01908 | 104.34 | 0.01915 | 106.02 | 0.9535 | -38.47 | 3.87 | -0.5082925 | 34.38843
3877.5 | 0.9343 | -89.35 | 0.01912 | 101.52 | 0.01907 | 103.07 | 0.94927 | -41.07 | 3.8775 | -0.590273 | 34.37024
3885 | 0.92882 | -92.72 | 0.01921 | 98.78 | 0.01894 | 100.23 | 0.94335 | -43.88 | 3.885 | -0.6413688 | 34.32945
3892.5 | 0.92843 | -96.02 | 0.0191 | 95.37 | 0.01887 | 97.46 | 0.93866 | -46.93 | 3.8925 | -0.6450167 | 34.37933
3900 | 0.93254 | -98.97 | 0.01893 | 92.42 | 0.01897 | 94.78 | 0.93771 | -50.03 | 3.9 | -0.6066506 | 34.45699
3907.5 | 0.93748 | -101.49 | 0.0189 | 90.04 | 0.01893 | 91.76 | 0.94107 | -52.99 | 3.9075 | -0.5607598 | 34.47076
3915 | 0.93972 | -103.73 | 0.01892 | 87.33 | 0.01908 | 89.11 | 0.94628 | -55.61 | 3.915 | -0.5400306 | 34.46158
3922.5 | 0.93758 | -105.97 | 0.0189 | 84.81 | 0.01912 | 86.69 | 0.95047 | -57.92 | 3.9225 | -0.5598333 | 34.47076
3930 | 0.93126 | -108.48 | 0.01894 | 82.62 | 0.01884 | 83.62 | 0.95113 | -60.04 | 3.93 | -0.618581 | 34.4524
3937.5 | 0.92358 | -111.37 | 0.01893 | 79.79 | 0.01886 | 81.05 | 0.9477 | -62.22 | 3.9375 | -0.6905096 | 34.45699
3945 | 0.91889 | -114.54 | 0.01888 | 77.19 | 0.0189 | 78.24 | 0.9414 | -64.67 | 3.945 | -0.7347295 | 34.47996
3952.5 | 0.91903 | -117.65 | 0.01879 | 73.92 | 0.0187 | 76.07 | 0.93514 | -67.5 | 3.9525 | -0.7334062 | 34.52146
3960 | 0.92271 | -120.39 | 0.01882 | 71.39 | 0.01878 | 73.35 | 0.93207 | -70.6 | 3.96 | -0.6986955 | 34.50761
3967.5 | 0.92735 | -122.65 | 0.0187 | 68.82 | 0.01877 | 70.81 | 0.93349 | -73.75 | 3.9675 | -0.6551265 | 34.56317
3975 | 0.92935 | -124.57 | 0.01867 | 66.17 | 0.01875 | 67.93 | 0.93851 | -76.65 | 3.975 | -0.6364139 | 34.57711
3982.5 | 0.92684 | -126.42 | 0.01857 | 63.77 | 0.01847 | 65.27 | 0.94391 | -79.17 | 3.9825 | -0.6599046 | 34.62376
3990 | 0.92007 | -128.58 | 0.01873 | 61.5 | 0.01858 | 63.05 | 0.94719 | -81.32 | 3.99 | -0.7235826 | 34.54924
3997.5 | 0.91213 | -131.3 | 0.01869 | 59.06 | 0.01867 | 60.66 | 0.94669 | -83.28 | 3.9975 | -0.7988652 | 34.56781
4005 | 0.90625 | -134.53 | 0.01874 | 56.7 | 0.01857 | 57.84 | 0.9432 | -85.3 | 4.005 | -0.8550396 | 34.54461
4012.5 | 0.90456 | -137.96 | 0.01868 | 54.04 | 0.01865 | 55.29 | 0.9387 | -87.53 | 4.0125 | -0.8712524 | 34.57246
4020 | 0.90716 | -141.19 | 0.01864 | 51.31 | 0.01864 | 52.86 | 0.93597 | -89.99 | 4.02 | -0.8463222 | 34.59108
4027.5 | 0.91171 | -143.94 | 0.01851 | 48.72 | 0.01858 | 50.55 | 0.93647 | -92.49 | 4.0275 | -0.8028656 | 34.65187
4035 | 0.91526 | -146.12 | 0.01838 | 46.36 | 0.01844 | 47.84 | 0.93944 | -94.87 | 4.035 | -0.7691103 | 34.71309
4042.5 | 0.91604 | -147.93 | 0.01836 | 44.36 | 0.01836 | 45.86 | 0.94208 | -97.02 | 4.0425 | -0.7617112 | 34.72255
4050 | 0.91383 | -149.7 | 0.01851 | 42.38 | 0.01833 | 43.96 | 0.94255 | -99.02 | 4.05 | -0.7826918 | 34.65187
4057.5 | 0.90984 | -151.7 | 0.01857 | 40.32 | 0.01834 | 41.67 | 0.94006 | -101.08 | 4.0575 | -0.8206995 | 34.62376
4065 | 0.90603 | -154.05 | 0.0185 | 38.19 | 0.01841 | 39.25 | 0.93572 | -103.44 | 4.065 | -0.8571484 | 34.65657
4072.5 | 0.90368 | -156.7 | 0.01862 | 35.71 | 0.01843 | 37.35 | 0.93163 | -106.16 | 4.0725 | -0.8797066 | 34.60041
4080 | 0.90332 | -159.41 | 0.01858 | 32.74 | 0.01861 | 34.15 | 0.92998 | -109.13 | 4.08 | -0.8831675 | 34.61909
4087.5 | 0.90384 | -162 | 0.01838 | 30.25 | 0.01856 | 31.85 | 0.93179 | -112.06 | 4.0875 | -0.8781689 | 34.71309
4095 | 0.90399 | -164.37 | 0.01839 | 27.74 | 0.01847 | 28.68 | 0.93633 | -114.67 | 4.095 | -0.8767275 | 34.70837
4102.5 | 0.90283 | -166.62 | 0.01831 | 25.89 | 0.01833 | 26.62 | 0.94117 | -116.75 | 4.1025 | -0.8878804 | 34.74623
4110 | 0.90064 | -168.95 | 0.01831 | 23.87 | 0.01821 | 24.61 | 0.9447 | -118.37 | 4.11 | -0.9089754 | 34.74623
4117.5 | 0.89841 | -171.51 | 0.01841 | 21.52 | 0.01804 | 22.63 | 0.94563 | -119.74 | 4.1175 | -0.9305085 | 34.69892
4125 | 0.89743 | -174.33 | 0.01844 | 19.52 | 0.01842 | 20.91 | 0.94374 | -121.23 | 4.125 | -0.9399883 | 34.68478
4132.5 | 0.89856 | -177.22 | 0.0185 | 17.16 | 0.01852 | 18.92 | 0.93969 | -123.08 | 4.1325 | -0.9290584 | 34.65657
4140 | 0.90119 | -179.91 | 0.01855 | 14.92 | 0.01859 | 16.3 | 0.93509 | -125.43 | 4.14 | -0.9036727 | 34.63312
4147.5 | 0.90424 | 177.8 | 0.01848 | 12.43 | 0.01854 | 13.62 | 0.93188 | -128.21 | 4.1475 | -0.8743257 | 34.66596
4155 | 0.90601 | 175.98 | 0.01843 | 9.9 | 0.01853 | 11.12 | 0.93106 | -131.19 | 4.155 | -0.8573402 | 34.68949
4162.5 | 0.90632 | 174.49 | 0.01838 | 7.79 | 0.01848 | 9.44 | 0.93237 | -134.06 | 4.1625 | -0.8543687 | 34.71309
4170 | 0.90514 | 173.05 | 0.01851 | 5.88 | 0.01842 | 7.28 | 0.93555 | -136.65 | 4.17 | -0.8656848 | 34.65187
4177.5 | 0.903 | 171.33 | 0.01867 | 4.18 | 0.01857 | 5.03 | 0.93875 | -138.91 | 4.1775 | -0.886245 | 34.57711
4185 | 0.9005 | 169.14 | 0.01884 | 1.97 | 0.01908 | 3.38 | 0.94113 | -141 | 4.185 | -0.9103257 | 34.49838
4192.5 | 0.89862 | 166.46 | 0.01887 | -0.33 | 0.01896 | 1.37 | 0.94169 | -143.09 | 4.1925 | -0.9284784 | 34.48456
4200 | 0.89792 | 163.5 | 0.01902 | -2.93 | 0.01898 | -1.7 | 0.94056 | -145.3 | 4.2 | -0.9352471 | 34.41579
4207.5 | 0.89821 | 160.56 | 0.01898 | -5.46 | 0.01896 | -3.93 | 0.93935 | -147.65 | 4.2075 | -0.9324423 | 34.43408
4215 | 0.89949 | 157.92 | 0.01886 | -7.76 | 0.01891 | -6.78 | 0.93858 | -150.07 | 4.215 | -0.9200732 | 34.48917
4222.5 | 0.90122 | 155.7 | 0.01884 | -9.8 | 0.01879 | -8.28 | 0.93903 | -152.41 | 4.2225 | -0.9033836 | 34.49838
4230 | 0.90299 | 153.77 | 0.01892 | -11.88 | 0.01887 | -10.64 | 0.94072 | -154.59 | 4.23 | -0.8863412 | 34.46158
4237.5 | 0.90402 | 151.88 | 0.01911 | -13.9 | 0.01888 | -12.41 | 0.94315 | -156.63 | 4.2375 | -0.8764392 | 34.37479
4245 | 0.90417 | 149.8 | 0.01914 | -15.95 | 0.01911 | -14.4 | 0.94532 | -158.65 | 4.245 | -0.8749981 | 34.36116
4252.5 | 0.9034 | 147.42 | 0.0194 | -18.24 | 0.01939 | -16.76 | 0.94617 | -160.76 | 4.2525 | -0.8823983 | 34.24397
4260 | 0.90257 | 144.72 | 0.01956 | -20.55 | 0.01969 | -19.1 | 0.94561 | -163.04 | 4.26 | -0.8903821 | 34.17262
4267.5 | 0.90189 | 141.9 | 0.01956 | -23.26 | 0.01968 | -21.47 | 0.94431 | -165.47 | 4.2675 | -0.8969286 | 34.17262
4275 | 0.90189 | 139.23 | 0.01965 | -25.54 | 0.01964 | -23.94 | 0.94273 | -167.95 | 4.275 | -0.8969286 | 34.13275
4282.5 | 0.90277 | 136.88 | 0.01958 | -27.81 | 0.01952 | -26.15 | 0.94191 | -170.33 | 4.2825 | -0.8884576 | 34.16375
4290 | 0.90473 | 134.8 | 0.01956 | -29.77 | 0.01955 | -27.91 | 0.94243 | -172.56 | 4.29 | -0.8696202 | 34.17262
4297.5 | 0.90686 | 132.88 | 0.01964 | -31.6 | 0.01982 | -30.12 | 0.94431 | -174.66 | 4.2975 | -0.8491951 | 34.13717
4305 | 0.9089 | 130.96 | 0.01977 | -33.61 | 0.0198 | -32.18 | 0.94691 | -176.77 | 4.305 | -0.8296779 | 34.07987
4312.5 | 0.91031 | 128.87 | 0.01999 | -35.92 | 0.01997 | -34.49 | 0.94881 | -178.97 | 4.3125 | -0.8162137 | 33.98374
4320 | 0.91039 | 126.54 | 0.02031 | -38.3 | 0.02034 | -36.65 | 0.9495 | 178.66 | 4.32 | -0.8154504 | 33.8458
4327.5 | 0.90859 | 123.99 | 0.02042 | -40.9 | 0.02048 | -39.08 | 0.94898 | 176.15 | 4.3275 | -0.8326409 | 33.79889
4335 | 0.90617 | 121.37 | 0.02048 | -43.38 | 0.02043 | -41.91 | 0.94757 | 173.59 | 4.335 | -0.8558064 | 33.7734
4342.5 | 0.9048 | 118.79 | 0.02043 | -45.59 | 0.02043 | -43.92 | 0.94629 | 171.15 | 4.3425 | -0.8689482 | 33.79463
4350 | 0.90525 | 116.32 | 0.02043 | -47.81 | 0.02041 | -46.27 | 0.94642 | 168.93 | 4.35 | -0.8646293 | 33.79463
4357.5 | 0.90754 | 113.98 | 0.02048 | -49.67 | 0.02056 | -48.34 | 0.9482 | 166.87 | 4.3575 | -0.8426845 | 33.7734
4365 | 0.91128 | 111.74 | 0.02069 | -52 | 0.02063 | -50.43 | 0.95118 | 164.9 | 4.365 | -0.8069632 | 33.68479
4372.5 | 0.91485 | 109.5 | 0.02087 | -54.26 | 0.02084 | -52.47 | 0.95409 | 162.91 | 4.3725 | -0.7730022 | 33.60955
4380 | 0.91608 | 107.17 | 0.02101 | -56.53 | 0.02116 | -54.94 | 0.9558 | 160.81 | 4.38 | -0.761332 | 33.55148
4387.5 | 0.91422 | 104.7 | 0.02118 | -59.08 | 0.02126 | -57.62 | 0.95564 | 158.54 | 4.3875 | -0.7789856 | 33.48148
4395 | 0.91094 | 102.09 | 0.02129 | -61.63 | 0.02136 | -60 | 0.95337 | 156.15 | 4.395 | -0.8102045 | 33.43649
4402.5 | 0.90901 | 99.46 | 0.02132 | -63.7 | 0.02139 | -62.22 | 0.95033 | 153.72 | 4.4025 | -0.8286268 | 33.42426
4410 | 0.90911 | 96.92 | 0.02143 | -65.9 | 0.02133 | -64.37 | 0.94803 | 151.34 | 4.41 | -0.8276713 | 33.37956
4417.5 | 0.91185 | 94.61 | 0.02143 | -68.11 | 0.02138 | -66.74 | 0.94744 | 148.96 | 4.4175 | -0.801532 | 33.37956
4425 | 0.91704 | 92.56 | 0.02152 | -70.44 | 0.02156 | -69.03 | 0.94884 | 146.57 | 4.425 | -0.7522344 | 33.34315
4432.5 | 0.92212 | 90.74 | 0.02177 | -72.88 | 0.02183 | -70.82 | 0.95147 | 144.09 | 4.4325 | -0.7042512 | 33.24283
4440 | 0.92362 | 88.92 | 0.02193 | -75.36 | 0.02215 | -73.99 | 0.9545 | 141.5 | 4.44 | -0.6901334 | 33.17923
4447.5 | 0.92033 | 86.87 | 0.02227 | -77.8 | 0.0222 | -76.47 | 0.95619 | 138.8 | 4.4475 | -0.7211284 | 33.0456
4455 | 0.91427 | 84.43 | 0.02237 | -80.38 | 0.02245 | -78.74 | 0.95626 | 136.12 | 4.455 | -0.7785106 | 33.00668
4462.5 | 0.90818 | 81.55 | 0.02245 | -82.89 | 0.0225 | -81.56 | 0.95516 | 133.58 | 4.4625 | -0.8365613 | 32.97567
4470 | 0.90432 | 78.41 | 0.02246 | -85.36 | 0.02247 | -83.9 | 0.95454 | 131.32 | 4.47 | -0.8735573 | 32.9718
4477.5 | 0.90479 | 75.28 | 0.02241 | -87.72 | 0.02248 | -86.33 | 0.95461 | 129.25 | 4.4775 | -0.8690442 | 32.99116
4485 | 0.9103 | 72.44 | 0.02249 | -90.11 | 0.02254 | -88.58 | 0.9558 | 127.31 | 4.485 | -0.8163091 | 32.96021
4492.5 | 0.91757 | 70.07 | 0.02249 | -92.31 | 0.02262 | -90.87 | 0.95787 | 125.37 | 4.4925 | -0.7472159 | 32.96021
4500 | 0.92206 | 68.03 | 0.02267 | -94.77 | 0.02273 | -93.33 | 0.95987 | 123.27 | 4.5 | -0.7048164 | 32.89097
4507.5 | 0.92171 | 66.09 | 0.02285 | -97.12 | 0.02293 | -95.65 | 0.96021 | 120.95 | 4.5075 | -0.708114 | 32.82228
4515 | 0.91707 | 63.94 | 0.02298 | -99.57 | 0.02306 | -98.31 | 0.95858 | 118.42 | 4.515 | -0.7519503 | 32.773
4522.5 | 0.91028 | 61.38 | 0.02315 | -102.02 | 0.02314 | -100.5 | 0.9566 | 115.84 | 4.5225 | -0.8165 | 32.70898
4530 | 0.90383 | 58.43 | 0.02313 | -104.71 | 0.02317 | -103.24 | 0.95492 | 113.38 | 4.53 | -0.878265 | 32.71649
4537.5 | 0.90153 | 55.28 | 0.02306 | -107.06 | 0.0231 | -105.9 | 0.9541 | 111.13 | 4.5375 | -0.9003963 | 32.74281
4545 | 0.90513 | 52.28 | 0.02309 | -109.32 | 0.02318 | -108.29 | 0.95482 | 109.09 | 4.545 | -0.8657808 | 32.73152
4552.5 | 0.91195 | 49.74 | 0.02306 | -111.66 | 0.02324 | -110.68 | 0.95705 | 107.17 | 4.5525 | -0.8005794 | 32.74281
4560 | 0.91742 | 47.66 | 0.0232 | -113.85 | 0.02317 | -113.03 | 0.95905 | 105.21 | 4.56 | -0.7486359 | 32.69024
4567.5 | 0.91919 | 45.86 | 0.02337 | -116.29 | 0.02338 | -115.22 | 0.95888 | 103.02 | 4.5675 | -0.7318942 | 32.62683
4575 | 0.91623 | 44 | 0.02361 | -118.84 | 0.02357 | -117.77 | 0.95663 | 100.5 | 4.575 | -0.7599098 | 32.53808
4582.5 | 0.90919 | 41.8 | 0.0237 | -121.42 | 0.02386 | -120.1 | 0.95405 | 97.71 | 4.5825 | -0.826907 | 32.50503
4590 | 0.90091 | 39.13 | 0.02386 | -124.07 | 0.0239 | -122.91 | 0.95154 | 94.89 | 4.59 | -0.9063718 | 32.44659
4597.5 | 0.89581 | 36.09 | 0.02381 | -126.67 | 0.02382 | -125.69 | 0.95007 | 92.17 | 4.5975 | -0.9556819 | 32.46481
4605 | 0.8967 | 33 | 0.02374 | -129.15 | 0.0237 | -128.24 | 0.95111 | 89.74 | 4.605 | -0.9470566 | 32.49039
4612.5 | 0.90183 | 30.27 | 0.02365 | -131.49 | 0.02356 | -130.66 | 0.95444 | 87.63 | 4.6125 | -0.8975064 | 32.52338
4620 | 0.9074 | 28.02 | 0.02364 | -133.75 | 0.02358 | -132.49 | 0.95731 | 85.74 | 4.62 | -0.8440245 | 32.52705
4627.5 | 0.9104 | 26.17 | 0.02371 | -135.94 | 0.02364 | -134.52 | 0.95744 | 83.81 | 4.6275 | -0.815355 | 32.50137
4635 | 0.90885 | 24.45 | 0.02387 | -138.2 | 0.0239 | -136.82 | 0.95506 | 81.56 | 4.635 | -0.8301558 | 32.44295
4642.5 | 0.90291 | 22.52 | 0.02405 | -140.76 | 0.02407 | -139.88 | 0.95121 | 78.93 | 4.6425 | -0.8871107 | 32.3777
4650 | 0.89446 | 20.14 | 0.02413 | -143.53 | 0.02412 | -142.47 | 0.94714 | 76.01 | 4.65 | -0.9687815 | 32.34885
4657.5 | 0.88729 | 17.31 | 0.02413 | -146.21 | 0.02414 | -144.98 | 0.94451 | 72.95 | 4.6575 | -1.038688 | 32.34885
4665 | 0.88444 | 14.23 | 0.02404 | -148.89 | 0.02404 | -147.94 | 0.9454 | 70.08 | 4.665 | -1.066632 | 32.38131
4672.5 | 0.88566 | 11.19 | 0.02395 | -151.38 | 0.02388 | -150.31 | 0.94997 | 67.69 | 4.6725 | -1.054659 | 32.41389
4680 | 0.88855 | 8.41 | 0.02382 | -153.67 | 0.02375 | -152.6 | 0.95548 | 65.85 | 4.68 | -1.026363 | 32.46116
4687.5 | 0.89095 | 5.94 | 0.02379 | -155.87 | 0.02374 | -154.57 | 0.9583 | 64.39 | 4.6875 | -1.002933 | 32.47211
4695 | 0.8908 | 3.64 | 0.02376 | -157.88 | 0.02373 | -157.11 | 0.95788 | 62.95 | 4.695 | -1.004396 | 32.48307
4702.5 | 0.8881 | 1.31 | 0.02387 | -160.35 | 0.02382 | -159.31 | 0.95439 | 61.25 | 4.7025 | -1.030763 | 32.44295
4710 | 0.88381 | -1.11 | 0.02397 | -162.79 | 0.02395 | -161.82 | 0.94852 | 59.08 | 4.71 | -1.072822 | 32.40664
4717.5 | 0.8802 | -3.62 | 0.02399 | -165.31 | 0.02402 | -164.1 | 0.94158 | 56.39 | 4.7175 | -1.108373 | 32.3994
4725 | 0.87919 | -6.13 | 0.02395 | -167.84 | 0.02385 | -166.56 | 0.93718 | 53.34 | 4.725 | -1.118345 | 32.41389
4732.5 | 0.88004 | -8.48 | 0.02389 | -170.31 | 0.02378 | -168.85 | 0.93786 | 50.32 | 4.7325 | -1.109952 | 32.43568
4740 | 0.88145 | -10.57 | 0.02379 | -172.64 | 0.02367 | -171.14 | 0.94197 | 47.69 | 4.74 | -1.096046 | 32.47211
4747.5 | 0.88161 | -12.51 | 0.02367 | -174.7 | 0.02366 | -173.34 | 0.94623 | 45.54 | 4.7475 | -1.09447 | 32.51603
4755 | 0.87893 | -14.54 | 0.0237 | -176.97 | 0.02373 | -175.59 | 0.94943 | 43.69 | 4.755 | -1.120914 | 32.50503
4762.5 | 0.87366 | -16.85 | 0.02377 | -179.4 | 0.02377 | -178.05 | 0.95016 | 41.92 | 4.7625 | -1.173151 | 32.47942
4770 | 0.8676 | -19.51 | 0.02383 | 178.23 | 0.02378 | 179.5 | 0.94749 | 39.97 | 4.77 | -1.233609 | 32.45752
4777.5 | 0.86332 | -22.48 | 0.02391 | 175.79 | 0.02389 | 177.08 | 0.94188 | 37.65 | 4.7775 | -1.276564 | 32.42841
4785 | 0.86218 | -25.51 | 0.02381 | 173.06 | 0.02373 | 174.64 | 0.93682 | 35 | 4.785 | -1.288041 | 32.46481
4792.5 | 0.86397 | -28.27 | 0.02369 | 170.55 | 0.02362 | 172.14 | 0.93539 | 32.26 | 4.7925 | -1.270027 | 32.5087
4800 | 0.86768 | -30.57 | 0.02347 | 168.56 | 0.02352 | 169.92 | 0.93706 | 29.81 | 4.8 | -1.232808 | 32.58974
4807.5 | 0.86998 | -32.46 | 0.02333 | 166.52 | 0.02336 | 167.83 | 0.93994 | 27.77 | 4.8075 | -1.209815 | 32.64171
4815 | 0.86898 | -34.21 | 0.02336 | 164.44 | 0.02331 | 165.72 | 0.94303 | 26 | 4.815 | -1.219804 | 32.63054
4822.5 | 0.86482 | -36.1 | 0.0234 | 162.44 | 0.02338 | 163.76 | 0.94421 | 24.32 | 4.8225 | -1.261486 | 32.61568
4830 | 0.85921 | -38.36 | 0.02353 | 160.14 | 0.02354 | 161.52 | 0.9418 | 22.4 | 4.83 | -1.318014 | 32.56756
4837.5 | 0.85386 | -41.02 | 0.02364 | 157.49 | 0.02351 | 158.99 | 0.93648 | 20.03 | 4.8375 | -1.372267 | 32.52705
4845 | 0.85046 | -43.93 | 0.02355 | 154.83 | 0.02359 | 156.41 | 0.93092 | 17.22 | 4.845 | -1.406922 | 32.56018
4852.5 | 0.85023 | -46.83 | 0.02343 | 152.34 | 0.02338 | 153.92 | 0.92881 | 14.32 | 4.8525 | -1.409272 | 32.60455
4860 | 0.85288 | -49.44 | 0.02323 | 150.18 | 0.02319 | 151.6 | 0.93013 | 11.78 | 4.86 | -1.382241 | 32.67902
4867.5 | 0.85512 | -51.69 | 0.02299 | 148.12 | 0.02295 | 149.68 | 0.93389 | 9.84 | 4.8675 | -1.359459 | 32.76922
4875 | 0.85541 | -53.74 | 0.02282 | 146.41 | 0.02276 | 147.65 | 0.93866 | 8.44 | 4.875 | -1.356514 | 32.83369
4882.5 | 0.85418 | -55.77 | 0.02287 | 144.57 | 0.02269 | 145.9 | 0.94152 | 7.32 | 4.8825 | -1.369012 | 32.81468
4890 | 0.85215 | -57.95 | 0.023 | 142.56 | 0.02278 | 143.97 | 0.94005 | 6.03 | 4.89 | -1.389679 | 32.76544
4897.5 | 0.85021 | -60.27 | 0.02306 | 140.32 | 0.02303 | 141.78 | 0.93404 | 4.16 | 4.8975 | -1.409476 | 32.74281
4905 | 0.84915 | -62.67 | 0.02311 | 138.03 | 0.02308 | 139.36 | 0.9258 | 1.52 | 4.905 | -1.420312 | 32.724
4912.5 | 0.84977 | -64.98 | 0.02314 | 135.4 | 0.02311 | 136.97 | 0.91897 | -1.65 | 4.9125 | -1.413972 | 32.71273
4920 | 0.85226 | -67.03 | 0.023 | 133.32 | 0.02292 | 134.7 | 0.91627 | -4.88 | 4.92 | -1.388558 | 32.76544
4927.5 | 0.85309 | -68.81 | 0.02282 | 131.15 | 0.02275 | 132.43 | 0.91847 | -7.68 | 4.9275 | -1.380103 | 32.83369
4935 | 0.85169 | -70.57 | 0.02263 | 129.26 | 0.02257 | 130.48 | 0.92421 | -9.8 | 4.935 | -1.394369 | 32.90631
4942.5 | 0.84884 | -72.54 | 0.02261 | 127.37 | 0.02257 | 128.77 | 0.93011 | -11.33 | 4.9425 | -1.423483 | 32.91399
4950 | 0.84509 | -74.82 | 0.0227 | 125.41 | 0.02259 | 126.87 | 0.93302 | -12.62 | 4.95 | -1.461941 | 32.87948
4957.5 | 0.84123 | -77.43 | 0.02279 | 123.12 | 0.02272 | 124.53 | 0.93147 | -14.14 | 4.9575 | -1.501705 | 32.84511
4965 | 0.83917 | -80.28 | 0.02286 | 120.76 | 0.02275 | 122.23 | 0.92596 | -16.17 | 4.965 | -1.523001 | 32.81848
4972.5 | 0.83999 | -83.12 | 0.02284 | 118.44 | 0.02274 | 119.56 | 0.91874 | -18.74 | 4.9725 | -1.514518 | 32.82608
4980 | 0.84352 | -85.61 | 0.02272 | 116.21 | 0.02264 | 117.34 | 0.91382 | -21.57 | 4.98 | -1.478092 | 32.87183
4987.5 | 0.84644 | -87.73 | 0.02255 | 114.03 | 0.02251 | 115.26 | 0.91321 | -24.18 | 4.9875 | -1.448076 | 32.93707
4995 | 0.84793 | -89.67 | 0.02231 | 112.21 | 0.02228 | 113.33 | 0.91682 | -26.25 | 4.995 | -1.4328 | 33.03001
5002.5 | 0.84819 | -91.58 | 0.02226 | 110.41 | 0.02213 | 111.84 | 0.92235 | -27.72 | 5.0025 | -1.430137 | 33.0495
5010 | 0.8475 | -93.59 | 0.02226 | 108.73 | 0.02218 | 110.01 | 0.92657 | -28.84 | 5.01 | -1.437206 | 33.0495
5017.5 | 0.84581 | -95.81 | 0.02234 | 106.73 | 0.02226 | 107.96 | 0.92693 | -30.04 | 5.0175 | -1.454544 | 33.01834
5025 | 0.84495 | -98.19 | 0.02256 | 104.74 | 0.02236 | 106.04 | 0.92211 | -31.73 | 5.025 | -1.46338 | 32.93322
5032.5 | 0.84669 | -100.54 | 0.02258 | 102.24 | 0.02255 | 103.91 | 0.91368 | -34.14 | 5.0325 | -1.445511 | 32.92552
5040 | 0.84928 | -102.62 | 0.02265 | 100.04 | 0.02257 | 101.27 | 0.90556 | -37.16 | 5.04 | -1.418982 | 32.89864
5047.5 | 0.85101 | -104.49 | 0.02255 | 97.88 | 0.02248 | 99.06 | 0.90141 | -40.33 | 5.0475 | -1.401307 | 32.93707
5055 | 0.85154 | -106.29 | 0.02243 | 95.95 | 0.02235 | 96.74 | 0.90284 | -43.16 | 5.055 | -1.395899 | 32.98341
5062.5 | 0.85137 | -108.16 | 0.02229 | 94.1 | 0.0222 | 95.26 | 0.90847 | -45.32 | 5.0625 | -1.397633 | 33.0378
5070 | 0.85036 | -110.2 | 0.02223 | 92.35 | 0.02224 | 93.47 | 0.91548 | -46.83 | 5.07 | -1.407944 | 33.06121
5077.5 | 0.849 | -112.55 | 0.02227 | 90.43 | 0.02222 | 91.69 | 0.92003 | -47.97 | 5.0775 | -1.421846 | 33.0456
5085 | 0.8491 | -115.11 | 0.02234 | 88.3 | 0.02224 | 89.49 | 0.91963 | -49.22 | 5.085 | -1.420823 | 33.01834
5092.5 | 0.85165 | -117.59 | 0.02244 | 86.14 | 0.02236 | 87.32 | 0.91374 | -51 | 5.0925 | -1.394777 | 32.97954
5100 | 0.85499 | -119.78 | 0.02259 | 83.98 | 0.02248 | 85.06 | 0.90493 | -53.46 | 5.1 | -1.360779 | 32.92168
5107.5 | 0.85737 | -121.62 | 0.02263 | 81.61 | 0.02257 | 82.93 | 0.89714 | -56.46 | 5.1075 | -1.336634 | 32.90631
5115 | 0.85837 | -123.26 | 0.02246 | 79.54 | 0.02242 | 80.69 | 0.89397 | -59.56 | 5.115 | -1.326509 | 32.9718
5122.5 | 0.85754 | -124.9 | 0.02239 | 77.64 | 0.02237 | 78.7 | 0.89658 | -62.31 | 5.1225 | -1.334912 | 32.99892
5130 | 0.85536 | -126.8 | 0.02227 | 75.87 | 0.02221 | 76.99 | 0.90351 | -64.39 | 5.13 | -1.357021 | 33.0456
5137.5 | 0.85259 | -129.13 | 0.0223 | 74 | 0.0223 | 75.33 | 0.91123 | -65.8 | 5.1375 | -1.385195 | 33.0339
5145 | 0.85165 | -131.92 | 0.02239 | 71.88 | 0.02234 | 73.33 | 0.91621 | -66.86 | 5.145 | -1.394777 | 32.99892
5152.5 | 0.85376 | -134.85 | 0.02247 | 69.84 | 0.02243 | 70.99 | 0.91578 | -67.96 | 5.1525 | -1.373284 | 32.96794
5160 | 0.85814 | -137.59 | 0.02256 | 67.66 | 0.0226 | 68.76 | 0.91016 | -69.5 | 5.16 | -1.328837 | 32.93322
5167.5 | 0.86342 | -139.86 | 0.0226 | 65.43 | 0.02255 | 66.19 | 0.9016 | -71.64 | 5.1675 | -1.275558 | 32.91783
5175 | 0.868 | -141.62 | 0.02259 | 63.47 | 0.02251 | 64.06 | 0.89358 | -74.29 | 5.175 | -1.229605 | 32.92168
5182.5 | 0.87101 | -142.99 | 0.02241 | 61.61 | 0.02249 | 62.49 | 0.88953 | -77.18 | 5.1825 | -1.199537 | 32.99116
5190 | 0.87164 | -144.24 | 0.0224 | 59.91 | 0.02228 | 60.75 | 0.89161 | -79.94 | 5.19 | -1.193257 | 32.99504
5197.5 | 0.87013 | -145.77 | 0.02239 | 58 | 0.02241 | 59.35 | 0.89857 | -82.21 | 5.1975 | -1.208317 | 32.99892
5205 | 0.86762 | -147.86 | 0.02248 | 56.2 | 0.02246 | 57.54 | 0.90649 | -83.91 | 5.205 | -1.233409 | 32.96407
5212.5 | 0.86562 | -150.59 | 0.02271 | 53.89 | 0.02259 | 55.07 | 0.91188 | -85.25 | 5.2125 | -1.253454 | 32.87566
5220 | 0.86526 | -153.76 | 0.02276 | 51.67 | 0.02269 | 52.82 | 0.91322 | -86.47 | 5.22 | -1.257067 | 32.85655
5227.5 | 0.86722 | -157.01 | 0.02281 | 49.28 | 0.02284 | 50.22 | 0.90988 | -87.8 | 5.2275 | -1.237414 | 32.83749
5235 | 0.87139 | -159.92 | 0.02278 | 47.02 | 0.0227 | 48.15 | 0.90299 | -89.39 | 5.235 | -1.195749 | 32.84893
5242.5 | 0.87827 | -162.16 | 0.02261 | 45.3 | 0.02258 | 46.34 | 0.89506 | -91.36 | 5.2425 | -1.127439 | 32.91399
5250 | 0.8862 | -163.59 | 0.02257 | 43.63 | 0.02245 | 44.72 | 0.88964 | -93.64 | 5.25 | -1.049365 | 32.92937
5257.5 | 0.89293 | -164.36 | 0.02247 | 42.01 | 0.02247 | 43.37 | 0.88782 | -96.04 | 5.2575 | -0.9836517 | 32.96794
5265 | 0.89733 | -164.85 | 0.02269 | 40.42 | 0.0227 | 41.83 | 0.88817 | -98.56 | 5.265 | -0.9409562 | 32.88331
5272.5 | 0.8991 | -165.38 | 0.02294 | 38.75 | 0.02284 | 39.67 | 0.88912 | -101.24 | 5.2725 | -0.92384 | 32.78813
5280 | 0.897 | -166.28 | 0.02316 | 36.46 | 0.02303 | 37.91 | 0.88961 | -104.14 | 5.28 | -0.9441511 | 32.70523
5287.5 | 0.89131 | -167.79 | 0.02344 | 34.15 | 0.02339 | 35.19 | 0.88863 | -107.24 | 5.2875 | -0.9994244 | 32.60085
5295 | 0.88408 | -169.98 | 0.02352 | 31.28 | 0.02352 | 32.92 | 0.8867 | -110.41 | 5.295 | -1.070169 | 32.57125
5302.5 | 0.87885 | -172.73 | 0.02353 | 28.97 | 0.02337 | 30.16 | 0.88587 | -113.47 | 5.3025 | -1.121705 | 32.56756
5310 | 0.87755 | -175.68 | 0.02348 | 26.72 | 0.02331 | 28.02 | 0.8887 | -116.05 | 5.31 | -1.134563 | 32.58604
5317.5 | 0.88043 | -178.58 | 0.0232 | 24.73 | 0.02334 | 26.27 | 0.89487 | -117.93 | 5.3175 | -1.106103 | 32.69024
5325 | 0.88679 | 178.75 | 0.02325 | 22.64 | 0.02324 | 24.33 | 0.90141 | -119.16 | 5.325 | -1.043584 | 32.67154
5332.5 | 0.89426 | 176.39 | 0.02321 | 21.12 | 0.0233 | 22.15 | 0.90659 | -120.03 | 5.3325 | -0.9707239 | 32.6865
5340 | 0.89931 | 174.23 | 0.02339 | 18.99 | 0.02335 | 20.45 | 0.90856 | -120.92 | 5.34 | -0.9218115 | 32.6194
5347.5 | 0.90082 | 172.1 | 0.02363 | 17.17 | 0.02352 | 18.37 | 0.90576 | -122.19 | 5.3475 | -0.9072396 | 32.53073
5355 | 0.89944 | 169.87 | 0.02379 | 14.7 | 0.02377 | 16.1 | 0.89866 | -124.13 | 5.355 | -0.920556 | 32.47211
5362.5 | 0.89747 | 167.58 | 0.02379 | 12.38 | 0.02379 | 13.61 | 0.89054 | -126.75 | 5.3625 | -0.9396012 | 32.47211
5370 | 0.89679 | 165.3 | 0.02392 | 10.11 | 0.02383 | 11.63 | 0.88591 | -129.75 | 5.37 | -0.9461849 | 32.42478
5377.5 | 0.89843 | 163.13 | 0.02374 | 8.11 | 0.02395 | 9.31 | 0.88654 | -132.6 | 5.3775 | -0.9303151 | 32.49039
5385 | 0.90291 | 161.1 | 0.02374 | 6.04 | 0.0238 | 7.76 | 0.89214 | -134.97 | 5.385 | -0.8871107 | 32.49039
5392.5 | 0.9082 | 159.21 | 0.02369 | 4.41 | 0.02388 | 5.83 | 0.90046 | -136.74 | 5.3925 | -0.83637 | 32.5087
5400 | 0.91159 | 157.3 | 0.02388 | 2.47 | 0.02389 | 4.19 | 0.90729 | -138.06 | 5.4 | -0.804009 | 32.43931
5407.5 | 0.91197 | 155.2 | 0.02411 | 0.23 | 0.02393 | 1.42 | 0.91001 | -139.31 | 5.4075 | -0.800389 | 32.35606
5415 | 0.90975 | 152.81 | 0.0243 | -2.09 | 0.02426 | -0.65 | 0.90701 | -140.91 | 5.415 | -0.8215587 | 32.28787
5422.5 | 0.9072 | 150.19 | 0.02432 | -4.52 | 0.0243 | -2.88 | 0.90047 | -143.1 | 5.4225 | -0.8459392 | 32.28073
5430 | 0.90621 | 147.5 | 0.02438 | -7.08 | 0.02446 | -5.28 | 0.89427 | -145.76 | 5.43 | -0.855423 | 32.25933
5437.5 | 0.90854 | 144.93 | 0.02429 | -9.24 | 0.02437 | -7.35 | 0.89159 | -148.54 | 5.4375 | -0.8331189 | 32.29145
5445 | 0.91413 | 142.67 | 0.02425 | -11.02 | 0.0242 | -9.37 | 0.89482 | -151.02 | 5.445 | -0.7798408 | 32.30577
5452.5 | 0.92081 | 140.71 | 0.02414 | -12.9 | 0.02417 | -11.2 | 0.90248 | -152.87 | 5.4525 | -0.7165995 | 32.34525
5460 | 0.9258 | 138.91 | 0.02417 | -14.71 | 0.02403 | -13.18 | 0.91077 | -154.1 | 5.46 | -0.6696565 | 32.33447
5467.5 | 0.92765 | 137.05 | 0.0244 | -16.58 | 0.02432 | -15.23 | 0.91581 | -155.05 | 5.4675 | -0.652317 | 32.2522
5475 | 0.92655 | 135.01 | 0.02456 | -18.77 | 0.02447 | -17.18 | 0.91448 | -156.23 | 5.475 | -0.6626228 | 32.19543
5482.5 | 0.92414 | 132.76 | 0.02466 | -21.03 | 0.02471 | -19.41 | 0.90732 | -158.05 | 5.4825 | -0.6852446 | 32.16014
5490 | 0.92294 | 130.44 | 0.02483 | -23.29 | 0.02489 | -21.7 | 0.8972 | -160.69 | 5.49 | -0.6965306 | 32.10047
5497.5 | 0.9246 | 128.28 | 0.02474 | -25.67 | 0.02493 | -24.14 | 0.88922 | -163.98 | 5.4975 | -0.6809222 | 32.13201
5505 | 0.92867 | 126.43 | 0.02477 | -27.72 | 0.0249 | -26.23 | 0.88775 | -167.42 | 5.505 | -0.6427717 | 32.12148
5512.5 | 0.93333 | 124.87 | 0.0248 | -29.63 | 0.02497 | -27.92 | 0.89386 | -170.38 | 5.5125 | -0.5992955 | 32.11097
5520 | 0.93583 | 123.38 | 0.02477 | -31.73 | 0.02475 | -30.07 | 0.90468 | -172.53 | 5.52 | -0.5760607 | 32.12148
5527.5 | 0.93496 | 121.65 | 0.0249 | -33.67 | 0.02465 | -32.03 | 0.91527 | -173.94 | 5.5275 | -0.5841394 | 32.07601
5535 | 0.93098 | 119.45 | 0.025 | -35.79 | 0.02496 | -34.42 | 0.921 | -174.98 | 5.535 | -0.621193 | 32.0412
5542.5 | 0.92645 | 116.69 | 0.02517 | -38.15 | 0.02516 | -36.39 | 0.91962 | -176.17 | 5.5425 | -0.6635603 | 31.98234
5550 | 0.9247 | 113.66 | 0.02528 | -40.54 | 0.02527 | -39.03 | 0.91211 | -177.93 | 5.55 | -0.6799828 | 31.94446
5557.5 | 0.92763 | 110.77 | 0.02537 | -43.14 | 0.02551 | -41.07 | 0.90233 | 179.56 | 5.5575 | -0.6525043 | 31.91359
5565 | 0.93463 | 108.45 | 0.02529 | -45.18 | 0.02545 | -43.81 | 0.89551 | 176.51 | 5.565 | -0.5872057 | 31.94102
5572.5 | 0.94273 | 106.84 | 0.02517 | -47.26 | 0.02536 | -45.8 | 0.89543 | 173.39 | 5.5725 | -0.5122534 | 31.98234
5580 | 0.94803 | 105.75 | 0.02514 | -49.19 | 0.02509 | -47.82 | 0.90233 | 170.67 | 5.58 | -0.4635584 | 31.99269
5587.5 | 0.94793 | 104.73 | 0.02512 | -50.88 | 0.02505 | -49.41 | 0.91284 | 168.6 | 5.5875 | -0.4644746 | 31.99961
5595 | 0.94269 | 103.27 | 0.02525 | -53.02 | 0.02544 | -51.1 | 0.92191 | 167.06 | 5.595 | -0.512622 | 31.95477
5602.5 | 0.93471 | 101.06 | 0.02552 | -55.21 | 0.02546 | -52.97 | 0.92539 | 165.68 | 5.6025 | -0.5864622 | 31.86239
5610 | 0.92821 | 98.09 | 0.02582 | -57.53 | 0.02586 | -55.74 | 0.92229 | 164.04 | 5.61 | -0.6470751 | 31.76088
5617.5 | 0.92635 | 94.74 | 0.02591 | -60.15 | 0.02592 | -58.59 | 0.91481 | 161.9 | 5.6175 | -0.6644979 | 31.73065
5625 | 0.93074 | 91.55 | 0.02587 | -62.7 | 0.02594 | -61.12 | 0.90722 | 159.29 | 5.625 | -0.6234324 | 31.74407
5632.5 | 0.9389 | 89.02 | 0.02574 | -64.97 | 0.02576 | -63.29 | 0.90404 | 156.49 | 5.6325 | -0.5476132 | 31.78783
5640 | 0.94678 | 87.25 | 0.02556 | -67.13 | 0.02554 | -65.08 | 0.90752 | 153.94 | 5.64 | -0.4750185 | 31.84878
5647.5 | 0.95048 | 86.01 | 0.02545 | -68.94 | 0.02524 | -66.91 | 0.91605 | 151.95 | 5.6475 | -0.4411403 | 31.88624
5655 | 0.94882 | 84.76 | 0.02541 | -70.55 | 0.02535 | -68.75 | 0.92519 | 150.48 | 5.655 | -0.4563234 | 31.89991
5662.5 | 0.94288 | 83.08 | 0.0256 | -72.17 | 0.02564 | -70.94 | 0.93077 | 149.23 | 5.6625 | -0.5108715 | 31.8352
5670 | 0.93623 | 80.74 | 0.02579 | -74.61 | 0.02577 | -73.07 | 0.9301 | 147.76 | 5.67 | -0.5723489 | 31.77097
5677.5 | 0.93212 | 77.86 | 0.02601 | -77.42 | 0.02624 | -75.47 | 0.92384 | 145.73 | 5.6775 | -0.6105635 | 31.69719
5685 | 0.93268 | 74.84 | 0.02627 | -79.98 | 0.02622 | -78.13 | 0.91553 | 143.04 | 5.685 | -0.6053467 | 31.6108
5692.5 | 0.9376 | 72.16 | 0.02616 | -82.43 | 0.02606 | -80.49 | 0.90977 | 139.94 | 5.6925 | -0.559648 | 31.64725
5700 | 0.94407 | 70.09 | 0.02588 | -84.98 | 0.02601 | -83.05 | 0.91075 | 136.94 | 5.7 | -0.4999161 | 31.74071
5707.5 | 0.94822 | 68.6 | 0.02573 | -86.65 | 0.02569 | -84.8 | 0.91818 | 134.49 | 5.7075 | -0.4618178 | 31.7912
5715 | 0.94781 | 67.29 | 0.02556 | -88.27 | 0.02557 | -86.55 | 0.92872 | 132.78 | 5.715 | -0.4655743 | 31.84878
5722.5 | 0.94302 | 65.72 | 0.02572 | -89.86 | 0.02567 | -88.66 | 0.93752 | 131.62 | 5.7225 | -0.5095819 | 31.79458
5730 | 0.93639 | 63.57 | 0.02598 | -92.08 | 0.02597 | -90.4 | 0.94085 | 130.54 | 5.73 | -0.5708647 | 31.70722
5737.5 | 0.93129 | 60.85 | 0.02611 | -94.36 | 0.02648 | -92.53 | 0.93726 | 129.08 | 5.7375 | -0.6183012 | 31.66386
5745 | 0.92983 | 57.85 | 0.02629 | -96.88 | 0.0265 | -95.33 | 0.92856 | 126.89 | 5.745 | -0.6319289 | 31.60419
5752.5 | 0.93306 | 55.03 | 0.02639 | -99.68 | 0.02641 | -97.69 | 0.91952 | 123.96 | 5.7525 | -0.6018086 | 31.57121
5760 | 0.93917 | 52.8 | 0.02616 | -102.32 | 0.02617 | -100.44 | 0.91502 | 120.69 | 5.76 | -0.5451158 | 31.64725
5767.5 | 0.94378 | 51.23 | 0.02601 | -104.28 | 0.02588 | -102.89 | 0.91802 | 117.63 | 5.7675 | -0.5025846 | 31.69719
5775 | 0.94402 | 49.99 | 0.02582 | -106.05 | 0.02577 | -104.24 | 0.92738 | 115.25 | 5.775 | -0.5003761 | 31.76088
5782.5 | 0.93966 | 48.61 | 0.02588 | -107.74 | 0.02576 | -106.08 | 0.93891 | 113.65 | 5.7825 | -0.5405852 | 31.74071
5790 | 0.93256 | 46.66 | 0.02601 | -109.43 | 0.02611 | -107.92 | 0.94793 | 112.59 | 5.79 | -0.6064643 | 31.69719
5797.5 | 0.92538 | 44.03 | 0.02622 | -111.55 | 0.02644 | -110.01 | 0.95084 | 111.59 | 5.7975 | -0.6735978 | 31.62735
5805 | 0.92146 | 40.86 | 0.02627 | -114.36 | 0.02637 | -112.26 | 0.94664 | 110.21 | 5.805 | -0.7104702 | 31.6108
5812.5 | 0.9229 | 37.63 | 0.02647 | -116.96 | 0.02642 | -114.93 | 0.93775 | 108.17 | 5.8125 | -0.6969071 | 31.54492
5820 | 0.92892 | 34.89 | 0.02628 | -119.36 | 0.02634 | -117.66 | 0.92892 | 105.5 | 5.82 | -0.6404337 | 31.60749
5827.5 | 0.93551 | 32.97 | 0.02609 | -121.6 | 0.02612 | -119.61 | 0.92461 | 102.55 | 5.8275 | -0.5790313 | 31.67052
5835 | 0.93926 | 31.68 | 0.02599 | -123.44 | 0.02597 | -121.43 | 0.92751 | 99.8 | 5.835 | -0.5442834 | 31.70387
5842.5 | 0.93832 | 30.62 | 0.02588 | -125.27 | 0.02598 | -123.32 | 0.9363 | 97.6 | 5.8425 | -0.5529805 | 31.74071
5850 | 0.93313 | 29.29 | 0.02608 | -126.92 | 0.02623 | -125.19 | 0.94696 | 95.98 | 5.85 | -0.601157 | 31.67385
5857.5 | 0.92543 | 27.31 | 0.02627 | -128.73 | 0.0263 | -127.32 | 0.95453 | 94.69 | 5.8575 | -0.6731285 | 31.6108
5865 | 0.91833 | 24.57 | 0.02634 | -131.02 | 0.02659 | -129.59 | 0.95616 | 93.34 | 5.865 | -0.7400246 | 31.58768
5872.5 | 0.91504 | 21.34 | 0.02649 | -133.77 | 0.02645 | -132.05 | 0.95102 | 91.61 | 5.8725 | -0.7711984 | 31.53836
5880 | 0.91677 | 18.19 | 0.0264 | -136.56 | 0.02651 | -134.45 | 0.94235 | 89.36 | 5.88 | -0.7547921 | 31.56792
5887.5 | 0.92191 | 15.61 | 0.02614 | -138.81 | 0.02627 | -136.94 | 0.93453 | 86.75 | 5.8875 | -0.7062295 | 31.65389
5895 | 0.9268 | 13.72 | 0.02607 | -140.84 | 0.02607 | -139.06 | 0.93211 | 84.1 | 5.895 | -0.6602795 | 31.67718
5902.5 | 0.93002 | 12.37 | 0.02584 | -142.56 | 0.02609 | -140.97 | 0.93655 | 81.77 | 5.9025 | -0.6301542 | 31.75415
5910 | 0.92972 | 11.19 | 0.02594 | -144.07 | 0.02611 | -142.57 | 0.94566 | 79.94 | 5.91 | -0.6329565 | 31.7206
5917.5 | 0.92538 | 9.76 | 0.02616 | -145.87 | 0.02623 | -144.28 | 0.95481 | 78.46 | 5.9175 | -0.6735978 | 31.64725
5925 | 0.91894 | 7.72 | 0.02641 | -147.89 | 0.02636 | -146.38 | 0.95993 | 77.01 | 5.925 | -0.7342569 | 31.56463
5932.5 | 0.91332 | 5.1 | 0.02657 | -150.42 | 0.02659 | -148.76 | 0.95842 | 75.27 | 5.9325 | -0.7875406 | 31.51217
5940 | 0.91054 | 2.2 | 0.02651 | -153.23 | 0.02659 | -151.14 | 0.95151 | 73.04 | 5.94 | -0.8140194 | 31.53181
5947.5 | 0.91069 | -0.58 | 0.02639 | -155.49 | 0.02644 | -153.75 | 0.94281 | 70.41 | 5.9475 | -0.8125886 | 31.57121
5955 | 0.91273 | -2.96 | 0.02623 | -157.65 | 0.02616 | -155.89 | 0.93776 | 67.66 | 5.955 | -0.7931535 | 31.62403
5962.5 | 0.91586 | -4.89 | 0.02598 | -159.84 | 0.02605 | -158.24 | 0.93983 | 65.23 | 5.9625 | -0.7634182 | 31.70722
5970 | 0.91764 | -6.5 | 0.02596 | -161.47 | 0.02608 | -160.16 | 0.94842 | 63.38 | 5.97 | -0.7465533 | 31.71391
5977.5 | 0.91692 | -8.13 | 0.02609 | -163.11 | 0.02605 | -161.78 | 0.95901 | 62.11 | 5.9775 | -0.7533711 | 31.67052
5985 | 0.91397 | -10.05 | 0.02619 | -164.97 | 0.0262 | -163.38 | 0.96672 | 61.07 | 5.985 | -0.7813612 | 31.63729
5992.5 | 0.91072 | -12.35 | 0.02642 | -166.9 | 0.02632 | -165.44 | 0.96735 | 59.87 | 5.9925 | -0.8123025 | 31.56134
6000 | 0.90828 | -14.83 | 0.02651 | -169.53 | 0.02656 | -168.06 | 0.96007 | 58.1 | 6 | -0.835605 | 31.53181

## NWF 20
! | 27/11/2025 | 11:05
! | Ref | Plane: | 0 | mm
# | MHZ | S | MA | R | 50
! | [9 empty] | S11 | EMI SE | SE_R | SE_A | SE_T | Power S11 Lin | Power S21 Lin | Abs
3000 | 1.09731 | -134.67 | 0.001582 | 48.48 | 0.001482 | 51.38 | 1.00629 | -102.01 | 3 | 0.8065867 | 56.01587 | #NUM! | #NUM! | #NUM! | 1.204089 | 2.502724e-06 | -0.2040917
3007.5 | 1.09149 | -136.61 | 0.001617 | 48.4 | 0.001679 | 47.45 | 1.00774 | -103.92 | 3.0075 | 0.7603952 | 55.8258 | #NUM! | #NUM! | #NUM! | 1.19135 | 2.614689e-06 | -0.191353
3015 | 1.08802 | -138.75 | 0.001468 | 46.3 | 0.001348 | 44.9 | 1.01073 | -105.25 | 3.015 | 0.7327376 | 56.66548 | #NUM! | #NUM! | #NUM! | 1.183788 | 2.155024e-06 | -0.1837897
3022.5 | 1.08672 | -140.89 | 0.001866 | 31.98 | 0.001631 | 54.03 | 1.01273 | -106.12 | 3.0225 | 0.7223532 | 54.58177 | #NUM! | #NUM! | #NUM! | 1.18096 | 3.481956e-06 | -0.1809638
3030 | 1.08529 | -142.91 | 0.001654 | 32.89 | 0.00179 | 49.8 | 1.01185 | -106.93 | 3.03 | 0.710916 | 55.62929 | #NUM! | #NUM! | #NUM! | 1.177854 | 2.735716e-06 | -0.1778571
3037.5 | 1.08274 | -144.67 | 0.001427 | 43.45 | 0.001783 | 44.88 | 1.00733 | -108.07 | 3.0375 | 0.6904836 | 56.91152 | #NUM! | #NUM! | #NUM! | 1.172326 | 2.036329e-06 | -0.1723279
3045 | 1.07856 | -146.15 | 0.001807 | 36.96 | 0.001648 | 38.25 | 0.99965 | -109.88 | 3.045 | 0.6568862 | 54.86084 | #NUM! | #NUM! | #NUM! | 1.163292 | 3.265249e-06 | -0.1632949
3052.5 | 1.07323 | -147.48 | 0.001915 | 36.11 | 0.001704 | 40.06 | 0.99181 | -112.35 | 3.0525 | 0.6138561 | 54.35662 | #NUM! | #NUM! | #NUM! | 1.151823 | 3.667225e-06 | -0.1518263
3060 | 1.0672 | -148.8 | 0.001883 | 39.01 | 0.001743 | 41.37 | 0.9866 | -115.16 | 3.06 | 0.5649163 | 54.50299 | #NUM! | #NUM! | #NUM! | 1.13891584 | 3.545689e-06 | -0.1389194
3067.5 | 1.06147 | -150.32 | 0.001774 | 32.04 | 0.001886 | 36.02 | 0.98616 | -117.83 | 3.0675 | 0.5181545 | 55.02093 | #NUM! | #NUM! | #NUM! | 1.126719 | 3.147076e-06 | -0.1267217
3075 | 1.05637 | -152.13 | 0.002039 | 28.63 | 0.001999 | 36.28 | 0.99003 | -119.85 | 3.075 | 0.4763212 | 53.81166 | #NUM! | #NUM! | #NUM! | 1.115918 | 4.157521e-06 | -0.1159217
3082.5 | 1.05195 | -154.3 | 0.001832 | 28.48 | 0.001912 | 25.87 | 0.99566 | -121.08 | 3.0825 | 0.439902 | 54.74149 | #NUM! | #NUM! | #NUM! | 1.106599 | 3.356224e-06 | -0.1066022
3090 | 1.04779 | -156.75 | 0.001738 | 24.4 | 0.001994 | 29.11 | 0.99999 | -121.73 | 3.09 | 0.405485 | 55.199 | #NUM! | #NUM! | #NUM! | 1.097864 | 3.020644e-06 | -0.0978669
3097.5 | 1.04374 | -159.23 | 0.002143 | 24.14 | 0.002097 | 26.72 | 0.99969 | -122.27 | 3.0975 | 0.3718466 | 53.37956 | #NUM! | #NUM! | #NUM! | 1.089393 | 4.592449e-06 | -0.08939778
3105 | 1.04055 | -161.49 | 0.002112 | 25.36 | 0.002151 | 26.52 | 0.99446 | -123.18 | 3.105 | 0.3452591 | 53.50612 | #NUM! | #NUM! | #NUM! | 1.082744 | 4.460544e-06 | -0.08274876
3112.5 | 1.03806 | -163.34 | 0.002188 | 22.74 | 0.002115 | 23.78 | 0.98489 | -124.92 | 3.1125 | 0.3244491 | 53.19905 | #NUM! | #NUM! | #NUM! | 1.077569 | 4.787344e-06 | -0.07757335
3120 | 1.03648 | -164.77 | 0.002319 | 21.97 | 0.002148 | 24.8 | 0.97477 | -127.5 | 3.12 | 0.3112185 | 52.69399 | #NUM! | #NUM! | #NUM! | 1.074291 | 5.377761e-06 | -0.07429617
3127.5 | 1.03498 | -165.94 | 0.002358 | 19.12 | 0.002346 | 19.78 | 0.96816 | -130.61 | 3.1275 | 0.2986392 | 52.54912 | #NUM! | #NUM! | #NUM! | 1.071184 | 5.560164e-06 | -0.07118916
3135 | 1.03281 | -167.05 | 0.002553 | 17.14 | 0.002399 | 18.87 | 0.96755 | -133.62 | 3.135 | 0.2804087 | 51.85898 | #NUM! | #NUM! | #NUM! | 1.066696 | 6.517809e-06 | -0.06670301
3142.5 | 1.02887 | -168.46 | 0.002555 | 14.95 | 0.002473 | 16.13 | 0.97229 | -136.02 | 3.1425 | 0.2472101 | 51.85218 | #NUM! | #NUM! | #NUM! | 1.058573 | 6.528025e-06 | -0.05858
3150 | 1.02254 | -170.4 | 0.002715 | 15.87 | 0.002553 | 15.95 | 0.979 | -137.61 | 3.15 | 0.1936061 | 51.3246 | #NUM! | #NUM! | #NUM! | 1.045588 | 7.371225e-06 | -0.04559542
3157.5 | 1.01512 | -172.82 | 0.002584 | 12.99 | 0.002641 | 13.73 | 0.98371 | -138.55 | 3.1575 | 0.1303477 | 51.75415 | #NUM! | #NUM! | #NUM! | 1.030469 | 6.677056e-06 | -0.03047529
3165 | 1.00851 | -175.53 | 0.002754 | 9.83 | 0.002736 | 13.78 | 0.98404 | -139.31 | 3.165 | 0.07360418 | 51.20072 | #NUM! | #NUM! | #NUM! | 1.017092 | 7.584516e-06 | -0.0171
3172.5 | 1.00442 | -178.23 | 0.002766 | 5.99 | 0.002845 | 9.28 | 0.9787 | -140.39 | 3.1725 | 0.03830704 | 51.16296 | #NUM! | #NUM! | #NUM! | 1.00886 | 7.650756e-06 | -0.008867187
3180 | 1.00273 | 179.43 | 0.002776 | 7.36 | 0.002882 | 7.91 | 0.97012 | -142.17 | 3.18 | 0.02368017 | 51.13161 | #NUM! | #NUM! | #NUM! | 1.005467 | 7.706176e-06 | -0.005475159
3187.5 | 1.00327 | 177.57 | 0.002909 | 4.45 | 0.003013 | 5.9 | 0.96152 | -144.66 | 3.1875 | 0.02835652 | 50.72513 | #NUM! | #NUM! | #NUM! | 1.006551 | 8.462281e-06 | -0.006559155
3195 | 1.00453 | 176.1 | 0.003173 | 0.85 | 0.003073 | 3.36 | 0.95704 | -147.54 | 3.195 | 0.03925823 | 49.9706 | #NUM! | #NUM! | #NUM! | 1.009081 | 1.0067929e-05 | -0.009090589
3202.5 | 1.00391 | 174.75 | 0.003026 | 0.48 | 0.003049 | 1.07 | 0.95847 | -150.27 | 3.2025 | 0.03389561 | 50.38262 | #NUM! | #NUM! | #NUM! | 1.007835 | 9.156676e-06 | -0.007844445
3210 | 0.99931 | 173.1 | 0.003173 | -0.42 | 0.003116 | -0.62 | 0.96398 | -152.47 | 3.21 | -0.005995332 | 49.9706 | 28.60271 | 21.36789 | 49.9706 | 0.9986204761 | 1.0067929e-05 | 0.001369456
3217.5 | 0.99232 | 170.92 | 0.003328 | -2.65 | 0.003173 | -2.51 | 0.97017 | -153.96 | 3.2175 | -0.06696511 | 49.55633 | 18.1528 | 31.40354 | 49.55633 | 0.9846989824 | 1.1075584e-05 | 0.01528994
3225 | 0.98457 | 168.22 | 0.003398 | -5.23 | 0.003335 | -0.94 | 0.97388 | -155 | 3.225 | -0.135068 | 49.37553 | 15.13968 | 34.23586 | 49.37553 | 0.9693780849 | 1.1546404e-05 | 0.03061037
3232.5 | 0.97881 | 165.21 | 0.003501 | -8.27 | 0.003613 | -5.46 | 0.97235 | -155.98 | 3.2325 | -0.186032 | 49.11616 | 13.77465 | 35.34151 | 49.11616 | 0.9580690161 | 1.2257001e-05 | 0.04191873
3240 | 0.97683 | 162.31 | 0.003626 | -9.3 | 0.003686 | -8.87 | 0.96638 | -157.38 | 3.24 | -0.2036202 | 48.81144 | 13.39105 | 35.4204 | 48.81144 | 0.9541968489 | 1.3147876e-05 | 0.04579
3247.5 | 0.97849 | 159.83 | 0.003705 | -13.51 | 0.003643 | -10.95 | 0.95815 | -159.42 | 3.2475 | -0.1888722 | 48.62424 | 13.71026 | 34.91398 | 48.62424 | 0.9574426801 | 1.3727025e-05 | 0.04254359
3255 | 0.98239 | 157.9 | 0.003722 | -13.79 | 0.00375 | -12.48 | 0.95159 | -162.08 | 3.255 | -0.1543213 | 48.58447 | 14.57052 | 34.01396 | 48.58447 | 0.9650901121 | 1.3853284e-05 | 0.03489603
3262.5 | 0.98466 | 156.37 | 0.003895 | -16.6 | 0.003642 | -12.54 | 0.94991 | -165.01 | 3.2625 | -0.1342741 | 48.18985 | 15.16489 | 33.02497 | 48.18985 | 0.9695553156 | 1.5171025e-05 | 0.03042951
3270 | 0.98232 | 154.8 | 0.004117 | -18.34 | 0.003964 | -13.73 | 0.95289 | -167.75 | 3.27 | -0.1549403 | 47.70838 | 14.55344 | 33.15494 | 47.70838 | 0.9649525824 | 1.6949689e-05 | 0.03503047
3277.5 | 0.97608 | 152.87 | 0.004089 | -21.8 | 0.004148 | -17.56 | 0.95825 | -169.94 | 3.2775 | -0.2102917 | 47.76766 | 13.25434 | 34.51331 | 47.76766 | 0.9527321664 | 1.6719921e-05 | 0.04725111
3285 | 0.96835 | 150.35 | 0.004274 | -21.91 | 0.004328 | -19.57 | 0.9631 | -171.51 | 3.285 | -0.2793529 | 47.38331 | 12.05524 | 35.32807 | 47.38331 | 0.9377017225 | 1.8267076e-05 | 0.06228001
3292.5 | 0.96151 | 147.29 | 0.004366 | -23.82 | 0.004482 | -22.65 | 0.9646 | -172.75 | 3.2925 | -0.3409239 | 47.19833 | 11.22062 | 35.97771 | 47.19833 | 0.9245014801 | 1.9061956e-05 | 0.07547946
3300 | 0.9589 | 144.07 | 0.004469 | -26.55 | 0.004573 | -26.03 | 0.96157 | -174.03 | 3.3 | -0.3645336 | 46.99579 | 10.94146 | 36.05433 | 46.99579 | 0.91948921 | 1.9971961e-05 | 0.08049082
3307.5 | 0.96102 | 141.13 | 0.004686 | -29.17 | 0.004592 | -27.51 | 0.95495 | -175.76 | 3.3075 | -0.3453515 | 46.58395 | 11.16676 | 35.41719 | 46.58395 | 0.9235594404 | 2.1958596e-05 | 0.0764186
3315 | 0.96659 | 138.8 | 0.004797 | -30.94 | 0.004755 | -29.56 | 0.94785 | -178.2 | 3.315 | -0.295154 | 46.38061 | 11.8241 | 34.55651 | 46.38061 | 0.9342962281 | 2.3011209e-05 | 0.06568076
3322.5 | 0.97193 | 137.12 | 0.00499 | -34.21 | 0.00495 | -31.64 | 0.94293 | 178.74 | 3.3225 | -0.2473003 | 46.03799 | 12.56866 | 33.46933 | 46.03799 | 0.9446479249 | 2.49001e-05 | 0.055327175
3330 | 0.97276 | 135.78 | 0.005107 | -34.7 | 0.005146 | -35.99 | 0.94229 | 175.34 | 3.33 | -0.2398859 | 45.83668 | 12.69719 | 33.1395 | 45.83668 | 0.9462620176 | 2.6081449e-05 | 0.0537119
3337.5 | 0.96888 | 134.37 | 0.005277 | -38.47 | 0.005395 | -36.82 | 0.94495 | 172.1 | 3.3375 | -0.2746002 | 45.55226 | 12.12741 | 33.42485 | 45.55226 | 0.9387284544 | 2.7846729e-05 | 0.0612437
3345 | 0.96196 | 132.46 | 0.005513 | -40.42 | 0.005641 | -39.24 | 0.94977 | 169.32 | 3.345 | -0.3368597 | 45.17224 | 11.27069 | 33.90155 | 45.17224 | 0.9253670416 | 3.0393169e-05 | 0.07460257
3352.5 | 0.95411 | 129.83 | 0.005596 | -42.03 | 0.005669 | -41.06 | 0.95377 | 167.08 | 3.3525 | -0.408031 | 45.04245 | 10.47333 | 34.56912 | 45.04245 | 0.9103258921 | 3.1315216e-05 | 0.08964279
3360 | 0.9487 | 126.53 | 0.00584 | -44.38 | 0.005845 | -44.5 | 0.95488 | 165.24 | 3.36 | -0.457422 | 44.67174 | 10.00138 | 34.67037 | 44.67174 | 0.90003169 | 3.41056e-05 | 0.0999342044
3367.5 | 0.94795 | 122.92 | 0.006014 | -48.07 | 0.005973 | -46.79 | 0.95342 | 163.47 | 3.3675 | -0.4642914 | 44.41673 | 9.940015 | 34.47672 | 44.41673 | 0.8986092025 | 3.6168196e-05 | 0.1013546
3375 | 0.95166 | 119.46 | 0.006213 | -50.6 | 0.006107 | -48.4 | 0.9502 | 161.47 | 3.375 | -0.4303637 | 44.13397 | 10.25289 | 33.88108 | 44.13397 | 0.9056567556 | 3.8601369e-05 | 0.09430464
3382.5 | 0.95698 | 116.47 | 0.006378 | -52.79 | 0.006536 | -52.43 | 0.94716 | 159.09 | 3.3825 | -0.3819428 | 43.90631 | 10.74743 | 33.15888 | 43.90631 | 0.9158107204 | 4.0678884e-05 | 0.0841486
3390 | 0.96023 | 114.03 | 0.006566 | -55.37 | 0.006623 | -54.79 | 0.94532 | 156.29 | 3.39 | -0.3524946 | 43.65398 | 11.08137 | 32.57261 | 43.65398 | 0.9220416529 | 4.3112356e-05 | 0.07791523
3397.5 | 0.96018 | 111.93 | 0.006838 | -57.94 | 0.00683 | -57.39 | 0.94558 | 153.33 | 3.3975 | -0.3529469 | 43.30142 | 11.07603 | 32.22539 | 43.30142 | 0.9219456324 | 4.6758244e-05 | 0.07800761
3405 | 0.95763 | 109.89 | 0.006928 | -59.93 | 0.006983 | -59.42 | 0.94733 | 150.42 | 3.405 | -0.3760451 | 43.18784 | 10.81211 | 32.37573 | 43.18784 | 0.9170552169 | 4.7997184e-05 | 0.08289679
3412.5 | 0.95336 | 107.59 | 0.007161 | -62.97 | 0.007349 | -62.04 | 0.94927 | 147.71 | 3.4125 | -0.4148615 | 42.90053 | 10.40459 | 32.49593 | 42.90053 | 0.9088952896 | 5.1279921e-05 | 0.09105343
3420 | 0.94963 | 104.85 | 0.007418 | -65.68 | 0.007311 | -64.31 | 0.94995 | 145.16 | 3.42 | -0.4489115 | 42.59426 | 10.07876 | 32.5155 | 42.59426 | 0.9017971369 | 5.5026724e-05 | 0.09814784
3427.5 | 0.9484 | 101.71 | 0.007782 | -67.88 | 0.007623 | -67.27 | 0.94886 | 142.65 | 3.4275 | -0.4601691 | 42.17818 | 9.976722 | 32.20145 | 42.17818 | 0.89946256 | 6.0559524e-05 | 0.1004769
3435 | 0.95027 | 98.41 | 0.007889 | -71.15 | 0.007906 | -70.34 | 0.9472 | 139.99 | 3.435 | -0.4430596 | 42.05956 | 10.13287 | 31.92669 | 42.05956 | 0.9030130729 | 6.2236321e-05 | 0.09692469
3442.5 | 0.95301 | 95.13 | 0.008217 | -74.87 | 0.008156 | -73.23 | 0.94602 | 137.08 | 3.4425 | -0.4180508 | 41.70573 | 10.3729 | 31.33283 | 41.70573 | 0.9082280601 | 6.7519089e-05 | 0.09170442
3450 | 0.95472 | 92.1 | 0.008402 | -76.87 | 0.008473 | -75.59 | 0.94616 | 134 | 3.45 | -0.4024796 | 41.51235 | 10.53009 | 30.98226 | 41.51235 | 0.9114902784 | 7.0593604e-05 | 0.08843913
3457.5 | 0.9548 | 89.23 | 0.008714 | -80.3 | 0.008797 | -79.35 | 0.94779 | 130.96 | 3.4575 | -0.4017518 | 41.19565 | 10.53759 | 30.65806 | 41.19565 | 0.91164304 | 7.5933796e-05 | 0.08828103
3465 | 0.95295 | 86.4 | 0.008863 | -82.68 | 0.008957 | -82.15 | 0.95067 | 128.12 | 3.465 | -0.4185977 | 41.04839 | 10.36749 | 30.68089 | 41.04839 | 0.9081137025 | 7.8552769e-05 | 0.09180774
3472.5 | 0.95049 | 83.39 | 0.009128 | -85.25 | 0.009267 | -85.19 | 0.95348 | 125.59 | 3.4725 | -0.441049 | 40.79249 | 10.15163 | 30.64085 | 40.79249 | 0.9034312401 | 8.3320384e-05 | 0.09648544
3480 | 0.94902 | 80.1 | 0.009464 | -88.39 | 0.009348 | -87.25 | 0.95461 | 123.3 | 3.48 | -0.4544927 | 40.47851 | 10.02784 | 30.45067 | 40.47851 | 0.9006389604 | 8.9567296e-05 | 0.09927147
3487.5 | 0.95025 | 76.58 | 0.009614 | -91.24 | 0.009611 | -90.15 | 0.95345 | 121.02 | 3.4875 | -0.4432424 | 40.34192 | 10.13117 | 30.21075 | 40.34192 | 0.9029750625 | 9.2428996e-05 | 0.09693251
3495 | 0.95378 | 73.04 | 0.009931 | -94.75 | 0.009987 | -93.26 | 0.95106 | 118.47 | 3.495 | -0.4110358 | 40.06014 | 10.44294 | 29.6172 | 40.06014 | 0.9096962884 | 9.8624761e-05 | 0.09020509
3502.5 | 0.9578 | 69.65 | 0.01028 | -97.93 | 0.01021 | -97.05 | 0.94891 | 115.48 | 3.5025 | -0.3745033 | 39.76014 | 10.82919 | 28.93095 | 39.76014 | 0.91738084 | 0.0001056784 | 0.0825134816
3510 | 0.96068 | 66.62 | 0.01053 | -101.57 | 0.0105 | -99.47 | 0.9473 | 112.07 | 3.51 | -0.348425 | 39.55143 | 11.1298 | 28.42163 | 39.55143 | 0.9229060624 | 0.0001108809 | 0.0769830567
3517.5 | 0.96128 | 63.87 | 0.01087 | -104.62 | 0.01085 | -102.97 | 0.94736 | 108.45 | 3.5175 | -0.3430019 | 39.27541 | 11.19525 | 28.08016 | 39.27541 | 0.9240592384 | 0.0001181569 | 0.0758226047
3525 | 0.96019 | 61.22 | 0.01109 | -106.9 | 0.01116 | -106.9 | 0.94971 | 104.87 | 3.525 | -0.3528564 | 39.10137 | 11.0771 | 28.02427 | 39.10137 | 0.9219648361 | 0.0001229881 | 0.0779121758
3532.5 | 0.95823 | 58.43 | 0.01132 | -109.87 | 0.01144 | -109.04 | 0.95291 | 101.6 | 3.5325 | -0.3706047 | 38.92307 | 10.87272 | 28.05035 | 38.92307 | 0.9182047329 | 0.0001281424 | 0.0816671247
3540 | 0.9571 | 55.32 | 0.01164 | -113.07 | 0.01163 | -112.74 | 0.95534 | 98.69 | 3.54 | -0.3808537 | 38.68094 | 10.7593 | 27.92164 | 38.68094 | 0.91604041 | 0.0001354896 | 0.0838241004
3547.5 | 0.9582 | 51.86 | 0.01189 | -116.08 | 0.0119 | -115.33 | 0.95615 | 95.99 | 3.5475 | -0.3708767 | 38.49636 | 10.86967 | 27.6267 | 38.49636 | 0.91814724 | 0.0001413721 | 0.0817113879
3555 | 0.96066 | 48.16 | 0.01227 | -119.49 | 0.01211 | -118.57 | 0.95557 | 93.23 | 3.555 | -0.3486058 | 38.22311 | 11.12763 | 27.09548 | 38.22311 | 0.9228676356 | 0.0001505529 | 0.0769818115
3562.5 | 0.96321 | 44.46 | 0.01252 | -123.2 | 0.01261 | -122.03 | 0.95407 | 90.19 | 3.5625 | -0.3255803 | 38.04791 | 11.41303 | 26.63488 | 38.04791 | 0.9277735041 | 0.0001567504 | 0.0720697455
3570 | 0.9647 | 40.99 | 0.01273 | -126.65 | 0.01286 | -125.82 | 0.95196 | 86.79 | 3.57 | -0.3121544 | 37.90343 | 11.58929 | 26.31414 | 37.90343 | 0.93064609 | 0.0001620529 | 0.0691918571
3577.5 | 0.96494 | 37.81 | 0.01314 | -130.24 | 0.01316 | -129.11 | 0.95109 | 83.1 | 3.5775 | -0.3099938 | 37.62809 | 11.61839 | 26.0097 | 37.62809 | 0.9311092036 | 0.0001726596 | 0.0687181368
3585 | 0.96439 | 34.84 | 0.01334 | -133.41 | 0.01343 | -132.88 | 0.95188 | 79.36 | 3.585 | -0.314946 | 37.49688 | 11.552 | 25.94488 | 37.49688 | 0.9300480721 | 0.0001779556 | 0.0697739723
3592.5 | 0.96394 | 31.93 | 0.01361 | -136.46 | 0.0136 | -135.9 | 0.95448 | 75.83 | 3.5925 | -0.319 | 37.32284 | 11.49846 | 25.82438 | 37.32284 | 0.9291803236 | 0.0001852321 | 0.0706344443
3600 | 0.96437 | 28.89 | 0.01387 | -139.73 | 0.01384 | -138.64 | 0.95758 | 72.62 | 3.6 | -0.3151262 | 37.15847 | 11.54961 | 25.60886 | 37.15847 | 0.9300094969 | 0.0001923769 | 0.0697981262
3607.5 | 0.96601 | 25.57 | 0.01413 | -142.85 | 0.01413 | -141.76 | 0.9602 | 69.71 | 3.6075 | -0.3003676 | 36.99716 | 11.75063 | 25.24653 | 36.99716 | 0.9331753201 | 0.0001996569 | 0.066625023
3615 | 0.96722 | 21.94 | 0.01435 | -146.03 | 0.0144 | -145.01 | 0.96153 | 66.87 | 3.615 | -0.2894946 | 36.86296 | 11.90538 | 24.95758 | 36.86296 | 0.9355145284 | 0.0002059225 | 0.0642795491
3622.5 | 0.96757 | 18.16 | 0.01472 | -149.81 | 0.01468 | -148.23 | 0.96084 | 63.87 | 3.6225 | -0.2863521 | 36.64184 | 11.95123 | 24.69062 | 36.64184 | 0.9361917049 | 0.0002166784 | 0.0635916167
3630 | 0.9669 | 14.41 | 0.01493 | -153.51 | 0.01502 | -152.15 | 0.95855 | 60.61 | 3.63 | -0.2923688 | 36.5188 | 11.8639 | 24.65491 | 36.5188 | 0.93489561 | 0.0002229049 | 0.0648814851
3637.5 | 0.96586 | 10.83 | 0.01518 | -157.17 | 0.01516 | -156.27 | 0.95579 | 57.06 | 3.6375 | -0.3017164 | 36.37456 | 11.73184 | 24.64273 | 36.37456 | 0.9328855396 | 0.0002304324 | 0.066884028
3645 | 0.96549 | 7.49 | 0.01533 | -160.59 | 0.01539 | -159.93 | 0.95446 | 53.37 | 3.645 | -0.3050444 | 36.28916 | 11.68584 | 24.60331 | 36.28916 | 0.9321709401 | 0.0002350089 | 0.067594051
3652.5 | 0.96655 | 4.39 | 0.01555 | -163.88 | 0.01558 | -163.07 | 0.95546 | 49.79 | 3.6525 | -0.2955135 | 36.16539 | 11.81899 | 24.3464 | 36.16539 | 0.9342189025 | 0.0002418025 | 0.065539295
3660 | 0.96957 | 1.38 | 0.01571 | -166.86 | 0.01577 | -166.19 | 0.95872 | 46.47 | 3.66 | -0.2684166 | 36.07648 | 12.22327 | 23.85321 | 36.07648 | 0.9400659849 | 0.0002468041 | 0.059687211
3667.5 | 0.97235 | -1.7 | 0.01601 | -170.31 | 0.016 | -168.88 | 0.96269 | 43.44 | 3.6675 | -0.2435476 | 35.91217 | 12.63321 | 23.27896 | 35.91217 | 0.9454645225 | 0.0002563201 | 0.0542791574
3675 | 0.97337 | -4.98 | 0.01621 | -173.23 | 0.01625 | -171.89 | 0.96523 | 40.53 | 3.675 | -0.2344409 | 35.80434 | 12.7942 | 23.01014 | 35.80434 | 0.9474491569 | 0.0002627641 | 0.052288079
3682.5 | 0.97212 | -8.48 | 0.0164 | -177.54 | 0.01655 | -175.51 | 0.96506 | 37.52 | 3.6825 | -0.2456024 | 35.70312 | 12.59774 | 23.10538 | 35.70312 | 0.9450172944 | 0.00026896 | 0.0547137456
3690 | 0.96873 | -12.11 | 0.01669 | 179.2 | 0.01664 | 179.97 | 0.96176 | 34.27 | 3.69 | -0.275945 | 35.55087 | 12.10686 | 23.44401 | 35.55087 | 0.9384378129 | 0.0002785561 | 0.061283631
3697.5 | 0.96482 | -15.76 | 0.01669 | 175.59 | 0.0168 | 176.53 | 0.95709 | 30.74 | 3.6975 | -0.3110741 | 35.55087 | 11.60381 | 23.94706 | 35.55087 | 0.9308776324 | 0.0002785561 | 0.0688438115
3705 | 0.96233 | -19.31 | 0.0168 | 172.02 | 0.01679 | 173.15 | 0.95387 | 27.04 | 3.705 | -0.3335195 | 35.49381 | 11.31232 | 24.18149 | 35.49381 | 0.9260790289 | 0.00028224 | 0.0736387311
3712.5 | 0.96305 | -22.65 | 0.01694 | 169 | 0.01686 | 170.04 | 0.9543 | 23.42 | 3.7125 | -0.3270233 | 35.42173 | 11.39454 | 24.02719 | 35.42173 | 0.9274653025 | 0.0002869636 | 0.0722477339
3720 | 0.96647 | -25.85 | 0.01704 | 165.66 | 0.01695 | 166.83 | 0.95835 | 20.13 | 3.72 | -0.2962324 | 35.37061 | 11.80879 | 23.56182 | 35.37061 | 0.9340642609 | 0.0002903616 | 0.0656453775
3727.5 | 0.96989 | -28.97 | 0.0172 | 162.41 | 0.01719 | 163.89 | 0.96402 | 17.25 | 3.7275 | -0.2655504 | 35.28943 | 12.26847 | 23.02096 | 35.28943 | 0.9406866121 | 0.00029584 | 0.0590175479
3735 | 0.97128 | -32.25 | 0.01726 | 159.06 | 0.0174 | 160.7 | 0.96813 | 14.68 | 3.735 | -0.2531111 | 35.25918 | 12.47067 | 22.78851 | 35.25918 | 0.9433848384 | 0.0002979076 | 0.056317254
3742.5 | 0.96958 | -35.66 | 0.01745 | 155.88 | 0.01735 | 157.61 | 0.96814 | 12.14 | 3.7425 | -0.268327 | 35.16409 | 12.22467 | 22.93942 | 35.16409 | 0.9400853764 | 0.0003045025 | 0.0596101211
3750 | 0.96564 | -39.19 | 0.0176 | 152.59 | 0.01761 | 153.73 | 0.96387 | 9.44 | 3.75 | -0.3036951 | 35.08975 | 11.70443 | 23.38532 | 35.08975 | 0.9324606096 | 0.00030976 | 0.0672296304
3757.5 | 0.96119 | -42.7 | 0.01761 | 149.19 | 0.01764 | 150.05 | 0.95669 | 6.3 | 3.7575 | -0.3438151 | 35.08481 | 11.18537 | 23.89945 | 35.08481 | 0.9238862161 | 0.0003101121 | 0.0758036718
3765 | 0.95889 | -46.02 | 0.01753 | 145.7 | 0.01754 | 146.58 | 0.95007 | 2.75 | 3.765 | -0.3646242 | 35.12436 | 10.94042 | 24.18394 | 35.12436 | 0.9194700321 | 0.0003073009 | 0.080222667
3772.5 | 0.96058 | -48.99 | 0.01758 | 142.7 | 0.01769 | 143.58 | 0.94718 | -1.03 | 3.7725 | -0.3493292 | 35.09962 | 11.11899 | 23.98063 | 35.09962 | 0.9227139364 | 0.0003090564 | 0.0769770072
3780 | 0.96465 | -51.63 | 0.01766 | 139.49 | 0.01789 | 140.91 | 0.94926 | -4.72 | 3.78 | -0.3126046 | 35.06019 | 11.58325 | 23.47693 | 35.06019 | 0.9305496225 | 0.0003118756 | 0.0691385019
3787.5 | 0.96819 | -54.15 | 0.01769 | 136.45 | 0.01765 | 137.92 | 0.95495 | -8.08 | 3.7875 | -0.2807881 | 35.04544 | 12.03369 | 23.01175 | 35.04544 | 0.9373918761 | 0.0003129361 | 0.0622951878
3795 | 0.96821 | -56.78 | 0.01784 | 133.46 | 0.01791 | 135.39 | 0.96089 | -11.01 | 3.795 | -0.2806087 | 34.9721 | 12.03638 | 22.93572 | 34.9721 | 0.9374306041 | 0.0003182656 | 0.0622511303
3802.5 | 0.96427 | -59.75 | 0.01794 | 130.2 | 0.01791 | 131.47 | 0.96386 | -13.63 | 3.8025 | -0.3160269 | 34.92355 | 11.53766 | 23.38589 | 34.92355 | 0.9298166329 | 0.0003218436 | 0.0698615235
3810 | 0.95709 | -63.1 | 0.01798 | 127.2 | 0.01808 | 128.32 | 0.96254 | -16.13 | 3.81 | -0.3809444 | 34.90421 | 10.75831 | 24.1459 | 34.90421 | 0.9160212681 | 0.0003232804 | 0.0836554515
3817.5 | 0.95 | -66.77 | 0.01788 | 124.29 | 0.01802 | 125.08 | 0.95743 | -18.77 | 3.8175 | -0.4455279 | 34.95265 | 10.10995 | 24.8427 | 34.95265 | 0.9025 | 0.0003196944 | 0.0971803056
3825 | 0.94658 | -70.45 | 0.01792 | 120.93 | 0.01784 | 121.69 | 0.95097 | -21.65 | 3.825 | -0.4768535 | 34.93324 | 9.830239 | 25.103 | 34.93324 | 0.8960136964 | 0.0003211264 | 0.1036651772
3832.5 | 0.94859 | -73.79 | 0.01782 | 117.75 | 0.0178 | 119.18 | 0.94637 | -24.79 | 3.8325 | -0.4584292 | 34.98185 | 9.992319 | 24.98953 | 34.98185 | 0.8998229881 | 0.0003175524 | 0.0998594595
3840 | 0.95444 | -76.65 | 0.01768 | 114.68 | 0.01784 | 116.11 | 0.94571 | -28.02 | 3.84 | -0.4050274 | 35.05035 | 10.50394 | 24.54642 | 35.05035 | 0.9109557136 | 0.0003125824 | 0.088731704
3847.5 | 0.96025 | -79.06 | 0.0178 | 112.01 | 0.01782 | 113.74 | 0.94892 | -31.13 | 3.8475 | -0.3523137 | 34.9916 | 11.08351 | 23.90809 | 34.9916 | 0.9220800625 | 0.00031684 | 0.0776030975
3855 | 0.96258 | -81.27 | 0.01785 | 109.61 | 0.01783 | 110.77 | 0.95368 | -33.98 | 3.855 | -0.3312633 | 34.96724 | 11.34069 | 23.62655 | 34.96724 | 0.9265602564 | 0.0003186225 | 0.0731211211
3862.5 | 0.95965 | -83.58 | 0.01789 | 106.53 | 0.01787 | 108.19 | 0.95683 | -36.6 | 3.8625 | -0.3577426 | 34.94779 | 11.01978 | 23.92801 | 34.94779 | 0.9209281225 | 0.0003200521 | 0.0787518254
3870 | 0.95247 | -86.24 | 0.01795 | 103.72 | 0.01792 | 105.35 | 0.95638 | -39.11 | 3.87 | -0.4229739 | 34.91871 | 10.32448 | 24.59423 | 34.91871 | 0.9071991009 | 0.0003222025 | 0.0924786966
3877.5 | 0.94394 | -89.33 | 0.0179 | 100.97 | 0.01782 | 102.54 | 0.95228 | -41.72 | 3.8775 | -0.5011122 | 34.94294 | 9.626641 | 25.3163 | 34.94294 | 0.8910227236 | 0.00032041 | 0.1086568664
3885 | 0.93874 | -92.68 | 0.01801 | 98.11 | 0.01774 | 99.51 | 0.94627 | -44.53 | 3.885 | -0.5490935 | 34.88973 | 9.253034 | 25.63669 | 34.88973 | 0.8812327876 | 0.0003243601 | 0.1184428523
3892.5 | 0.93872 | -95.95 | 0.01785 | 94.74 | 0.01764 | 96.82 | 0.94151 | -47.58 | 3.8925 | -0.5492786 | 34.96724 | 9.251662 | 25.71557 | 34.96724 | 0.8811952384 | 0.0003186225 | 0.1184861391
3900 | 0.94308 | -98.87 | 0.01773 | 91.95 | 0.01779 | 94.18 | 0.94066 | -50.7 | 3.9 | -0.5090293 | 35.02583 | 9.562444 | 25.46338 | 35.02583 | 0.8893998864 | 0.0003143529 | 0.1102857607
3907.5 | 0.9484 | -101.37 | 0.01767 | 89.53 | 0.01771 | 91.26 | 0.94406 | -53.65 | 3.9075 | -0.4601691 | 35.05527 | 9.976722 | 25.07855 | 35.05527 | 0.89946256 | 0.0003122289 | 0.1002252111
3915 | 0.95113 | -103.59 | 0.01766 | 86.86 | 0.01789 | 88.81 | 0.94942 | -56.26 | 3.915 | -0.4352024 | 35.06019 | 10.20671 | 24.85347 | 35.06019 | 0.9046482769 | 0.0003118756 | 0.0950398475
3922.5 | 0.94952 | -105.81 | 0.01776 | 84.41 | 0.01791 | 86.24 | 0.95367 | -58.57 | 3.9225 | -0.4499177 | 35.01114 | 10.06953 | 24.94161 | 35.01114 | 0.9015882304 | 0.0003154176 | 0.098096352
3930 | 0.94353 | -108.29 | 0.01772 | 82.08 | 0.01761 | 83.03 | 0.95443 | -60.68 | 3.93 | -0.5048857 | 35.03073 | 9.59591 | 25.43482 | 35.03073 | 0.8902488609 | 0.0003139984 | 0.1094371407
3937.5 | 0.93621 | -111.15 | 0.0177 | 79.4 | 0.01768 | 80.65 | 0.95092 | -62.87 | 3.9375 | -0.5725345 | 35.04053 | 9.082949 | 25.95759 | 35.04053 | 0.8764891641 | 0.00031329 | 0.1231975459
3945 | 0.93186 | -114.29 | 0.0177 | 77.04 | 0.01774 | 78.22 | 0.94454 | -65.33 | 3.945 | -0.6129866 | 35.04053 | 8.806222 | 26.23431 | 35.04053 | 0.8683630596 | 0.00031329 | 0.1313236504
3952.5 | 0.9322 | -117.37 | 0.01759 | 73.84 | 0.01756 | 75.72 | 0.93821 | -68.17 | 3.9525 | -0.609818 | 35.09468 | 8.827182 | 26.2675 | 35.09468 | 0.86899684 | 0.0003094081 | 0.1306937519
3960 | 0.93615 | -120.08 | 0.01763 | 71.2 | 0.01769 | 73.39 | 0.93514 | -71.29 | 3.96 | -0.5730912 | 35.07495 | 9.079001 | 25.99595 | 35.07495 | 0.8763768225 | 0.0003108169 | 0.1233123606
3967.5 | 0.94119 | -122.34 | 0.01757 | 68.79 | 0.01765 | 70.36 | 0.93659 | -74.44 | 3.9675 | -0.5264539 | 35.10456 | 9.424808 | 25.67976 | 35.10456 | 0.8858386161 | 0.0003087049 | 0.113852679
3975 | 0.94374 | -124.24 | 0.01756 | 66.16 | 0.01763 | 67.67 | 0.9417 | -77.35 | 3.975 | -0.5029527 | 35.10951 | 9.611621 | 25.49789 | 35.10951 | 0.8906451876 | 0.0003083536 | 0.1090464588
3982.5 | 0.94184 | -126.07 | 0.01752 | 63.86 | 0.0174 | 65.25 | 0.94716 | -79.86 | 3.9825 | -0.5204574 | 35.12932 | 9.471622 | 25.6577 | 35.12932 | 0.8870625856 | 0.0003069504 | 0.112630464
3990 | 0.93553 | -128.21 | 0.01762 | 61.59 | 0.01748 | 63.23 | 0.95048 | -82 | 3.99 | -0.5788456 | 35.07988 | 9.038424 | 26.04146 | 35.07988 | 0.8752163809 | 0.0003104644 | 0.1244731547
3997.5 | 0.92816 | -130.9 | 0.01764 | 59.29 | 0.01761 | 60.6 | 0.94996 | -83.97 | 3.9975 | -0.647543 | 35.07003 | 8.584906 | 26.48512 | 35.07003 | 0.8614809856 | 0.0003111696 | 0.1382078448
4005 | 0.92259 | -134.1 | 0.01768 | 57.05 | 0.01745 | 58.01 | 0.94631 | -85.98 | 4.005 | -0.6998251 | 35.05035 | 8.273163 | 26.77719 | 35.05035 | 0.8511723081 | 0.0003125824 | 0.1485151095
4012.5 | 0.92122 | -137.52 | 0.01763 | 54.45 | 0.01763 | 55.53 | 0.94171 | -88.23 | 4.0125 | -0.7127328 | 35.07495 | 8.200069 | 26.87488 | 35.07495 | 0.8486462884 | 0.0003108169 | 0.1510428947
4020 | 0.924 | -140.73 | 0.01758 | 51.64 | 0.01754 | 52.96 | 0.93886 | -90.7 | 4.02 | -0.6865606 | 35.09962 | 8.349813 | 26.74981 | 35.09962 | 0.853776 | 0.0003090564 | 0.1459149436
4027.5 | 0.92887 | -143.47 | 0.01751 | 49.04 | 0.01756 | 50.8 | 0.93945 | -93.22 | 4.0275 | -0.6409013 | 35.13428 | 8.626442 | 26.50783 | 35.13428 | 0.8627994769 | 0.0003066001 | 0.136893923
4035 | 0.93274 | -145.66 | 0.01747 | 46.75 | 0.01746 | 48.26 | 0.94247 | -95.62 | 4.035 | -0.604788 | 35.15414 | 8.860697 | 26.29344 | 35.15414 | 0.8700039076 | 0.0003052009 | 0.1296908915
4042.5 | 0.93376 | -147.48 | 0.01739 | 44.82 | 0.0174 | 46.18 | 0.94525 | -97.77 | 4.0425 | -0.5952947 | 35.19401 | 8.924771 | 26.26924 | 35.19401 | 0.8719077376 | 0.0003024121 | 0.1277898503
4050 | 0.93211 | -149.24 | 0.01753 | 42.86 | 0.01737 | 44.37 | 0.94574 | -99.79 | 4.05 | -0.6106567 | 35.12436 | 8.821623 | 26.30274 | 35.12436 | 0.8688290521 | 0.0003073009 | 0.130863647
4057.5 | 0.92854 | -151.23 | 0.01763 | 40.82 | 0.01744 | 42.08 | 0.9433 | -101.86 | 4.0575 | -0.6439877 | 35.07495 | 8.607083 | 26.46787 | 35.07495 | 0.8621865316 | 0.0003108169 | 0.1375026515
4065 | 0.92503 | -153.58 | 0.01759 | 38.76 | 0.01751 | 39.83 | 0.93882 | -104.23 | 4.065 | -0.6768836 | 35.09468 | 8.40675 | 26.68793 | 35.09468 | 0.8556805009 | 0.0003094081 | 0.144010091
4072.5 | 0.92306 | -156.22 | 0.01775 | 36.28 | 0.01754 | 37.87 | 0.93468 | -106.96 | 4.0725 | -0.6954014 | 35.01603 | 8.29855 | 26.71748 | 35.01603 | 0.8520397636 | 0.0003150625 | 0.1476451739
4080 | 0.923 | -158.93 | 0.01773 | 33.27 | 0.01777 | 34.73 | 0.93302 | -109.94 | 4.08 | -0.695966 | 35.02583 | 8.2953 | 26.73053 | 35.02583 | 0.851929 | 0.0003143529 | 0.1477566471
4087.5 | 0.92386 | -161.52 | 0.01758 | 30.64 | 0.01774 | 32.37 | 0.93476 | -112.89 | 4.0875 | -0.6878767 | 35.09962 | 8.342137 | 26.75749 | 35.09962 | 0.8535172996 | 0.0003090564 | 0.146173644
4095 | 0.92427 | -163.91 | 0.0176 | 28.23 | 0.0177 | 29.26 | 0.93932 | -115.5 | 4.095 | -0.6840229 | 35.08975 | 8.36466 | 26.72509 | 35.08975 | 0.8542750329 | 0.00030976 | 0.1454152071
4102.5 | 0.92335 | -166.16 | 0.01759 | 26.44 | 0.01757 | 27.26 | 0.94419 | -117.59 | 4.1025 | -0.6926729 | 35.09468 | 8.314295 | 26.78039 | 35.09468 | 0.8525752225 | 0.0003094081 | 0.1471153694
4110 | 0.92139 | -168.51 | 0.01759 | 24.3 | 0.01747 | 24.99 | 0.94776 | -119.22 | 4.11 | -0.7111301 | 35.09468 | 8.209067 | 26.88562 | 35.09468 | 0.8489595321 | 0.0003094081 | 0.1507310598
4117.5 | 0.91936 | -171.07 | 0.01775 | 22.2 | 0.01729 | 23.25 | 0.94876 | -120.59 | 4.1175 | -0.7302879 | 35.01603 | 8.10293 | 26.9131 | 35.01603 | 0.8452228096 | 0.0003150625 | 0.1544621279
4125 | 0.91857 | -173.89 | 0.01777 | 20.08 | 0.01766 | 21.31 | 0.94664 | -122.09 | 4.125 | -0.7377549 | 35.00625 | 8.062379 | 26.94387 | 35.00625 | 0.8437708449 | 0.0003157729 | 0.1559133822
4132.5 | 0.9197 | -176.79 | 0.01785 | 17.67 | 0.01791 | 19.37 | 0.94253 | -123.96 | 4.1325 | -0.7270763 | 34.96724 | 8.120511 | 26.84672 | 34.96724 | 0.84584809 | 0.0003186225 | 0.1538332875
4140 | 0.92224 | -179.51 | 0.01793 | 15.23 | 0.01797 | 16.52 | 0.93779 | -126.33 | 4.14 | -0.7031209 | 34.92839 | 8.254361 | 26.67403 | 34.92839 | 0.8505266176 | 0.0003214849 | 0.1491518975
4147.5 | 0.92513 | 178.19 | 0.01788 | 12.73 | 0.01799 | 13.97 | 0.93451 | -129.14 | 4.1475 | -0.6759447 | 34.95265 | 8.412321 | 26.54033 | 34.95265 | 0.8558655169 | 0.0003196944 | 0.1438147887
4155 | 0.92679 | 176.33 | 0.01787 | 10.26 | 0.01793 | 11.28 | 0.93379 | -132.14 | 4.155 | -0.6603732 | 34.95751 | 8.505952 | 26.45156 | 34.95751 | 0.8589397041 | 0.0003193369 | 0.140740959
4162.5 | 0.92708 | 174.82 | 0.01782 | 8.12 | 0.01793 | 9.51 | 0.93525 | -135.03 | 4.1625 | -0.6576558 | 34.98185 | 8.522536 | 26.45931 | 34.98185 | 0.8594773264 | 0.0003175524 | 0.1402051212
4170 | 0.92592 | 173.36 | 0.01804 | 6.22 | 0.01787 | 7.37 | 0.93848 | -137.63 | 4.17 | -0.6685307 | 34.87527 | 8.456608 | 26.41866 | 34.87527 | 0.8573278464 | 0.0003254416 | 0.142346712
4177.5 | 0.92393 | 171.62 | 0.01815 | 4.33 | 0.01803 | 5.2 | 0.94175 | -139.9 | 4.1775 | -0.6872186 | 34.82247 | 8.345973 | 26.47649 | 34.82247 | 0.8536466449 | 0.0003294225 | 0.1460239326
4185 | 0.9216 | 169.41 | 0.01835 | 2.1 | 0.01863 | 3.74 | 0.94404 | -141.99 | 4.185 | -0.7091507 | 34.72728 | 8.220209 | 26.50707 | 34.72728 | 0.84934656 | 0.0003367225 | 0.1503167175
4192.5 | 0.91979 | 166.72 | 0.01843 | -0.25 | 0.01841 | 1.39 | 0.94437 | -144.08 | 4.1925 | -0.7262263 | 34.68949 | 8.125178 | 26.56432 | 34.68949 | 0.8460136441 | 0.0003396649 | 0.153646691
4200 | 0.91896 | 163.75 | 0.01856 | -2.86 | 0.01854 | -1.69 | 0.94312 | -146.3 | 4.2 | -0.7340678 | 34.62844 | 8.082346 | 26.54609 | 34.62844 | 0.8444874816 | 0.0003444736 | 0.1551680448
4207.5 | 0.91907 | 160.79 | 0.01853 | -5.44 | 0.01852 | -3.98 | 0.94183 | -148.66 | 4.2075 | -0.7330282 | 34.64249 | 8.087996 | 26.5545 | 34.64249 | 0.8446896649 | 0.0003433609 | 0.1549669742
4215 | 0.91999 | 158.13 | 0.01843 | -7.88 | 0.01851 | -6.84 | 0.94106 | -151.09 | 4.215 | -0.7243379 | 34.68949 | 8.135568 | 26.55393 | 34.68949 | 0.8463816001 | 0.0003396649 | 0.153278735
4222.5 | 0.92136 | 155.89 | 0.01845 | -10.05 | 0.01843 | -8.44 | 0.9415 | -153.44 | 4.2225 | -0.7114129 | 34.68007 | 8.207478 | 26.4726 | 34.68007 | 0.8489042496 | 0.0003404025 | 0.1507553479
4230 | 0.92277 | 153.93 | 0.01852 | -12.17 | 0.01845 | -10.78 | 0.94327 | -155.63 | 4.23 | -0.6981307 | 34.64718 | 8.282866 | 26.36431 | 34.64718 | 0.8515044729 | 0.0003429904 | 0.1481525367
4237.5 | 0.92372 | 152.03 | 0.01869 | -14.24 | 0.01849 | -12.5 | 0.94566 | -157.68 | 4.2375 | -0.6891931 | 34.56781 | 8.334475 | 26.23334 | 34.56781 | 0.8532586384 | 0.0003493161 | 0.1463920455
4245 | 0.92362 | 149.92 | 0.01878 | -16.33 | 0.01874 | -14.89 | 0.94775 | -159.71 | 4.245 | -0.6901334 | 34.52609 | 8.329011 | 26.19708 | 34.52609 | 0.8530739044 | 0.0003526884 | 0.1465734072
4252.5 | 0.92266 | 147.52 | 0.01899 | -18.57 | 0.01897 | -17.11 | 0.94855 | -161.84 | 4.2525 | -0.6991661 | 34.4295 | 8.276933 | 26.15257 | 34.4295 | 0.8513014756 | 0.0003606201 | 0.1483379043
4260 | 0.92172 | 144.8 | 0.01921 | -21.16 | 0.01932 | -19.71 | 0.94791 | -164.12 | 4.26 | -0.7080198 | 34.32945 | 8.226591 | 26.10286 | 34.32945 | 0.8495677584 | 0.0003690241 | 0.1500632175
4267.5 | 0.9207 | 141.97 | 0.01922 | -23.84 | 0.01934 | -21.96 | 0.94648 | -166.56 | 4.2675 | -0.7176371 | 34.32493 | 8.172673 | 26.15226 | 34.32493 | 0.84768849 | 0.0003694084 | 0.1519421016
4275 | 0.92018 | 139.29 | 0.01928 | -26.17 | 0.01932 | -24.59 | 0.94489 | -169.06 | 4.275 | -0.7225442 | 34.29786 | 8.145463 | 26.1524 | 34.29786 | 0.8467312324 | 0.0003717184 | 0.1528970492
4282.5 | 0.92051 | 136.92 | 0.01918 | -28.56 | 0.01914 | -26.95 | 0.94409 | -171.45 | 4.2825 | -0.7194298 | 34.34303 | 8.162709 | 26.18032 | 34.34303 | 0.8473386601 | 0.0003678724 | 0.1522934675
4290 | 0.92189 | 134.82 | 0.01923 | -30.5 | 0.01921 | -28.72 | 0.94456 | -173.7 | 4.29 | -0.7064179 | 34.32041 | 8.235648 | 26.08477 | 34.32041 | 0.8498811721 | 0.0003697929 | 0.149749035
4297.5 | 0.92369 | 132.88 | 0.01925 | -32.66 | 0.01946 | -30.96 | 0.94654 | -175.81 | 4.2975 | -0.6894752 | 34.31139 | 8.332835 | 25.97855 | 34.31139 | 0.8532032161 | 0.0003705625 | 0.1464262214
4305 | 0.92549 | 130.94 | 0.01946 | -34.54 | 0.01947 | -33.15 | 0.94901 | -177.93 | 4.305 | -0.6725654 | 34.21714 | 8.432442 | 25.7847 | 34.21714 | 0.8565317401 | 0.0003786916 | 0.1430895683
4312.5 | 0.92664 | 128.83 | 0.01962 | -36.81 | 0.01963 | -35.41 | 0.95091 | 179.86 | 4.3125 | -0.6617791 | 34.14602 | 8.497401 | 25.64862 | 34.14602 | 0.8586616896 | 0.0003849444 | 0.140953366
4320 | 0.92652 | 126.48 | 0.01993 | -39.36 | 0.01999 | -37.6 | 0.95151 | 177.48 | 4.32 | -0.662904 | 34.00985 | 8.490573 | 25.51928 | 34.00985 | 0.8584393104 | 0.0003972049 | 0.1411634847
4327.5 | 0.9244 | 123.92 | 0.02004 | -42.02 | 0.02013 | -40.09 | 0.95093 | 174.96 | 4.3275 | -0.6828013 | 33.96205 | 8.371829 | 25.59022 | 33.96205 | 0.85451536 | 0.0004016016 | 0.1450830384
4335 | 0.9214 | 121.29 | 0.02009 | -44.55 | 0.02011 | -43.11 | 0.94953 | 172.41 | 4.335 | -0.7110358 | 33.9404 | 8.209597 | 25.7308 | 33.9404 | 0.84897796 | 0.0004036081 | 0.1506184319
4342.5 | 0.91968 | 118.7 | 0.02006 | -46.77 | 0.02003 | -45.26 | 0.94827 | 169.97 | 4.3425 | -0.7272652 | 33.95338 | 8.119475 | 25.83391 | 33.95338 | 0.8458113024 | 0.0004024036 | 0.153786294
4350 | 0.9196 | 116.21 | 0.02006 | -49.01 | 0.02001 | -47.4 | 0.9483 | 167.73 | 4.35 | -0.7280207 | 33.95338 | 8.115332 | 25.83805 | 33.95338 | 0.84566416 | 0.0004024036 | 0.1539334364
4357.5 | 0.92153 | 113.86 | 0.02007 | -50.99 | 0.02021 | -49.69 | 0.95014 | 165.67 | 4.3575 | -0.7098104 | 33.94905 | 8.216492 | 25.73256 | 33.94905 | 0.8492175409 | 0.0004028049 | 0.1503796542
4365 | 0.92506 | 111.6 | 0.02028 | -53.49 | 0.02018 | -51.69 | 0.95301 | 163.69 | 4.365 | -0.676602 | 33.85864 | 8.40842 | 25.45022 | 33.85864 | 0.8557360036 | 0.0004112784 | 0.143852718
4372.5 | 0.92834 | 109.34 | 0.02046 | -55.67 | 0.02042 | -54.02 | 0.9559 | 161.69 | 4.3725 | -0.6458587 | 33.78189 | 8.595396 | 25.18649 | 33.78189 | 0.8618151556 | 0.0004186116 | 0.1377662328
4380 | 0.92936 | 107 | 0.02062 | -57.97 | 0.02079 | -56.61 | 0.95761 | 159.57 | 4.38 | -0.6363205 | 33.71423 | 8.65536 | 25.05887 | 33.71423 | 0.8637100096 | 0.0004251844 | 0.135864806
4387.5 | 0.92714 | 104.52 | 0.02077 | -60.63 | 0.02081 | -59.01 | 0.95739 | 157.3 | 4.3875 | -0.6570936 | 33.65127 | 8.525976 | 25.12529 | 33.65127 | 0.8595885796 | 0.0004313929 | 0.1399800275
4395 | 0.92353 | 101.9 | 0.02088 | -63.2 | 0.02092 | -61.55 | 0.95506 | 154.9 | 4.395 | -0.6909798 | 33.60539 | 8.324099 | 25.28129 | 33.60539 | 0.8529076609 | 0.0004359744 | 0.1466563647
4402.5 | 0.92114 | 99.28 | 0.02088 | -65.33 | 0.02093 | -63.9 | 0.95201 | 152.45 | 4.4025 | -0.7134872 | 33.60539 | 8.195842 | 25.40955 | 33.60539 | 0.8484988996 | 0.0004359744 | 0.151065126
4410 | 0.92091 | 96.73 | 0.02098 | -67.57 | 0.02086 | -65.94 | 0.94981 | 150.06 | 4.41 | -0.7156562 | 33.56389 | 8.183714 | 25.38018 | 33.56389 | 0.8480752281 | 0.0004401604 | 0.1514846115
4417.5 | 0.92346 | 94.4 | 0.02092 | -69.87 | 0.02092 | -68.52 | 0.94914 | 147.68 | 4.4175 | -0.6916382 | 33.58877 | 8.320284 | 25.26848 | 33.58877 | 0.8527783716 | 0.0004376464 | 0.146783982
4425 | 0.92841 | 92.34 | 0.02105 | -72.2 | 0.02108 | -70.79 | 0.95053 | 145.26 | 4.425 | -0.6452038 | 33.53496 | 8.599483 | 24.93548 | 33.53496 | 0.8619451281 | 0.0004431025 | 0.1376117694
4432.5 | 0.93342 | 90.5 | 0.02127 | -74.62 | 0.0213 | -72.61 | 0.95321 | 142.78 | 4.4325 | -0.598458 | 33.44465 | 8.9033 | 24.54135 | 33.44465 | 0.8712728964 | 0.0004524129 | 0.1282746907
4440 | 0.93483 | 88.66 | 0.0214 | -77.14 | 0.0216 | -75.78 | 0.95625 | 140.18 | 4.44 | -0.5853472 | 33.39172 | 8.993095 | 24.39863 | 33.39172 | 0.8739071289 | 0.00045796 | 0.1256349111
4447.5 | 0.93152 | 86.6 | 0.02171 | -79.48 | 0.02168 | -78.24 | 0.95794 | 137.47 | 4.4475 | -0.6161563 | 33.2668 | 8.78537 | 24.48143 | 33.2668 | 0.8677295104 | 0.0004713241 | 0.1317991655
4455 | 0.92537 | 84.13 | 0.02185 | -82.18 | 0.02188 | -80.57 | 0.95804 | 134.8 | 4.455 | -0.6736917 | 33.21097 | 8.425724 | 24.78525 | 33.21097 | 0.8563096369 | 0.0004774225 | 0.1432129406
4462.5 | 0.91917 | 81.25 | 0.02188 | -84.74 | 0.02195 | -83.41 | 0.95696 | 132.27 | 4.4625 | -0.7320832 | 33.19905 | 8.09314 | 25.10591 | 33.19905 | 0.8448734889 | 0.0004787344 | 0.1546477767
4470 | 0.91519 | 78.1 | 0.02187 | -87.34 | 0.0219 | -85.71 | 0.95635 | 130.01 | 4.47 | -0.7697747 | 33.20302 | 7.893411 | 25.30961 | 33.20302 | 0.8375727361 | 0.0004782969 | 0.161948967
4477.5 | 0.91561 | 74.96 | 0.02179 | -89.71 | 0.02191 | -88.32 | 0.95642 | 127.96 | 4.4775 | -0.7657895 | 33.23486 | 7.914019 | 25.32084 | 33.23486 | 0.8383416721 | 0.0004748041 | 0.1611835238
4485 | 0.92109 | 72.11 | 0.0219 | -92.12 | 0.02197 | -90.54 | 0.9576 | 126.02 | 4.485 | -0.7139587 | 33.19112 | 8.193202 | 24.99792 | 33.19112 | 0.8484067881 | 0.00047961 | 0.1511136019
4492.5 | 0.92839 | 69.73 | 0.02191 | -94.07 | 0.022 | -92.97 | 0.95973 | 124.07 | 4.4925 | -0.6453909 | 33.18715 | 8.598315 | 24.58884 | 33.18715 | 0.8619079921 | 0.0004800481 | 0.1376119598
4500 | 0.93298 | 67.67 | 0.02205 | -96.64 | 0.02216 | -95.34 | 0.96175 | 121.96 | 4.5 | -0.6025533 | 33.13183 | 8.875682 | 24.25615 | 33.13183 | 0.8704516804 | 0.0004862025 | 0.1290621171
4507.5 | 0.93272 | 65.72 | 0.02223 | -99 | 0.02231 | -97.57 | 0.96216 | 119.62 | 4.5075 | -0.6049742 | 33.06121 | 8.859451 | 24.20176 | 33.06121 | 0.8699665984 | 0.0004941729 | 0.1295392287
4515 | 0.92816 | 63.55 | 0.02239 | -101.43 | 0.0224 | -100.33 | 0.9606 | 117.09 | 4.515 | -0.647543 | 32.99892 | 8.584906 | 24.41401 | 32.99892 | 0.8614809856 | 0.0005013121 | 0.1380177023
4522.5 | 0.92151 | 60.97 | 0.02253 | -104.02 | 0.02249 | -102.54 | 0.95858 | 114.51 | 4.5225 | -0.709999 | 32.94478 | 8.21543 | 24.72935 | 32.94478 | 0.8491806801 | 0.0005076009 | 0.150311719
4530 | 0.91521 | 58 | 0.02253 | -106.84 | 0.02251 | -105.26 | 0.95702 | 112.07 | 4.53 | -0.7695849 | 32.94478 | 7.89439 | 25.05039 | 32.94478 | 0.8376093441 | 0.0005076009 | 0.161883055
4537.5 | 0.91301 | 54.84 | 0.02241 | -109.06 | 0.02245 | -108 | 0.95621 | 109.82 | 4.5375 | -0.7904893 | 32.99116 | 7.788134 | 25.20303 | 32.99116 | 0.8335872601 | 0.0005022081 | 0.1659105318
4545 | 0.91681 | 51.83 | 0.02241 | -111.28 | 0.02253 | -110.36 | 0.95692 | 107.78 | 4.545 | -0.7544132 | 32.99116 | 7.973498 | 25.01766 | 32.99116 | 0.8405405761 | 0.0005022081 | 0.1589572158
4552.5 | 0.9239 | 49.28 | 0.02242 | -113.61 | 0.02252 | -112.77 | 0.95922 | 105.87 | 4.5525 | -0.6875007 | 32.98729 | 8.344328 | 24.64296 | 32.98729 | 0.85359121 | 0.0005026564 | 0.1459061336
4560 | 0.92952 | 47.19 | 0.02258 | -115.88 | 0.02248 | -115.13 | 0.96125 | 103.89 | 4.56 | -0.6348252 | 32.92552 | 8.664848 | 24.26067 | 32.92552 | 0.8640074304 | 0.0005098564 | 0.1354827132
4567.5 | 0.93157 | 45.37 | 0.02274 | -118.31 | 0.02269 | -117.3 | 0.96111 | 101.69 | 4.5675 | -0.6156901 | 32.86419 | 8.78843 | 24.07576 | 32.86419 | 0.8678226649 | 0.0005171076 | 0.1316602275
4575 | 0.9288 | 43.48 | 0.02298 | -120.83 | 0.02284 | -119.89 | 0.95898 | 99.16 | 4.575 | -0.6415559 | 32.773 | 8.622328 | 24.15067 | 32.773 | 0.86266944 | 0.0005280804 | 0.1368024796
4582.5 | 0.92209 | 41.25 | 0.02302 | -123.53 | 0.02315 | -122.29 | 0.95647 | 96.37 | 4.5825 | -0.7045338 | 32.75789 | 8.246331 | 24.51156 | 32.75789 | 0.8502499681 | 0.0005299204 | 0.1492201115
4590 | 0.91405 | 38.56 | 0.02311 | -126.1 | 0.02321 | -124.94 | 0.9541 | 93.55 | 4.59 | -0.7806009 | 32.724 | 7.838008 | 24.88599 | 32.724 | 0.8354874025 | 0.0005340721 | 0.1639785254
4597.5 | 0.90942 | 35.49 | 0.02312 | -128.71 | 0.0231 | -127.69 | 0.95266 | 90.84 | 4.5975 | -0.82471 | 32.72024 | 7.620662 | 25.09958 | 32.72024 | 0.8270447364 | 0.0005345344 | 0.1724207292
4605 | 0.91078 | 32.39 | 0.02301 | -131.26 | 0.02302 | -130.38 | 0.95374 | 88.43 | 4.605 | -0.8117303 | 32.76167 | 7.683271 | 25.0784 | 32.76167 | 0.8295202084 | 0.0005294601 | 0.1699503315
4612.5 | 0.91635 | 29.64 | 0.02297 | -133.71 | 0.02285 | -132.84 | 0.95711 | 86.32 | 4.6125 | -0.7587723 | 32.77678 | 7.950592 | 24.82619 | 32.77678 | 0.8396973225 | 0.0005276209 | 0.1597750566
4620 | 0.92228 | 27.37 | 0.02298 | -135.89 | 0.02289 | -134.71 | 0.96003 | 84.43 | 4.62 | -0.7027442 | 32.773 | 8.256506 | 24.51649 | 32.773 | 0.8506003984 | 0.0005280804 | 0.1488715212
4627.5 | 0.92558 | 25.49 | 0.02301 | -137.99 | 0.02293 | -136.75 | 0.96025 | 82.48 | 4.6275 | -0.6717208 | 32.76167 | 8.437488 | 24.32418 | 32.76167 | 0.8566983364 | 0.0005294601 | 0.1427722035
4635 | 0.92444 | 23.74 | 0.02319 | -140.36 | 0.02323 | -138.97 | 0.95806 | 80.22 | 4.635 | -0.6824254 | 32.69399 | 8.374037 | 24.31995 | 32.69399 | 0.8545893136 | 0.0005377761 | 0.1448729103
4642.5 | 0.9189 | 21.77 | 0.02332 | -142.91 | 0.02337 | -142.08 | 0.95437 | 77.58 | 4.6425 | -0.734635 | 32.64543 | 8.079268 | 24.56616 | 32.64543 | 0.84437721 | 0.0005438224 | 0.1550789676
4650 | 0.91095 | 19.36 | 0.02335 | -145.48 | 0.02342 | -144.61 | 0.95036 | 74.66 | 4.65 | -0.8101092 | 32.63426 | 7.691168 | 24.94309 | 32.63426 | 0.8298299025 | 0.0005452225 | 0.169624875
4657.5 | 0.90441 | 16.51 | 0.02336 | -148.4 | 0.0234 | -147.26 | 0.94786 | 71.62 | 4.6575 | -0.8726929 | 32.63054 | 7.398271 | 25.23227 | 32.63054 | 0.8179574481 | 0.0005456896 | 0.1814968623
4665 | 0.90219 | 13.4 | 0.02329 | -151.01 | 0.02332 | -150.13 | 0.94877 | 68.77 | 4.665 | -0.8940398 | 32.65661 | 7.303628 | 25.35298 | 32.65661 | 0.8139467961 | 0.0005424241 | 0.1855107798
4672.5 | 0.90393 | 10.34 | 0.02322 | -153.57 | 0.02319 | -152.49 | 0.95341 | 66.39 | 4.6725 | -0.877304 | 32.68276 | 7.377612 | 25.30514 | 32.68276 | 0.8170894449 | 0.0005391684 | 0.1823713867
4680 | 0.9073 | 7.53 | 0.02311 | -155.85 | 0.02303 | -154.73 | 0.95891 | 64.57 | 4.68 | -0.8449818 | 32.724 | 7.525013 | 25.19899 | 32.724 | 0.82319329 | 0.0005340721 | 0.1762726379
4687.5 | 0.91014 | 5.03 | 0.02301 | -157.93 | 0.02305 | -156.75 | 0.96177 | 63.1 | 4.6875 | -0.817836 | 32.76167 | 7.653684 | 25.10798 | 32.76167 | 0.8283548196 | 0.0005294601 | 0.1711157203
4695 | 0.91047 | 2.7 | 0.02309 | -160.15 | 0.02299 | -159.54 | 0.96148 | 61.66 | 4.695 | -0.8146872 | 32.73152 | 7.668912 | 25.06261 | 32.73152 | 0.8289556209 | 0.0005331481 | 0.170511231
4702.5 | 0.90825 | 0.33 | 0.02316 | -162.62 | 0.02305 | -161.69 | 0.95809 | 59.95 | 4.7025 | -0.8358919 | 32.70523 | 7.567587 | 25.13764 | 32.70523 | 0.8249180625 | 0.0005363856 | 0.1745455519
4710 | 0.90437 | -2.11 | 0.02323 | -164.98 | 0.02322 | -164.11 | 0.95228 | 57.76 | 4.71 | -0.8730771 | 32.67902 | 7.396545 | 25.28247 | 32.67902 | 0.8178850969 | 0.0005396329 | 0.1815752702
4717.5 | 0.90123 | -4.66 | 0.02328 | -167.66 | 0.02329 | -166.58 | 0.94543 | 55.06 | 4.7175 | -0.9032872 | 32.66034 | 7.263403 | 25.39694 | 32.66034 | 0.8122155129 | 0.0005419584 | 0.1872425287
4725 | 0.90071 | -7.19 | 0.02319 | -170.07 | 0.02313 | -168.85 | 0.94104 | 52.02 | 4.725 | -0.9083003 | 32.69399 | 7.241786 | 25.4522 | 32.69399 | 0.8112785041 | 0.0005377761 | 0.1881837198
4732.5 | 0.90201 | -9.56 | 0.02313 | -172.67 | 0.02302 | -171.23 | 0.94191 | 49.01 | 4.7325 | -0.895773 | 32.71649 | 7.296054 | 25.42043 | 32.71649 | 0.8136220401 | 0.0005349969 | 0.185842963
4740 | 0.90388 | -11.67 | 0.02301 | -174.89 | 0.02292 | -173.43 | 0.94614 | 46.39 | 4.74 | -0.8777845 | 32.76167 | 7.375467 | 25.3862 | 32.76167 | 0.8169990544 | 0.0005294601 | 0.1824714855
4747.5 | 0.90444 | -13.65 | 0.02295 | -176.94 | 0.02293 | -175.84 | 0.95056 | 44.24 | 4.7475 | -0.8724048 | 32.78435 | 7.399566 | 25.38478 | 32.78435 | 0.8180117136 | 0.0005267025 | 0.1814615839
4755 | 0.90222 | -15.71 | 0.02296 | -179.29 | 0.023 | -178.07 | 0.9539 | 42.4 | 4.755 | -0.893751 | 32.78056 | 7.304892 | 25.47567 | 32.78056 | 0.8140009284 | 0.0005271616 | 0.18547191
4762.5 | 0.89746 | -18.07 | 0.0231 | 178.33 | 0.02302 | 179.69 | 0.95472 | 40.62 | 4.7625 | -0.939698 | 32.72776 | 7.109341 | 25.61842 | 32.72776 | 0.8054344516 | 0.00053361 | 0.1940319384
4770 | 0.892 | -20.78 | 0.02315 | 175.81 | 0.02305 | 177.12 | 0.95203 | 38.66 | 4.77 | -0.9927029 | 32.70898 | 6.896551 | 25.81243 | 32.70898 | 0.795664 | 0.0005359225 | 0.2038000775
4777.5 | 0.88826 | -23.79 | 0.02319 | 173.34 | 0.02311 | 174.47 | 0.94646 | 36.34 | 4.7775 | -1.029198 | 32.69399 | 6.757295 | 25.93669 | 32.69399 | 0.7890058276 | 0.0005377761 | 0.2104563963
4785 | 0.88776 | -26.83 | 0.02308 | 170.72 | 0.02295 | 172.09 | 0.94149 | 33.69 | 4.785 | -1.034089 | 32.73528 | 6.739056 | 25.99623 | 32.73528 | 0.7881178176 | 0.0005326864 | 0.211349496
4792.5 | 0.88991 | -29.6 | 0.02294 | 168.06 | 0.02285 | 169.66 | 0.94009 | 30.96 | 4.7925 | -1.013078 | 32.78813 | 6.81811 | 25.97002 | 32.78813 | 0.7919398081 | 0.0005262436 | 0.2075339483
4800 | 0.8939 | -31.91 | 0.02274 | 166.11 | 0.02271 | 167.38 | 0.94185 | 28.53 | 4.8 | -0.9742213 | 32.86419 | 6.969276 | 25.89492 | 32.86419 | 0.79905721 | 0.0005171076 | 0.2004256824
4807.5 | 0.89647 | -33.81 | 0.02262 | 164.15 | 0.02265 | 165.23 | 0.94481 | 26.49 | 4.8075 | -0.9492848 | 32.91015 | 7.069878 | 25.84027 | 32.91015 | 0.8036584609 | 0.0005116644 | 0.1958298747
4815 | 0.89573 | -35.59 | 0.02261 | 162.01 | 0.02259 | 163.27 | 0.94801 | 24.72 | 4.815 | -0.9564576 | 32.91399 | 7.040641 | 25.87335 | 32.91399 | 0.8023322329 | 0.0005112121 | 0.197156555
4822.5 | 0.8917 | -37.53 | 0.02268 | 160.04 | 0.02262 | 161.2 | 0.94935 | 23.03 | 4.8225 | -0.9956247 | 32.88714 | 6.885193 | 26.00195 | 32.88714 | 0.79512889 | 0.0005143824 | 0.2043567276
4830 | 0.88646 | -39.84 | 0.02274 | 157.56 | 0.0228 | 158.94 | 0.94691 | 21.1 | 4.83 | -1.046817 | 32.86419 | 6.692035 | 26.17216 | 32.86419 | 0.7858113316 | 0.0005171076 | 0.2136715608
4837.5 | 0.88165 | -42.55 | 0.02286 | 154.91 | 0.02275 | 156.37 | 0.9416 | 18.72 | 4.8375 | -1.094076 | 32.81848 | 6.522929 | 26.29555 | 32.81848 | 0.7773067225 | 0.0005225796 | 0.2221706979
4845 | 0.87876 | -45.49 | 0.02283 | 152.27 | 0.02277 | 153.81 | 0.93614 | 15.91 | 4.845 | -1.122594 | 32.82988 | 6.424828 | 26.40505 | 32.82988 | 0.7722191376 | 0.0005212089 | 0.2272596535
4852.5 | 0.87887 | -48.39 | 0.02265 | 149.69 | 0.0226 | 151.32 | 0.93404 | 13.01 | 4.8525 | -1.121507 | 32.89864 | 6.428516 | 26.47012 | 32.89864 | 0.7724124769 | 0.0005130225 | 0.2270745006
4860 | 0.88185 | -51.01 | 0.02245 | 147.54 | 0.02245 | 148.94 | 0.93539 | 10.5 | 4.86 | -1.092106 | 32.97567 | 6.529813 | 26.44586 | 32.97567 | 0.7776594225 | 0.0005040025 | 0.221836575
4867.5 | 0.88419 | -53.26 | 0.02221 | 145.6 | 0.02218 | 146.93 | 0.93926 | 8.57 | 4.8675 | -1.069088 | 33.06903 | 6.611292 | 26.45774 | 33.06903 | 0.7817919561 | 0.0004932841 | 0.2177147598
4875 | 0.88452 | -55.32 | 0.02208 | 143.75 | 0.022 | 144.94 | 0.94408 | 7.17 | 4.875 | -1.065847 | 33.12002 | 6.622925 | 26.49709 | 33.12002 | 0.7823756304 | 0.0004875264 | 0.2171368432
4882.5 | 0.88318 | -57.37 | 0.02205 | 141.84 | 0.02191 | 143 | 0.94699 | 6.05 | 4.8825 | -1.079015 | 33.13183 | 6.57591 | 26.55592 | 33.13183 | 0.7800069124 | 0.0004862025 | 0.2195068851
4890 | 0.88123 | -59.58 | 0.02221 | 139.78 | 0.02196 | 141.01 | 0.94543 | 4.74 | 4.89 | -1.098215 | 33.06903 | 6.508513 | 26.56052 | 33.06903 | 0.7765663129 | 0.0004932841 | 0.222940403
4897.5 | 0.87936 | -61.93 | 0.02227 | 137.56 | 0.0222 | 139.04 | 0.93945 | 2.84 | 4.8975 | -1.116666 | 33.0456 | 6.444987 | 26.60061 | 33.0456 | 0.7732740096 | 0.0004959529 | 0.2262300375
4905 | 0.87847 | -64.34 | 0.02232 | 135.22 | 0.02223 | 136.37 | 0.93123 | 0.19 | 4.905 | -1.125461 | 33.02612 | 6.415122 | 26.61099 | 33.02612 | 0.7717095409 | 0.0004981824 | 0.2277922767
4912.5 | 0.87928 | -66.67 | 0.0223 | 132.64 | 0.02227 | 134.11 | 0.9246 | -3 | 4.9125 | -1.117456 | 33.0339 | 6.442293 | 26.59161 | 33.0339 | 0.7731333184 | 0.00049729 | 0.2263693916
4920 | 0.88189 | -68.71 | 0.02216 | 130.47 | 0.0221 | 131.83 | 0.92199 | -6.22 | 4.92 | -1.091712 | 33.0886 | 6.531191 | 26.55741 | 33.0886 | 0.7777299721 | 0.0004910656 | 0.2217789623
4927.5 | 0.88276 | -70.5 | 0.02199 | 128.42 | 0.02193 | 129.63 | 0.92435 | -8.99 | 4.9275 | -1.083147 | 33.1555 | 6.561292 | 26.5942 | 33.1555 | 0.7792652176 | 0.0004835601 | 0.2202512223
4935 | 0.88132 | -72.28 | 0.02182 | 126.39 | 0.02173 | 127.61 | 0.93009 | -11.09 | 4.935 | -1.097327 | 33.22291 | 6.511598 | 26.71131 | 33.22291 | 0.7767249424 | 0.0004761124 | 0.2227989452
4942.5 | 0.87854 | -74.27 | 0.0218 | 124.53 | 0.02175 | 125.84 | 0.9359 | -12.61 | 4.9425 | -1.124769 | 33.23087 | 6.417463 | 26.81341 | 33.23087 | 0.7718325316 | 0.00047524 | 0.2276922284
4950 | 0.87477 | -76.59 | 0.02183 | 122.39 | 0.02179 | 123.78 | 0.93872 | -13.91 | 4.95 | -1.162122 | 33.21893 | 6.293436 | 26.92549 | 33.21893 | 0.7652225529 | 0.0004765489 | 0.2343008982
4957.5 | 0.87086 | -79.23 | 0.02194 | 120.24 | 0.02186 | 121.46 | 0.93698 | -15.45 | 4.9575 | -1.201033 | 33.17527 | 6.168979 | 27.00629 | 33.17527 | 0.7583971396 | 0.0004813636 | 0.2411214968
4965 | 0.86879 | -82.09 | 0.022 | 117.87 | 0.02187 | 119.21 | 0.93141 | -17.5 | 4.965 | -1.221704 | 33.15155 | 6.104726 | 27.04682 | 33.15155 | 0.7547960641 | 0.000484 | 0.2447199359
4972.5 | 0.86975 | -84.93 | 0.02196 | 115.45 | 0.02187 | 116.66 | 0.92427 | -20.09 | 4.9725 | -1.212111 | 33.16735 | 6.134387 | 27.03297 | 33.16735 | 0.7564650625 | 0.0004822416 | 0.2430526959
4980 | 0.87324 | -87.41 | 0.02183 | 113.29 | 0.02174 | 114.23 | 0.91945 | -22.93 | 4.98 | -1.177328 | 33.21893 | 6.244243 | 26.97468 | 33.21893 | 0.7625480976 | 0.0004765489 | 0.2369753535
4987.5 | 0.87594 | -89.51 | 0.02162 | 111.04 | 0.02158 | 112.16 | 0.9189 | -25.53 | 4.9875 | -1.150513 | 33.30289 | 6.331493 | 26.97139 | 33.30289 | 0.7672708836 | 0.0004674244 | 0.232261692
4995 | 0.87705 | -91.44 | 0.02142 | 109.11 | 0.02133 | 110.24 | 0.92261 | -27.57 | 4.995 | -1.139513 | 33.38361 | 6.367956 | 27.01565 | 33.38361 | 0.7692167025 | 0.0004588164 | 0.2303244811
5002.5 | 0.87705 | -93.36 | 0.02134 | 107.47 | 0.02121 | 108.69 | 0.92806 | -29.03 | 5.0025 | -1.139513 | 33.41611 | 6.367956 | 27.04816 | 33.41611 | 0.7692167025 | 0.0004553956 | 0.2303279019
5010 | 0.87607 | -95.37 | 0.02134 | 105.67 | 0.02131 | 106.95 | 0.93215 | -30.15 | 5.01 | -1.149224 | 33.41611 | 6.335745 | 27.08037 | 33.41611 | 0.7674986449 | 0.0004553956 | 0.2320459595
5017.5 | 0.87402 | -97.59 | 0.02138 | 103.65 | 0.02134 | 105.06 | 0.93235 | -31.37 | 5.0175 | -1.169573 | 33.39985 | 6.269242 | 27.1306 | 33.39985 | 0.7639109604 | 0.0004571044 | 0.2356319352
5025 | 0.87292 | -99.98 | 0.0216 | 101.62 | 0.02138 | 102.99 | 0.92743 | -33.09 | 5.025 | -1.180511 | 33.31092 | 6.234036 | 27.07689 | 33.31092 | 0.7619893264 | 0.00046656 | 0.2375441136
5032.5 | 0.87432 | -102.32 | 0.02158 | 99.13 | 0.02157 | 100.77 | 0.91897 | -35.54 | 5.0325 | -1.166592 | 33.31897 | 6.278901 | 27.04007 | 33.31897 | 0.7644354624 | 0.0004656964 | 0.2350988412
5040 | 0.87666 | -104.39 | 0.02163 | 97.07 | 0.02153 | 98.08 | 0.91099 | -38.58 | 5.04 | -1.143376 | 33.29887 | 6.355105 | 26.94377 | 33.29887 | 0.7685327556 | 0.0004678569 | 0.2309993875
5047.5 | 0.87807 | -106.24 | 0.02152 | 94.74 | 0.02145 | 95.94 | 0.90704 | -41.75 | 5.0475 | -1.129417 | 33.34315 | 6.401777 | 26.94138 | 33.34315 | 0.7710069249 | 0.0004631104 | 0.2285299647
5055 | 0.87833 | -108.02 | 0.02145 | 92.87 | 0.02131 | 93.68 | 0.90853 | -44.56 | 5.055 | -1.126846 | 33.37145 | 6.410446 | 26.96101 | 33.37145 | 0.7714635889 | 0.0004601025 | 0.2280763086
5062.5 | 0.87792 | -109.89 | 0.02127 | 91.05 | 0.02113 | 92.17 | 0.91422 | -46.69 | 5.0625 | -1.130901 | 33.44465 | 6.396784 | 27.04787 | 33.44465 | 0.7707435264 | 0.0004524129 | 0.2288040607
5070 | 0.87652 | -111.93 | 0.02121 | 89.27 | 0.02124 | 90.31 | 0.92095 | -48.18 | 5.07 | -1.144763 | 33.46919 | 6.350502 | 27.11868 | 33.46919 | 0.7682873104 | 0.0004498641 | 0.2312628255
5077.5 | 0.87489 | -114.27 | 0.02125 | 87.33 | 0.02113 | 88.64 | 0.92527 | -49.33 | 5.0775 | -1.160931 | 33.45282 | 6.297322 | 27.1555 | 33.45282 | 0.7654325121 | 0.0004515625 | 0.2341159254
5085 | 0.87459 | -116.82 | 0.02129 | 85.26 | 0.02122 | 86.43 | 0.92466 | -50.61 | 5.085 | -1.16391 | 33.43649 | 6.287615 | 27.14887 | 33.43649 | 0.7649076681 | 0.0004532641 | 0.2346390678
5092.5 | 0.87676 | -119.28 | 0.02143 | 83.06 | 0.02129 | 84.22 | 0.91861 | -52.42 | 5.0925 | -1.142385 | 33.37956 | 6.358396 | 27.02116 | 33.37956 | 0.7687080976 | 0.0004592449 | 0.2308326575
5100 | 0.8796 | -121.44 | 0.02154 | 80.97 | 0.02137 | 81.86 | 0.9099 | -54.92 | 5.1 | -1.114296 | 33.33509 | 6.453081 | 26.88201 | 33.33509 | 0.77369616 | 0.0004639716 | 0.2258398684
5107.5 | 0.88154 | -123.25 | 0.02154 | 78.5 | 0.02147 | 79.7 | 0.90227 | -57.94 | 5.1075 | -1.09516 | 33.33509 | 6.519148 | 26.81594 | 33.33509 | 0.7771127716 | 0.0004639716 | 0.2224232568
5115 | 0.88203 | -124.86 | 0.02135 | 76.41 | 0.0213 | 77.48 | 0.89928 | -61.03 | 5.115 | -1.090333 | 33.41204 | 6.536019 | 26.87602 | 33.41204 | 0.7779769209 | 0.0004558225 | 0.2215672566
5122.5 | 0.88078 | -126.49 | 0.0213 | 74.62 | 0.02122 | 75.49 | 0.9019 | -63.75 | 5.1225 | -1.102651 | 33.43241 | 6.493129 | 26.93928 | 33.43241 | 0.7757734084 | 0.00045369 | 0.2237729016
5130 | 0.87815 | -128.37 | 0.02115 | 72.84 | 0.02108 | 74.01 | 0.90874 | -65.8 | 5.13 | -1.128626 | 33.49379 | 6.404442 | 27.08935 | 33.49379 | 0.7711474225 | 0.0004473225 | 0.228405255
5137.5 | 0.87515 | -130.7 | 0.02114 | 70.93 | 0.02113 | 72.15 | 0.91627 | -67.19 | 5.1375 | -1.15835 | 33.4979 | 6.305754 | 27.19215 | 33.4979 | 0.7658875225 | 0.0004468996 | 0.2336655779
5145 | 0.87385 | -133.47 | 0.02125 | 68.79 | 0.02119 | 70.22 | 0.92094 | -68.25 | 5.145 | -1.171262 | 33.45282 | 6.263779 | 27.18904 | 33.45282 | 0.7636138225 | 0.0004515625 | 0.235934615
5152.5 | 0.87559 | -136.38 | 0.0213 | 66.93 | 0.02128 | 67.9 | 0.92019 | -69.38 | 5.1525 | -1.153984 | 33.43241 | 6.320068 | 27.11234 | 33.43241 | 0.7666578481 | 0.00045369 | 0.2328884619
5160 | 0.87941 | -139.07 | 0.02141 | 64.73 | 0.02137 | 65.66 | 0.91445 | -70.96 | 5.16 | -1.116172 | 33.38767 | 6.446672 | 26.94099 | 33.38767 | 0.7733619481 | 0.0004583881 | 0.2261796638
5167.5 | 0.88398 | -141.31 | 0.02143 | 62.39 | 0.02134 | 63.13 | 0.90582 | -73.13 | 5.1675 | -1.071151 | 33.37956 | 6.603909 | 26.77565 | 33.37956 | 0.7814206404 | 0.0004592449 | 0.2181201147
5175 | 0.88784 | -143.01 | 0.02142 | 60.52 | 0.02131 | 61.22 | 0.89805 | -75.8 | 5.175 | -1.033306 | 33.38361 | 6.741968 | 26.64164 | 33.38361 | 0.7882598656 | 0.0004588164 | 0.211281318
5182.5 | 0.89023 | -144.35 | 0.02122 | 58.62 | 0.02127 | 59.65 | 0.89411 | -78.7 | 5.1825 | -1.009955 | 33.46509 | 6.830017 | 26.63508 | 33.46509 | 0.7925094529 | 0.0004502884 | 0.2070402587
5190 | 0.89034 | -145.58 | 0.02118 | 57.11 | 0.02108 | 57.94 | 0.89631 | -81.43 | 5.19 | -1.008882 | 33.48148 | 6.834118 | 26.64736 | 33.48148 | 0.7927053156 | 0.0004485924 | 0.206846092
5197.5 | 0.88837 | -147.1 | 0.02117 | 55.03 | 0.02119 | 56.47 | 0.90321 | -83.68 | 5.1975 | -1.028122 | 33.48558 | 6.76132 | 26.72426 | 33.48558 | 0.7892012569 | 0.0004481689 | 0.2103505742
5205 | 0.8855 | -149.18 | 0.02129 | 53.31 | 0.02126 | 54.58 | 0.9109 | -85.37 | 5.205 | -1.056229 | 33.43649 | 6.65768 | 26.77881 | 33.43649 | 0.78411025 | 0.0004532641 | 0.2154364859
5212.5 | 0.88323 | -151.89 | 0.02144 | 51.03 | 0.02133 | 52.23 | 0.91605 | -86.71 | 5.2125 | -1.078524 | 33.3755 | 6.577654 | 26.79785 | 33.3755 | 0.7800952329 | 0.0004596736 | 0.2194450935
5220 | 0.88251 | -155.04 | 0.02152 | 48.84 | 0.02147 | 49.94 | 0.91718 | -87.95 | 5.22 | -1.085607 | 33.34315 | 6.552618 | 26.79054 | 33.34315 | 0.7788239001 | 0.0004631104 | 0.2207129895
5227.5 | 0.8839 | -158.25 | 0.02152 | 46.4 | 0.02157 | 47.34 | 0.91365 | -89.3 | 5.2275 | -1.071937 | 33.34315 | 6.601099 | 26.74206 | 33.34315 | 0.78127921 | 0.0004631104 | 0.2182576796
5235 | 0.88747 | -161.1 | 0.02148 | 44.18 | 0.0214 | 45.29 | 0.90662 | -90.92 | 5.235 | -1.036926 | 33.35931 | 6.728516 | 26.6308 | 33.35931 | 0.7876030009 | 0.0004613904 | 0.2119356087
5242.5 | 0.89353 | -163.27 | 0.02133 | 42.55 | 0.02127 | 43.44 | 0.89872 | -92.92 | 5.2425 | -0.9778172 | 33.42018 | 6.955006 | 26.46518 | 33.42018 | 0.7983958609 | 0.0004549689 | 0.2011491702
5250 | 0.90059 | -164.65 | 0.02134 | 40.92 | 0.02117 | 41.87 | 0.89342 | -95.21 | 5.25 | -0.9094576 | 33.41611 | 7.236815 | 26.1793 | 33.41611 | 0.8110623481 | 0.0004553956 | 0.1884822563
5257.5 | 0.90655 | -165.38 | 0.02117 | 39.13 | 0.02122 | 40.59 | 0.8916 | -97.63 | 5.2575 | -0.8521648 | 33.48558 | 7.491725 | 25.99386 | 33.48558 | 0.8218329025 | 0.0004481689 | 0.1777189286
5265 | 0.91031 | -165.85 | 0.02142 | 37.73 | 0.02139 | 39.02 | 0.89198 | -100.15 | 5.265 | -0.8162137 | 33.38361 | 7.661521 | 25.72209 | 33.38361 | 0.8286642961 | 0.0004588164 | 0.1708768875
5272.5 | 0.91159 | -166.36 | 0.02164 | 36.19 | 0.0215 | 36.88 | 0.89286 | -102.85 | 5.2725 | -0.804009 | 33.29485 | 7.721039 | 25.57382 | 33.29485 | 0.8309963281 | 0.0004682896 | 0.1685353823
5280 | 0.90915 | -167.25 | 0.02186 | 33.78 | 0.02172 | 35.1 | 0.89333 | -105.78 | 5.28 | -0.8272891 | 33.207 | 7.60835 | 25.59865 | 33.207 | 0.8265537225 | 0.0004778596 | 0.1729684179
5287.5 | 0.90313 | -168.75 | 0.02205 | 31.38 | 0.02204 | 32.45 | 0.8923 | -108.89 | 5.2875 | -0.8849946 | 33.13183 | 7.343422 | 25.78841 | 33.13183 | 0.8156437969 | 0.0004862025 | 0.1838700006
5295 | 0.89547 | -170.95 | 0.0222 | 28.61 | 0.02216 | 30.18 | 0.89036 | -112.05 | 5.295 | -0.9589792 | 33.07294 | 7.030421 | 26.04252 | 33.07294 | 0.8018665209 | 0.00049284 | 0.1976406391
5302.5 | 0.88983 | -173.67 | 0.02213 | 26.32 | 0.02197 | 27.49 | 0.88956 | -115.09 | 5.3025 | -1.013859 | 33.10037 | 6.815139 | 26.28523 | 33.10037 | 0.7917974289 | 0.0004897369 | 0.2077128342
5310 | 0.88815 | -176.58 | 0.02208 | 24.15 | 0.02192 | 25.37 | 0.89245 | -117.63 | 5.31 | -1.030274 | 33.12002 | 6.753275 | 26.36674 | 33.12002 | 0.7888104225 | 0.0004875264 | 0.2107020511
5317.5 | 0.8906 | -179.45 | 0.02183 | 22.11 | 0.02196 | 23.72 | 0.89848 | -119.47 | 5.3175 | -1.006346 | 33.21893 | 6.84383 | 26.3751 | 33.21893 | 0.79316836 | 0.0004765489 | 0.2063550911
5325 | 0.89659 | 177.92 | 0.02184 | 20.12 | 0.02189 | 21.73 | 0.90487 | -120.67 | 5.325 | -0.9481222 | 33.21495 | 7.07464 | 26.14031 | 33.21495 | 0.8038736281 | 0.0004769856 | 0.1956493863
5332.5 | 0.90352 | 175.59 | 0.02185 | 18.61 | 0.02191 | 19.5 | 0.90985 | -121.54 | 5.3325 | -0.8812446 | 33.21097 | 7.360053 | 25.85092 | 33.21097 | 0.8163483904 | 0.0004774225 | 0.1831741871
5340 | 0.90807 | 173.46 | 0.02202 | 16.55 | 0.02194 | 17.96 | 0.91154 | -122.44 | 5.34 | -0.8376134 | 33.14365 | 7.559484 | 25.58417 | 33.14365 | 0.8245911249 | 0.0004848804 | 0.1749239947
5347.5 | 0.90913 | 171.36 | 0.02227 | 14.57 | 0.02209 | 15.82 | 0.90851 | -123.74 | 5.3475 | -0.8274802 | 33.0456 | 7.60744 | 25.43816 | 33.0456 | 0.8265173569 | 0.0004959529 | 0.1729866902
5355 | 0.90714 | 169.16 | 0.02239 | 12.3 | 0.02235 | 13.59 | 0.90129 | -125.73 | 5.355 | -0.8465137 | 32.99892 | 7.517887 | 25.48103 | 32.99892 | 0.8229029796 | 0.0005013121 | 0.1765957083
5362.5 | 0.90463 | 166.9 | 0.02242 | 9.96 | 0.02234 | 11.19 | 0.8932 | -128.38 | 5.3625 | -0.8705803 | 32.98729 | 7.407776 | 25.57951 | 32.98729 | 0.8183554369 | 0.0005026564 | 0.1811419067
5370 | 0.90339 | 164.66 | 0.02243 | 7.72 | 0.02241 | 9.23 | 0.88875 | -131.39 | 5.37 | -0.8824944 | 32.98341 | 7.354501 | 25.62891 | 32.98341 | 0.8161134921 | 0.0005031049 | 0.183383403
5377.5 | 0.90459 | 162.52 | 0.02231 | 5.67 | 0.02254 | 6.94 | 0.88948 | -134.23 | 5.3775 | -0.8709644 | 33.03001 | 7.406046 | 25.62396 | 33.03001 | 0.8182830681 | 0.0004977361 | 0.1812191958
5385 | 0.90868 | 160.51 | 0.02232 | 3.69 | 0.02238 | 5.41 | 0.89514 | -136.57 | 5.385 | -0.8317806 | 33.02612 | 7.58701 | 25.43911 | 33.02612 | 0.8256993424 | 0.0004981824 | 0.1738024752
5392.5 | 0.91358 | 158.65 | 0.02228 | 2.13 | 0.02244 | 3.55 | 0.90343 | -138.32 | 5.3925 | -0.7850683 | 33.0417 | 7.815391 | 25.22631 | 33.0417 | 0.8346284164 | 0.0004963984 | 0.1648751852
5400 | 0.91654 | 156.78 | 0.0224 | 0.25 | 0.02251 | 1.94 | 0.91015 | -139.63 | 5.4 | -0.7569715 | 32.99504 | 7.960037 | 25.035 | 32.99504 | 0.8400455716 | 0.00050176 | 0.1594526684
5407.5 | 0.91664 | 154.69 | 0.02267 | -2.1 | 0.02253 | -0.98 | 0.91267 | -140.89 | 5.4075 | -0.7560239 | 32.89097 | 7.965017 | 24.92595 | 32.89097 | 0.8402288896 | 0.0005139289 | 0.1592571815
5415 | 0.91384 | 152.33 | 0.02283 | -4.28 | 0.02275 | -2.96 | 0.90945 | -142.52 | 5.415 | -0.7825967 | 32.82988 | 7.827887 | 25.00199 | 32.82988 | 0.8351035456 | 0.0005212089 | 0.1643752455
5422.5 | 0.91087 | 149.72 | 0.02287 | -6.73 | 0.02284 | -5.17 | 0.90276 | -144.74 | 5.4225 | -0.810872 | 32.81468 | 7.68745 | 25.12723 | 32.81468 | 0.8296841569 | 0.0005230369 | 0.1697928062
5430 | 0.90946 | 147.06 | 0.02291 | -9.35 | 0.02296 | -7.56 | 0.8966 | -147.42 | 5.43 | -0.8243279 | 32.7995 | 7.622489 | 25.17701 | 32.7995 | 0.8271174916 | 0.0005248681 | 0.1723576403
5437.5 | 0.91149 | 144.52 | 0.02286 | -11.39 | 0.02292 | -9.6 | 0.894 | -150.2 | 5.4375 | -0.8049618 | 32.81848 | 7.716356 | 25.10212 | 32.81848 | 0.8308140201 | 0.0005225796 | 0.1686634003
5445 | 0.91675 | 142.28 | 0.02275 | -13.14 | 0.02273 | -11.57 | 0.89743 | -152.66 | 5.445 | -0.7549816 | 32.86037 | 7.970503 | 24.88987 | 32.86037 | 0.8404305625 | 0.0005175625 | 0.159051875
5452.5 | 0.92319 | 140.35 | 0.0227 | -15.09 | 0.02276 | -13.33 | 0.90517 | -154.48 | 5.4525 | -0.6941782 | 32.87948 | 8.3056 | 24.57388 | 32.87948 | 0.8522797761 | 0.00051529 | 0.1472049339
5460 | 0.92781 | 138.57 | 0.02274 | -16.72 | 0.02264 | -15.43 | 0.91341 | -155.71 | 5.46 | -0.650819 | 32.86419 | 8.564587 | 24.2996 | 32.86419 | 0.8608313961 | 0.0005171076 | 0.1386514963
5467.5 | 0.92943 | 136.74 | 0.02298 | -18.69 | 0.02288 | -17.35 | 0.91825 | -156.66 | 5.4675 | -0.6356663 | 32.773 | 8.659509 | 24.11349 | 32.773 | 0.8638401249 | 0.0005280804 | 0.1356317947
5475 | 0.92793 | 134.71 | 0.02308 | -20.78 | 0.023 | -19.3 | 0.91668 | -157.87 | 5.475 | -0.6496957 | 32.73528 | 8.571542 | 24.16374 | 32.73528 | 0.8610540849 | 0.0005326864 | 0.1384132287
5482.5 | 0.92518 | 132.47 | 0.02318 | -23.1 | 0.02324 | -21.49 | 0.90931 | -159.73 | 5.4825 | -0.6754753 | 32.69773 | 8.41511 | 24.28262 | 32.69773 | 0.8559580324 | 0.0005373124 | 0.1435046552
5490 | 0.92369 | 130.17 | 0.02335 | -25.37 | 0.0234 | -23.78 | 0.89918 | -162.41 | 5.49 | -0.6894752 | 32.63426 | 8.332835 | 24.30143 | 32.63426 | 0.8532032161 | 0.0005452225 | 0.1462515614
5497.5 | 0.92514 | 128.01 | 0.0233 | -27.68 | 0.02349 | -26.27 | 0.89135 | -165.73 | 5.4975 | -0.6758508 | 32.65288 | 8.412879 | 24.24 | 32.65288 | 0.8558840196 | 0.00054289 | 0.1435730904
5505 | 0.92906 | 126.18 | 0.0233 | -29.75 | 0.02344 | -28.21 | 0.89016 | -169.16 | 5.505 | -0.6391248 | 32.65288 | 8.637631 | 24.01525 | 32.65288 | 0.8631524836 | 0.00054289 | 0.1363046264
5512.5 | 0.93362 | 124.63 | 0.02335 | -31.61 | 0.02357 | -29.93 | 0.89653 | -172.09 | 5.5125 | -0.5965971 | 32.63426 | 8.915916 | 23.71835 | 32.63426 | 0.8716463044 | 0.0005452225 | 0.1278084731
5520 | 0.936 | 123.16 | 0.02331 | -33.57 | 0.02331 | -31.92 | 0.90756 | -174.21 | 5.52 | -0.574483 | 32.64915 | 9.069147 | 23.58001 | 32.64915 | 0.876096 | 0.0005433561 | 0.1233606439
5527.5 | 0.93491 | 121.45 | 0.02349 | -35.53 | 0.02329 | -34.04 | 0.91808 | -175.59 | 5.5275 | -0.5846039 | 32.58234 | 8.99825 | 23.58409 | 32.58234 | 0.8740567081 | 0.0005517801 | 0.1253915118
5535 | 0.93069 | 119.25 | 0.02358 | -37.64 | 0.02355 | -36.31 | 0.92355 | -176.63 | 5.535 | -0.623899 | 32.54912 | 8.734916 | 23.81421 | 32.54912 | 0.8661838761 | 0.0005560164 | 0.1332601075
5542.5 | 0.92588 | 116.49 | 0.02373 | -39.88 | 0.02374 | -38.21 | 0.92192 | -177.84 | 5.5425 | -0.6689059 | 32.49405 | 8.454354 | 24.03969 | 32.49405 | 0.8572537744 | 0.0005631129 | 0.1421831127
5550 | 0.92407 | 113.45 | 0.02387 | -42.34 | 0.02385 | -40.8 | 0.91406 | -179.64 | 5.55 | -0.6859026 | 32.44295 | 8.353657 | 24.08929 | 32.44295 | 0.8539053649 | 0.0005697769 | 0.1455248582
5557.5 | 0.92693 | 110.56 | 0.02396 | -44.88 | 0.02402 | -42.77 | 0.9043 | 177.81 | 5.5575 | -0.6590612 | 32.41026 | 8.51395 | 23.89631 | 32.41026 | 0.8591992249 | 0.0005740816 | 0.1402266935
5565 | 0.93405 | 108.25 | 0.02388 | -46.95 | 0.02405 | -45.52 | 0.89765 | 174.73 | 5.565 | -0.5925975 | 32.43931 | 8.943175 | 23.49614 | 32.43931 | 0.8724494025 | 0.0005702544 | 0.1269803431
5572.5 | 0.94216 | 106.65 | 0.02376 | -49.07 | 0.02393 | -47.67 | 0.89806 | 171.61 | 5.5725 | -0.5175068 | 32.48307 | 9.494867 | 22.9882 | 32.48307 | 0.8876654656 | 0.0005645376 | 0.1117699968
5580 | 0.94744 | 105.56 | 0.02377 | -50.85 | 0.02368 | -49.67 | 0.90522 | 168.93 | 5.58 | -0.4689657 | 32.47942 | 9.898806 | 22.58061 | 32.47942 | 0.8976425536 | 0.0005650129 | 0.1017924335
5587.5 | 0.9473 | 104.54 | 0.02376 | -52.7 | 0.02363 | -51.19 | 0.91593 | 166.89 | 5.5875 | -0.4702493 | 32.48307 | 9.887565 | 22.59551 | 32.48307 | 0.89737729 | 0.0005645376 | 0.1020581724
5595 | 0.94193 | 103.08 | 0.02386 | -54.78 | 0.024 | -52.86 | 0.92491 | 165.38 | 5.595 | -0.5196274 | 32.44659 | 9.478146 | 22.96845 | 32.44659 | 0.8872321249 | 0.0005692996 | 0.1121985755
5602.5 | 0.93394 | 100.85 | 0.02411 | -56.91 | 0.02407 | -54.75 | 0.92826 | 163.99 | 5.6025 | -0.5936205 | 32.35606 | 8.936184 | 23.41987 | 32.35606 | 0.8722439236 | 0.0005812921 | 0.1271747843
5610 | 0.92742 | 97.86 | 0.02445 | -59.16 | 0.02444 | -57.47 | 0.92481 | 162.34 | 5.61 | -0.6544709 | 32.23442 | 8.542067 | 23.69236 | 32.23442 | 0.8601078564 | 0.0005978025 | 0.1392943411
5617.5 | 0.92568 | 94.48 | 0.02449 | -61.98 | 0.0245 | -60.34 | 0.91713 | 160.17 | 5.6175 | -0.6707824 | 32.22022 | 8.443102 | 23.77712 | 32.22022 | 0.8568834624 | 0.0005997601 | 0.1425167775
5625 | 0.93035 | 91.29 | 0.02443 | -64.38 | 0.02461 | -62.81 | 0.90964 | 157.52 | 5.625 | -0.6270728 | 32.24153 | 8.714428 | 23.5271 | 32.24153 | 0.8655511225 | 0.0005968249 | 0.1338520526
5632.5 | 0.93867 | 88.74 | 0.02435 | -66.75 | 0.02443 | -65.07 | 0.90673 | 154.72 | 5.6325 | -0.5497412 | 32.27002 | 9.248231 | 23.02179 | 32.27002 | 0.8811013689 | 0.0005929225 | 0.1183057086
5640 | 0.94667 | 86.98 | 0.02422 | -68.85 | 0.02418 | -66.92 | 0.91059 | 152.19 | 5.64 | -0.4760277 | 32.31652 | 9.837361 | 22.47916 | 32.31652 | 0.8961840889 | 0.0005866084 | 0.1032293027
5647.5 | 0.95044 | 85.71 | 0.02412 | -70.62 | 0.02391 | -68.65 | 0.9194 | 150.22 | 5.6475 | -0.4415059 | 32.35245 | 10.14736 | 22.20509 | 32.35245 | 0.9033361936 | 0.0005817744 | 0.096082032
5655 | 0.94873 | 84.45 | 0.02413 | -72.21 | 0.02407 | -70.47 | 0.92868 | 148.78 | 5.655 | -0.4571473 | 32.34885 | 10.00385 | 22.345 | 32.34885 | 0.9000886129 | 0.0005822569 | 0.0993291302
5662.5 | 0.94291 | 82.73 | 0.02435 | -73.9 | 0.02433 | -72.78 | 0.93408 | 147.54 | 5.6625 | -0.5105952 | 32.27002 | 9.549873 | 22.72015 | 32.27002 | 0.8890792681 | 0.0005929225 | 0.1103278094
5670 | 0.93639 | 80.36 | 0.02448 | -76.29 | 0.02447 | -74.83 | 0.93311 | 146.05 | 5.67 | -0.5708647 | 32.22377 | 9.094818 | 23.12895 | 32.22377 | 0.8768262321 | 0.0005992704 | 0.1225744975
5677.5 | 0.93247 | 77.44 | 0.02472 | -79.21 | 0.02493 | -77.15 | 0.92659 | 143.99 | 5.6775 | -0.6073026 | 32.13903 | 8.843905 | 23.29513 | 32.13903 | 0.8695003009 | 0.0006110784 | 0.1298886207
5685 | 0.93339 | 74.38 | 0.02499 | -81.6 | 0.02492 | -79.77 | 0.91825 | 141.26 | 5.685 | -0.5987371 | 32.04467 | 8.901411 | 23.14326 | 32.04467 | 0.8712168921 | 0.0006245001 | 0.1281586078
5692.5 | 0.93859 | 71.68 | 0.02485 | -84.07 | 0.02481 | -82.18 | 0.91282 | 138.13 | 5.6925 | -0.5504815 | 32.09347 | 9.242749 | 22.85072 | 32.09347 | 0.8809511881 | 0.0006175225 | 0.1184312894
5700 | 0.94543 | 69.59 | 0.0247 | -86.73 | 0.02471 | -84.74 | 0.91423 | 135.12 | 5.7 | -0.4874124 | 32.14606 | 9.740304 | 22.40576 | 32.14606 | 0.8938378849 | 0.00061009 | 0.1055520251
5707.5 | 0.94966 | 68.08 | 0.0245 | -88.51 | 0.02436 | -86.52 | 0.92208 | 132.71 | 5.7075 | -0.4486371 | 32.21668 | 10.08128 | 22.1354 | 32.21668 | 0.9018541156 | 0.00060025 | 0.0975456344
5715 | 0.94945 | 66.75 | 0.02432 | -89.93 | 0.02436 | -88.21 | 0.93277 | 131.04 | 5.715 | -0.450558 | 32.28073 | 10.06367 | 22.21706 | 32.28073 | 0.9014553025 | 0.0005914624 | 0.0979532351
5722.5 | 0.94467 | 65.13 | 0.02451 | -91.57 | 0.02435 | -90.36 | 0.9416 | 129.9 | 5.7225 | -0.4943975 | 32.21313 | 9.681934 | 22.5312 | 32.21313 | 0.8924014089 | 0.0006007401 | 0.106997851
5730 | 0.93829 | 62.94 | 0.02473 | -93.81 | 0.02473 | -92.2 | 0.94465 | 128.83 | 5.73 | -0.5532582 | 32.13552 | 9.222257 | 22.91326 | 32.13552 | 0.8803881241 | 0.0006115729 | 0.119000303
5737.5 | 0.9334 | 60.17 | 0.02493 | -96.15 | 0.02527 | -94.44 | 0.94078 | 127.34 | 5.7375 | -0.5986441 | 32.06555 | 8.902041 | 23.16351 | 32.06555 | 0.87123556 | 0.0006215049 | 0.1281429351
5745 | 0.93231 | 57.12 | 0.02508 | -98.7 | 0.02529 | -97.31 | 0.93193 | 125.11 | 5.745 | -0.6087931 | 32.01345 | 8.833987 | 23.17946 | 32.01345 | 0.8692019361 | 0.0006290064 | 0.1301690575
5752.5 | 0.93583 | 54.26 | 0.02513 | -101.47 | 0.02519 | -99.52 | 0.92289 | 122.14 | 5.7525 | -0.5760607 | 31.99615 | 9.058007 | 22.93814 | 31.99615 | 0.8757777889 | 0.0006315169 | 0.1235906942
5760 | 0.9423 | 52 | 0.02493 | -104.18 | 0.02503 | -102.17 | 0.91882 | 118.85 | 5.76 | -0.5162162 | 32.06555 | 9.505079 | 22.56048 | 32.06555 | 0.88792929 | 0.0006215049 | 0.1114492051
5767.5 | 0.94724 | 50.39 | 0.02485 | -106.07 | 0.02472 | -104.7 | 0.92224 | 115.81 | 5.7675 | -0.4707994 | 32.09347 | 9.882757 | 22.21071 | 32.09347 | 0.8972636176 | 0.0006175225 | 0.1021188599
5775 | 0.94764 | 49.12 | 0.02465 | -107.86 | 0.02461 | -106.13 | 0.93197 | 113.46 | 5.775 | -0.4671323 | 32.16366 | 9.914917 | 22.24874 | 32.16366 | 0.8980215696 | 0.0006076225 | 0.1013708079
5782.5 | 0.94337 | 47.69 | 0.02469 | -109.56 | 0.02468 | -107.95 | 0.94364 | 111.91 | 5.7825 | -0.5063588 | 32.14958 | 9.583979 | 22.5656 | 32.14958 | 0.8899469569 | 0.0006095961 | 0.109443447
5790 | 0.93642 | 45.68 | 0.02484 | -111.23 | 0.025 | -109.88 | 0.95262 | 110.87 | 5.79 | -0.5705864 | 32.09697 | 9.096799 | 23.00017 | 32.09697 | 0.8768824164 | 0.0006170256 | 0.122500558
5797.5 | 0.92963 | 42.99 | 0.02501 | -113.4 | 0.02528 | -111.92 | 0.95529 | 109.88 | 5.7975 | -0.6337974 | 32.03773 | 8.671384 | 23.36634 | 32.03773 | 0.8642119369 | 0.0006255001 | 0.135162563
5805 | 0.92601 | 39.76 | 0.02514 | -116.17 | 0.02523 | -114.09 | 0.95075 | 108.46 | 5.805 | -0.6676865 | 31.99269 | 8.461684 | 23.53101 | 31.99269 | 0.8574945201 | 0.0006320196 | 0.1418734603
5812.5 | 0.9278 | 36.48 | 0.02531 | -118.93 | 0.0253 | -116.89 | 0.94171 | 106.38 | 5.8125 | -0.6509126 | 31.93416 | 8.564008 | 23.37015 | 31.93416 | 0.86081284 | 0.0006405961 | 0.1385465639
5820 | 0.93423 | 33.71 | 0.02516 | -121.37 | 0.02523 | -119.59 | 0.9331 | 103.68 | 5.82 | -0.5909238 | 31.98579 | 8.95464 | 23.03115 | 31.98579 | 0.8727856929 | 0.0006330256 | 0.1265812815
5827.5 | 0.94109 | 31.76 | 0.02499 | -123.57 | 0.025 | -121.59 | 0.92911 | 100.72 | 5.8275 | -0.5273768 | 32.04467 | 9.417653 | 22.62702 | 32.04467 | 0.8856503881 | 0.0006245001 | 0.1137251118
5835 | 0.94486 | 30.44 | 0.02491 | -125.32 | 0.02486 | -123.53 | 0.9325 | 97.99 | 5.835 | -0.4926507 | 32.07253 | 9.696449 | 22.37608 | 32.07253 | 0.8927604196 | 0.0006205081 | 0.1066190723
5842.5 | 0.944 | 29.32 | 0.02481 | -127.14 | 0.02482 | -125.34 | 0.94164 | 95.82 | 5.8425 | -0.5005601 | 32.10746 | 9.631157 | 22.47631 | 32.10746 | 0.891136 | 0.0006155361 | 0.1082484639
5850 | 0.93903 | 27.92 | 0.02501 | -128.99 | 0.02514 | -127.25 | 0.95235 | 94.23 | 5.85 | -0.5464107 | 32.03773 | 9.272993 | 22.76473 | 32.03773 | 0.8817773409 | 0.0006255001 | 0.117597159
5857.5 | 0.93149 | 25.87 | 0.02516 | -130.63 | 0.02521 | -129.44 | 0.9598 | 92.94 | 5.8575 | -0.6164361 | 31.98579 | 8.783536 | 23.20225 | 31.98579 | 0.8676736201 | 0.0006330256 | 0.1316933543
5865 | 0.92473 | 23.06 | 0.02527 | -133.07 | 0.02552 | -131.8 | 0.96107 | 91.59 | 5.865 | -0.6797011 | 31.9479 | 8.390083 | 23.55781 | 31.9479 | 0.8551255729 | 0.0006385729 | 0.1442358542
5872.5 | 0.92186 | 19.78 | 0.02542 | -135.94 | 0.02538 | -134.2 | 0.95584 | 89.82 | 5.8725 | -0.7067006 | 31.89649 | 8.234048 | 23.66244 | 31.89649 | 0.8498258596 | 0.0006461764 | 0.149527964
5880 | 0.924 | 16.59 | 0.02527 | -138.67 | 0.02539 | -136.69 | 0.94705 | 87.54 | 5.88 | -0.6865606 | 31.9479 | 8.349813 | 23.59808 | 31.9479 | 0.853776 | 0.0006385729 | 0.1455854271
5887.5 | 0.92941 | 13.98 | 0.02507 | -141 | 0.02514 | -139.16 | 0.93941 | 84.9 | 5.8875 | -0.6358532 | 32.01691 | 8.658323 | 23.35859 | 32.01691 | 0.8638029481 | 0.0006285049 | 0.135568547
5895 | 0.93434 | 12.07 | 0.025 | -143 | 0.02501 | -141.31 | 0.93736 | 82.25 | 5.895 | -0.5899012 | 32.0412 | 8.961663 | 23.07954 | 32.0412 | 0.8729912356 | 0.000625 | 0.1263837644
5902.5 | 0.93757 | 10.69 | 0.0248 | -144.75 | 0.02504 | -143.26 | 0.94216 | 79.94 | 5.9025 | -0.5599259 | 32.11097 | 9.173493 | 22.93747 | 32.11097 | 0.8790375049 | 0.00061504 | 0.1203474551
5910 | 0.93734 | 9.46 | 0.02487 | -146.34 | 0.02504 | -144.93 | 0.95157 | 78.14 | 5.91 | -0.562057 | 32.08648 | 9.158038 | 22.92845 | 32.08648 | 0.8786062756 | 0.0006185169 | 0.1207752075
5917.5 | 0.93303 | 7.96 | 0.0251 | -148.11 | 0.02513 | -146.61 | 0.96073 | 76.67 | 5.9175 | -0.6020878 | 32.00653 | 8.878811 | 23.12771 | 32.00653 | 0.8705449809 | 0.00063001 | 0.1288250091
5925 | 0.92684 | 5.85 | 0.02529 | -150.28 | 0.02526 | -148.77 | 0.96569 | 75.22 | 5.925 | -0.6599046 | 31.94102 | 8.508806 | 23.43222 | 31.94102 | 0.8590323856 | 0.0006395841 | 0.1403280303
5932.5 | 0.92145 | 3.15 | 0.02547 | -152.81 | 0.0255 | -151.21 | 0.96391 | 73.46 | 5.9325 | -0.7105645 | 31.87942 | 8.212247 | 23.66717 | 31.87942 | 0.8490701025 | 0.0006487209 | 0.1502811766
5940 | 0.91904 | 0.2 | 0.02543 | -155.58 | 0.02553 | -153.67 | 0.95668 | 71.2 | 5.94 | -0.7333117 | 31.89307 | 8.086455 | 23.80662 | 31.89307 | 0.8446345216 | 0.0006466849 | 0.1547187935
5947.5 | 0.91939 | -2.61 | 0.02527 | -158.01 | 0.02534 | -156.18 | 0.948 | 68.55 | 5.9475 | -0.7300045 | 31.9479 | 8.104479 | 23.84342 | 31.9479 | 0.8452779721 | 0.0006385729 | 0.154083455
5955 | 0.92164 | -5 | 0.02508 | -160.26 | 0.02506 | -158.43 | 0.9432 | 65.79 | 5.955 | -0.7087737 | 32.01345 | 8.222335 | 23.79111 | 32.01345 | 0.8494202896 | 0.0006290064 | 0.149950704
5962.5 | 0.92475 | -6.95 | 0.02488 | -162.24 | 0.02495 | -160.67 | 0.9457 | 63.37 | 5.9625 | -0.6795132 | 32.08299 | 8.391192 | 23.6918 | 32.08299 | 0.8551625625 | 0.0006190144 | 0.1442184231
5970 | 0.92638 | -8.6 | 0.02488 | -163.94 | 0.02498 | -162.75 | 0.95457 | 61.55 | 5.97 | -0.6642166 | 32.08299 | 8.482622 | 23.60037 | 32.08299 | 0.8581799044 | 0.0006190144 | 0.1412010812
5977.5 | 0.92572 | -10.26 | 0.02502 | -165.55 | 0.02502 | -164.19 | 0.96526 | 60.29 | 5.9775 | -0.6704071 | 32.03425 | 8.44535 | 23.5889 | 32.03425 | 0.8569575184 | 0.0006260004 | 0.1424164812
5985 | 0.92291 | -12.23 | 0.02506 | -167.48 | 0.02512 | -165.96 | 0.97286 | 59.26 | 5.985 | -0.696813 | 32.02038 | 8.29043 | 23.72995 | 32.02038 | 0.8517628681 | 0.0006280036 | 0.1476091283
5992.5 | 0.91973 | -14.58 | 0.02531 | -169.48 | 0.02527 | -168.04 | 0.97316 | 58.03 | 5.9925 | -0.7267929 | 31.93416 | 8.122066 | 23.81209 | 31.93416 | 0.8459032729 | 0.0006405961 | 0.153456131
6000 | 0.91743 | -17.1 | 0.02535 | -172.16 | 0.02548 | -170.8 | 0.96559 | 56.23 | 6 | -0.7485413 | 31.92044 | 8.004582 | 23.91586 | 31.92044 | 0.8416778049 | 0.0006426225 | 0.1576795726

## NWF-SUMMARY
4.4 GHz |  | S11 | [21 empty] | SE (dB)
Print | SE | Freq | 1 | 2 | 3 | 4 | 5 | 6 | 7 | 8 | 9 | 10 | 11 | 12 | 13 | 14 | 15 | 16 | 17 | 18 | 19 | 20 |  | 1 | 2 | 3 | 4 | 5 | 6 | 7 | 8 | 9 | 10 | 11 | 12 | 13 | 14 | 15 | 16 | 17 | 18 | 19 | 20
1 | 2.255533 | 3 | -0.2941656 | -0.2032646 | -0.02810083 | 0.2052357 | 0.2120195 | 0.245437 | 0.2433258 | 0.6626826 | 0.672817 | 0.6750674 | 0.607865 | 0.6195195 | 0.50497 | 0.52339 | 0.52617 | 0.5418525 | 0.5513136 | 0.5670322 | 0.7553007 | 0.8065867 | 3 | 18.43086 | 27.08763 | 34.53997 | 38.46719 | 41.47109 | 43.54096 | 45.45406 | 47.08173 | 47.68731 | 48.45016 | 49.03959 | 50.00351 | 51.4828 | 52.04467 | 52.67902 | 53.74799 | 53.89727 | 54.08866 | 55.57172 | 56.01587
2 | 7.885282 | 3.0075 | -0.3732338 | -0.2606262 | -0.07633599 | 0.1594765 | 0.1672334 | 0.201078 | 0.2001444 | 0.6193577 | 0.6299467 | 0.6324506 | 0.5651605 | 0.5767098 | 0.463073 | 0.4805136 | 0.483636 | 0.4983293 | 0.5079199 | 0.5237988 | 0.7073939 | 0.7603952 | 3.0075 | 18.13857 | 26.91647 | 34.32945 | 38.26569 | 41.25566 | 43.31667 | 45.26092 | 46.87229 | 47.55572 | 48.34283 | 48.78036 | 49.64817 | 51.21651 | 51.7912 | 52.25576 | 53.34315 | 53.51847 | 53.85864 | 55.38081 | 55.8258
3 | 13.34719 | 3.015 | -0.4390388 | -0.2965021 | -0.1042457 | 0.1337696 | 0.1418913 | 0.1752388 | 0.174728 | 0.5944917 | 0.6059211 | 0.607946 | 0.5417709 | 0.5534328 | 0.441223 | 0.4576363 | 0.4611788 | 0.4752522 | 0.4851147 | 0.5004614 | 0.6802092 | 0.7327376 | 3.015 | 17.84902 | 26.73541 | 34.20822 | 38.15963 | 41.19067 | 43.31159 | 45.22597 | 46.85697 | 47.5952 | 48.30207 | 48.92477 | 49.77035 | 51.42759 | 52.20959 | 52.53808 | 53.65964 | 53.78613 | 54.13717 | 55.88509 | 56.66548
4 | 16.78463 | 3.0225 | -0.4998241 | -0.3233262 | -0.1219332 | 0.1175891 | 0.1276092 | 0.1609261 | 0.1621197 | 0.5810978 | 0.5917334 | 0.594005 | 0.5291944 | 0.5408732 | 0.4308146 | 0.44733 | 0.4496397 | 0.4647199 | 0.4741009 | 0.4911089 | 0.6683947 | 0.7223532 | 3.0225 | 17.54913 | 26.52668 | 33.92744 | 37.8287 | 40.75925 | 42.80163 | 44.6465 | 46.12195 | 46.76943 | 47.58895 | 48.0067 | 49.02239 | 50.38836 | 51.04134 | 51.27993 | 52.3994 | 52.66407 | 52.64171 | 54.24397 | 54.58177
5 | 19.2834 | 3.03 | -0.5573323 | -0.3468881 | -0.140098 | 0.09923187 | 0.1110742 | 0.1448816 | 0.1457358 | 0.5641024 | 0.5741085 | 0.5778476 | 0.513489 | 0.5253524 | 0.4176623 | 0.4355247 | 0.4373419 | 0.4526084 | 0.4613435 | 0.4779655 | 0.6575304 | 0.710916 | 3.03 | 17.19613 | 26.28875 | 33.75222 | 37.70111 | 40.74315 | 42.73592 | 44.72695 | 46.34086 | 46.91647 | 47.67469 | 48.33149 | 49.26883 | 50.98578 | 51.67718 | 52.04815 | 52.87948 | 53.27881 | 53.47738 | 54.93324 | 55.62929
6 | 21.12714 | 3.0375 | -0.6153172 | -0.3769522 | -0.1654689 | 0.07412092 | 0.08711544 | 0.1196455 | 0.1225578 | 0.5374447 | 0.5477261 | 0.5515582 | 0.4898775 | 0.5011994 | 0.3957806 | 0.4145161 | 0.4153442 | 0.4319717 | 0.4400671 | 0.4571418 | 0.6372948 | 0.6904836 | 3.0375 | 16.82672 | 26.06938 | 33.59707 | 37.5688 | 40.65372 | 42.91631 | 44.73444 | 46.50829 | 47.39144 | 48.06366 | 48.54954 | 49.57462 | 51.1191 | 51.84199 | 52.51237 | 53.70581 | 54.08426 | 54.42493 | 56.09862 | 56.91152
7 | 23.38951 | 3.045 | -0.6826133 | -0.4185066 | -0.2035313 | 0.03657733 | 0.05135521 | 0.08281477 | 0.08599747 | 0.4999695 | 0.5095582 | 0.514717 | 0.454999 | 0.4656255 | 0.3621878 | 0.3805801 | 0.3819102 | 0.3977721 | 0.4058995 | 0.4234551 | 0.6055971 | 0.6568862 | 3.045 | 16.47239 | 25.76048 | 33.23486 | 37.12722 | 40.11014 | 42.20277 | 44.11861 | 45.63827 | 46.43874 | 46.98414 | 47.64532 | 48.58914 | 50.08079 | 50.68937 | 51.14727 | 52.1531 | 52.26289 | 52.57864 | 54.27087 | 54.86084
8 | 24.52135 | 3.0525 | -0.7617112 | -0.4703409 | -0.248909 | -0.007299213 | 0.008247678 | 0.03934469 | 0.04262979 | 0.455576 | 0.4660371 | 0.4702345 | 0.4117001 | 0.4227933 | 0.3205155 | 0.3392469 | 0.3399986 | 0.3567709 | 0.3644369 | 0.3814115 | 0.5631256 | 0.6138561 | 3.0525 | 16.13194 | 25.52432 | 32.96407 | 36.88114 | 39.87068 | 41.86253 | 43.85471 | 45.38274 | 46.10439 | 46.85506 | 47.25221 | 48.24129 | 49.78106 | 50.22617 | 50.54487 | 51.68718 | 52.00999 | 52.13201 | 53.87579 | 54.35662
9 | 25.28802 | 3.06 | -0.8559981 | -0.5281152 | -0.2977604 | -0.05445717 | -0.03786604 | -0.007212282 | -0.003475051 | 0.4094631 | 0.4202282 | 0.4244477 | 0.3662691 | 0.3775868 | 0.2771282 | 0.2949457 | 0.2951137 | 0.3117213 | 0.3199295 | 0.3363228 | 0.5127521 | 0.5649163 | 3.06 | 15.82043 | 25.33766 | 32.81088 | 36.73081 | 39.70959 | 41.73963 | 43.75243 | 45.27845 | 46.03103 | 46.73164 | 47.2482 | 48.20101 | 49.64553 | 50.33682 | 50.67451 | 51.91359 | 52.13201 | 52.52338 | 54.12833 | 54.50299
10 | 26.06065 | 3.0675 | -0.9636363 | -0.588135 | -0.3460746 | -0.09985146 | -0.0822089 | -0.0514859 | -0.04711823 | 0.3662691 | 0.3771709 | 0.3816608 | 0.3245328 | 0.3355707 | 0.2355521 | 0.2526114 | 0.2528645 | 0.2687952 | 0.2777171 | 0.2941901 | 0.4653785 | 0.5181545 | 3.0675 | 15.54047 | 25.18801 | 32.71273 | 36.64775 | 39.6928 | 41.79071 | 43.86419 | 45.53581 | 46.2637 | 46.94541 | 47.39348 | 48.40433 | 50.02001 | 50.77603 | 51.04754 | 52.18836 | 52.54544 | 52.76167 | 54.83684 | 55.02093
11 | 26.33005 | 3.075 | -1.079015 | -0.6485725 | -0.3921142 | -0.1438062 | -0.125193 | -0.09379102 | -0.08755932 | 0.3252858 | 0.337409 | 0.342337 | 0.2848648 | 0.2965408 | 0.1977674 | 0.2140536 | 0.2149857 | 0.229971 | 0.2392708 | 0.2558168 | 0.4233724 | 0.4763212 | 3.075 | 15.23908 | 24.96364 | 32.45023 | 36.35171 | 39.33152 | 41.42185 | 43.27605 | 44.97134 | 45.56049 | 46.30489 | 46.78079 | 47.79319 | 49.1834 | 49.88615 | 50.2431 | 51.3214 | 51.64725 | 51.85218 | 53.45691 | 53.81166
12 | 27.47114 | 3.0825 | -1.198839 | -0.7086795 | -0.4402265 | -0.1887834 | -0.167771 | -0.1367444 | -0.1295119 | 0.2856213 | 0.2972123 | 0.3021632 | 0.2462814 | 0.2576721 | 0.1604998 | 0.1761751 | 0.1762602 | 0.191992 | 0.2007385 | 0.2171039 | 0.3862315 | 0.439902 | 3.0825 | 14.93324 | 24.80362 | 32.30577 | 36.26087 | 39.31545 | 41.47315 | 43.42551 | 45.14079 | 45.84009 | 46.5821 | 47.00357 | 48.05048 | 49.37298 | 50.4229 | 50.82422 | 51.93073 | 51.96854 | 52.39578 | 54.14602 | 54.74149
13 | 28.53792 | 3.09 | -1.307405 | -0.763513 | -0.4847485 | -0.2308722 | -0.2077115 | -0.1763648 | -0.167771 | 0.2460281 | 0.2578407 | 0.2631511 | 0.2073562 | 0.218798 | 0.1237567 | 0.1400112 | 0.1394983 | 0.1558941 | 0.1645917 | 0.181961 | 0.3516008 | 0.405485 | 3.09 | 14.60507 | 24.59327 | 32.12499 | 36.09862 | 39.18795 | 41.36983 | 43.30523 | 45.10788 | 45.96346 | 46.71468 | 47.08763 | 48.2705 | 49.89972 | 50.63896 | 50.98271 | 52.11797 | 52.56756 | 52.51603 | 54.62844 | 55.199
14 | 29.65344 | 3.0975 | -1.396511 | -0.804676 | -0.5202729 | -0.2667147 | -0.2420292 | -0.2108257 | -0.2029089 | 0.207441 | 0.2188827 | 0.2240477 | 0.1709815 | 0.1812805 | 0.08866316 | 0.105155 | 0.104726 | 0.1220439 | 0.129492 | 0.1472731 | 0.3180876 | 0.3718466 | 3.0975 | 14.24397 | 24.30053 | 31.81487 | 35.7456 | 38.71084 | 40.83541 | 42.79444 | 44.41673 | 45.0907 | 45.71508 | 46.26549 | 47.37518 | 48.80665 | 49.46546 | 49.90243 | 50.95507 | 51.4828 | 51.57121 | 53.13971 | 53.37956
15 | 30.16436 | 3.105 | -1.467493 | -0.8298691 | -0.5408625 | -0.288866 | -0.2628641 | -0.231675 | -0.222848 | 0.1809402 | 0.1911424 | 0.1967485 | 0.1450524 | 0.1564059 | 0.06533215 | 0.08255666 | 0.08143811 | 0.09888837 | 0.1060989 | 0.1232429 | 0.2929305 | 0.3452591 | 3.105 | 13.88008 | 24.05049 | 31.50563 | 35.48348 | 38.43812 | 40.52544 | 42.43531 | 44.14376 | 44.9115 | 45.57863 | 46.06239 | 47.00746 | 48.54954 | 49.23355 | 49.64026 | 50.64488 | 51.05994 | 51.35344 | 52.57125 | 53.50612
16 | 30.81517 | 3.1125 | -1.533254 | -0.843163 | -0.5488159 | -0.2994685 | -0.2719111 | -0.2416719 | -0.232924 | 0.1624607 | 0.1726847 | 0.1793237 | 0.1288074 | 0.1401821 | 0.05187327 | 0.06886596 | 0.06783182 | 0.08556744 | 0.09235937 | 0.1091016 | 0.2730889 | 0.3244491 | 3.1125 | 13.53496 | 23.80073 | 31.27993 | 35.19401 | 38.18779 | 40.27084 | 42.21285 | 43.82903 | 44.56091 | 45.27366 | 45.80443 | 46.75051 | 48.11657 | 48.88844 | 49.13603 | 50.28557 | 50.46627 | 50.83329 | 52.74658 | 53.19905
17 | 31.6108 | 3.12 | -1.609443 | -0.8526438 | -0.550389 | -0.303875 | -0.2749588 | -0.245245 | -0.2356902 | 0.1523955 | 0.1635689 | 0.1697891 | 0.1216157 | 0.1326576 | 0.04746873 | 0.06352159 | 0.06248682 | 0.07954484 | 0.08634148 | 0.1024944 | 0.2604542 | 0.3112185 | 3.12 | 13.21097 | 23.56842 | 31.05994 | 34.97697 | 37.96506 | 40.01826 | 41.96321 | 43.63416 | 44.32193 | 45.03624 | 45.54403 | 46.53221 | 47.97837 | 48.58214 | 48.91506 | 50.08079 | 50.24027 | 50.5361 | 52.24153 | 52.69399
18 | 33.22291 | 3.1275 | -1.712925 | -0.8741336 | -0.5584438 | -0.3122445 | -0.2815956 | -0.2521274 | -0.2417612 | 0.1415495 | 0.1529929 | 0.1595618 | 0.1122747 | 0.1240136 | 0.04176541 | 0.05679336 | 0.05610299 | 0.07274288 | 0.0796309 | 0.09553858 | 0.2486451 | 0.2986392 | 3.1275 | 12.90631 | 23.369 | 30.85448 | 34.7795 | 37.7412 | 39.85358 | 41.78111 | 43.43454 | 44.20134 | 44.8947 | 45.40051 | 46.32645 | 47.70838 | 48.48239 | 48.86671 | 49.94873 | 50.142 | 50.48367 | 52.21313 | 52.54912
19 | 33.42426 | 3.135 | -1.853385 | -0.9131233 | -0.5806099 | -0.3330682 | -0.3003676 | -0.2705669 | -0.2591048 | 0.121787 | 0.1338552 | 0.140524 | 0.09519494 | 0.1069569 | 0.0269712 | 0.04038223 | 0.04090095 | 0.05593039 | 0.06403893 | 0.07971697 | 0.230986 | 0.2804087 | 3.135 | 12.60455 | 23.15031 | 30.59179 | 34.51222 | 37.45142 | 39.47751 | 41.45567 | 43.08316 | 43.71505 | 44.49507 | 44.8825 | 45.89128 | 47.16853 | 47.96314 | 48.31111 | 49.3832 | 49.51987 | 49.89429 | 51.58768 | 51.85898
20 | 33.60539 | 3.1425 | -2.027909 | -0.9774284 | -0.6274462 | -0.3755009 | -0.3408336 | -0.3099038 | -0.2962324 | 0.08384713 | 0.09656942 | 0.1033528 | 0.05834649 | 0.07033077 | -0.007907758 | 0.005557191 | 0.005036356 | 0.02099446 | 0.02913567 | 0.04461754 | 0.1974278 | 0.2472101 | 3.1425 | 12.30218 | 22.93943 | 30.37688 | 34.27986 | 37.26559 | 39.30743 | 41.17375 | 42.84491 | 43.53312 | 44.36633 | 44.79155 | 45.62831 | 47.09155 | 47.74009 | 48.10111 | 49.20092 | 49.45256 | 49.78374 | 51.44055 | 51.85218
|  | 3.15 | -2.22765 | -1.064669 | -0.6967189 | -0.4408662 | -0.4032074 | -0.3723272 | -0.3583762 | 0.02428651 | 0.03735574 | 0.04479037 | 0.0003474286 | 0.01189152 | -0.06600232 | -0.05209755 | -0.05201017 | -0.03533649 | -0.02888513 | -0.011299 | 0.143771 | 0.1936061 | 3.15 | 11.98579 | 22.692 | 30.13363 | 34.0273 | 36.99101 | 39.0623 | 40.86991 | 42.59543 | 43.28239 | 43.94179 | 44.5082 | 45.365 | 46.70904 | 47.50199 | 47.82734 | 48.73275 | 49.08149 | 49.4037 | 50.84539 | 51.3246
|  | 3.1575 | -2.420492 | -1.152496 | -0.7697747 | -0.5105952 | -0.4700659 | -0.4380338 | -0.4235211 | -0.04153082 | -0.02958234 | -0.02191607 | -0.06495213 | -0.05270924 | -0.1300409 | -0.1154172 | -0.1160334 | -0.09906073 | -0.0923863 | -0.0759855 | 0.07997516 | 0.1303477 | 3.1575 | 11.65721 | 22.48142 | 29.95966 | 33.83725 | 36.85086 | 38.90774 | 40.87279 | 42.52197 | 43.30142 | 43.9733 | 44.48634 | 45.45731 | 46.87995 | 47.57647 | 47.95446 | 49.02975 | 49.27894 | 49.42424 | 51.24499 | 51.75415
|  | 3.165 | -2.584316 | -1.219904 | -0.8255696 | -0.5658571 | -0.5238703 | -0.4913638 | -0.4762112 | -0.09818222 | -0.08676971 | -0.07914047 | -0.1214047 | -0.1095218 | -0.1843462 | -0.1699851 | -0.170428 | -0.153172 | -0.1474276 | -0.1296883 | 0.02411327 | 0.07360418 | 3.165 | 11.3214 | 22.20724 | 29.67723 | 33.57632 | 36.51299 | 38.61404 | 40.51714 | 42.18376 | 42.87146 | 43.6606 | 44.07684 | 45.02074 | 46.44421 | 47.2462 | 47.47114 | 48.48009 | 48.72563 | 49.02484 | 50.58004 | 51.20072
|  | 3.1725 | -2.711558 | -1.254357 | -0.8498656 | -0.5910168 | -0.5469657 | -0.5148336 | -0.4986281 | -0.1288067 | -0.1178821 | -0.1094338 | -0.1500784 | -0.1388623 | -0.2119826 | -0.1961542 | -0.197487 | -0.1800885 | -0.1745922 | -0.1581241 | -0.01147295 | 0.03830704 | 3.1725 | 11.00426 | 21.96321 | 29.43967 | 33.33912 | 36.28349 | 38.38026 | 40.30945 | 42.0233 | 42.70741 | 43.37413 | 43.86826 | 44.86728 | 46.35349 | 47.06213 | 47.32054 | 48.41119 | 48.65241 | 48.87636 | 50.59179 | 51.16296
|  | 3.18 | -2.819637 | -1.260381 | -0.8455562 | -0.5895293 | -0.5439136 | -0.5120692 | -0.4944895 | -0.1359503 | -0.1251049 | -0.1167376 | -0.1557361 | -0.1445127 | -0.213941 | -0.1990865 | -0.2001531 | -0.183459 | -0.1774286 | -0.1622824 | -0.02470302 | 0.02368017 | 3.18 | 10.70127 | 21.73432 | 29.2235 | 33.13577 | 36.13194 | 38.18779 | 40.11278 | 41.8464 | 42.56154 | 43.32304 | 43.74441 | 44.70602 | 46.1554 | 46.84168 | 47.22223 | 48.37011 | 48.58681 | 48.89569 | 50.67451 | 51.13161
|  | 3.1875 | -2.931512 | -1.252752 | -0.8249965 | -0.5711429 | -0.5241471 | -0.4921911 | -0.4744681 | -0.1256336 | -0.114009 | -0.1059161 | -0.14257 | -0.1311872 | -0.1973981 | -0.1839026 | -0.1845236 | -0.168568 | -0.1621939 | -0.1480461 | -0.01895591 | 0.02835652 | 3.1875 | 10.4229 | 21.52062 | 28.97832 | 32.88714 | 35.85809 | 37.93761 | 39.90498 | 41.56835 | 42.26229 | 42.9932 | 43.46943 | 44.45291 | 45.89642 | 46.60623 | 46.9184 | 47.97401 | 48.30885 | 48.55419 | 50.29978 | 50.72513
|  | 3.195 | -3.076475 | -1.251548 | -0.8079164 | -0.554184 | -0.505346 | -0.472175 | -0.453303 | -0.1135689 | -0.1009938 | -0.09194737 | -0.12722 | -0.1155052 | -0.1781378 | -0.1662657 | -0.1663542 | -0.1514041 | -0.1444244 | -0.1296001 | -0.006951493 | 0.03925823 | 3.195 | 10.15317 | 21.29994 | 28.72801 | 32.64915 | 35.61879 | 37.66121 | 39.55143 | 41.21761 | 41.98283 | 42.64358 | 43.1578 | 44.09352 | 45.52596 | 46.2085 | 46.55065 | 47.6077 | 47.80171 | 48.06366 | 49.69577 | 49.9706
|  | 3.2025 | -3.278457 | -1.284919 | -0.8194585 | -0.5653936 | -0.5128063 | -0.4789643 | -0.4585207 | -0.1235189 | -0.1106654 | -0.1016089 | -0.1352445 | -0.1234308 | -0.1831041 | -0.1716682 | -0.171048 | -0.156532 | -0.1496366 | -0.1353327 | -0.01234273 | 0.03389561 | 3.2025 | 9.883439 | 21.09654 | 28.54954 | 32.46481 | 35.43199 | 37.53604 | 39.47751 | 41.2226 | 41.91868 | 42.59895 | 43.08812 | 44.00905 | 45.61172 | 46.23338 | 46.58025 | 47.75068 | 47.92845 | 48.14536 | 49.90786 | 50.38262
|  | 3.21 | -3.539258 | -1.357834 | -0.8722127 | -0.6153172 | -0.5589069 | -0.5244239 | -0.5024926 | -0.1703394 | -0.1575933 | -0.1489296 | -0.1815962 | -0.1691879 | -0.2258785 | -0.2148313 | -0.2155436 | -0.1995309 | -0.1928677 | -0.1777832 | -0.05174803 | -0.005995332 | 3.21 | 9.60869 | 20.86223 | 28.28853 | 32.19543 | 35.15414 | 37.30371 | 39.17215 | 40.92577 | 41.59649 | 42.36888 | 42.82685 | 43.76716 | 45.13137 | 45.8486 | 46.03277 | 47.26022 | 47.49993 | 47.94145 | 49.46546 | 49.9706
|  | 3.2175 | -3.820529 | -1.453722 | -0.9458943 | -0.6850567 | -0.6249257 | -0.5896223 | -0.5672478 | -0.238011 | -0.2248979 | -0.2156326 | -0.2470322 | -0.2347978 | -0.2910214 | -0.2798014 | -0.2806087 | -0.2637594 | -0.257852 | -0.2422078 | -0.112337 | -0.06696511 | 3.2175 | 9.329643 | 20.60795 | 28.01107 | 31.92044 | 34.87527 | 36.98487 | 38.9154 | 40.56057 | 41.32418 | 42.00468 | 42.37687 | 43.35493 | 44.80513 | 45.57863 | 45.94967 | 46.97638 | 47.15071 | 47.55987 | 49.24865 | 49.55633
|  | 3.225 | -4.082122 | -1.543623 | -1.017179 | -0.7538447 | -0.6908858 | -0.6544709 | -0.6311816 | -0.306214 | -0.2941656 | -0.2842876 | -0.3152162 | -0.3027057 | -0.3591004 | -0.3464361 | -0.3468881 | -0.3300903 | -0.3254902 | -0.3093637 | -0.1796452 | -0.135068 | 3.225 | 9.054354 | 20.35639 | 27.76129 | 31.67718 | 34.59574 | 36.707 | 38.58447 | 40.2789 | 40.97908 | 41.74706 | 42.18487 | 43.0153 | 44.5756 | 45.25138 | 45.62997 | 46.75429 | 46.83786 | 47.01136 | 48.92719 | 49.37553
|  | 3.2325 | -4.28586 | -1.598682 | -1.057013 | -0.7933438 | -0.7286819 | -0.6916382 | -0.6673113 | -0.3512283 | -0.3398399 | -0.329549 | -0.3591909 | -0.3476113 | -0.4006602 | -0.388571 | -0.3891161 | -0.3721458 | -0.3674327 | -0.3526755 | -0.2299802 | -0.186032 | 3.2325 | 8.792302 | 20.10838 | 27.51023 | 31.40818 | 34.37479 | 36.44927 | 38.32995 | 40.06539 | 40.75735 | 41.49685 | 41.9741 | 42.91388 | 44.39221 | 45.15021 | 45.4167 | 46.51013 | 46.69964 | 47.02305 | 48.77559 | 49.11616
|  | 3.24 | -4.428149 | -1.608293 | -1.052796 | -0.7919165 | -0.7249044 | -0.6872186 | -0.662529 | -0.3573806 | -0.3462553 | -0.3360471 | -0.3638996 | -0.3520423 | -0.4026615 | -0.3905696 | -0.3910239 | -0.3747754 | -0.3700609 | -0.3566566 | -0.2465853 | -0.2036202 | 3.24 | 8.540246 | 19.87068 | 27.2442 | 31.15668 | 34.09746 | 36.17098 | 38.10359 | 39.77705 | 40.4831 | 41.19565 | 41.70573 | 42.60129 | 44.08379 | 44.76445 | 45.0985 | 46.22093 | 46.4169 | 46.68838 | 48.41576 | 48.81144
|  | 3.2475 | -4.535245 | -1.582201 | -1.01464 | -0.7560239 | -0.6879707 | -0.6497893 | -0.6238057 | -0.3324365 | -0.3202616 | -0.3103539 | -0.3367694 | -0.3246786 | -0.3715112 | -0.3606395 | -0.3602773 | -0.3452611 | -0.3399303 | -0.3277449 | -0.2310506 | -0.1888722 | 3.2475 | 8.308853 | 19.64265 | 27.00941 | 30.92141 | 33.88008 | 35.9339 | 37.86259 | 39.55969 | 40.27621 | 40.98881 | 41.46081 | 42.41235 | 43.86284 | 44.56825 | 44.90386 | 46.01192 | 46.18722 | 46.45151 | 48.32243 | 48.62424
|  | 3.255 | -4.656586 | -1.54902 | -0.9656746 | -0.7100932 | -0.6394987 | -0.60004 | -0.57272 | -0.2936265 | -0.2814162 | -0.2713734 | -0.2953338 | -0.2829415 | -0.326392 | -0.3159368 | -0.3147659 | -0.3008171 | -0.2955135 | -0.2834799 | -0.194644 | -0.1543213 | 3.255 | 8.085668 | 19.41232 | 26.76185 | 30.67155 | 33.63873 | 35.70842 | 37.62148 | 39.35569 | 40.01565 | 40.74883 | 41.26771 | 42.16256 | 43.63284 | 44.3205 | 44.62724 | 45.78919 | 46.03103 | 46.25656 | 48.01763 | 48.58447
|  | 3.2625 | -4.839485 | -1.545698 | -0.9431829 | -0.6872186 | -0.6137323 | -0.573184 | -0.5450233 | -0.2753174 | -0.2618794 | -0.2516804 | -0.2739727 | -0.2618794 | -0.3013567 | -0.2927281 | -0.2909316 | -0.2772901 | -0.2715527 | -0.2596417 | -0.1734402 | -0.1342741 | 3.2625 | 7.872373 | 19.18005 | 26.51748 | 30.40849 | 33.35123 | 35.42173 | 37.3484 | 39.04672 | 39.73483 | 40.47942 | 40.98589 | 41.87222 | 43.35877 | 44.04081 | 44.26923 | 45.43455 | 45.61669 | 45.91184 | 47.69152 | 48.18985
|  | 3.27 | -5.106944 | -1.596594 | -0.9714038 | -0.7139587 | -0.6357597 | -0.5938995 | -0.5648374 | -0.3014466 | -0.2886864 | -0.2773797 | -0.2978503 | -0.2858135 | -0.322605 | -0.3135951 | -0.3126046 | -0.2979402 | -0.2929078 | -0.2804293 | -0.191802 | -0.1549403 | 3.27 | 7.668389 | 18.93843 | 26.25299 | 30.142 | 33.07294 | 35.13428 | 37.04029 | 38.72583 | 39.3961 | 40.11014 | 40.65466 | 41.5289 | 42.97728 | 43.77118 | 43.97055 | 45.1204 | 45.3024 | 45.5391 | 47.25821 | 47.70838
|  | 3.2775 | -5.433736 | -1.690209 | -1.038688 | -0.7772757 | -0.6949309 | -0.6511935 | -0.6215662 | -0.3641713 | -0.3510474 | -0.3391174 | -0.3591909 | -0.3463457 | -0.3813982 | -0.3725992 | -0.3712393 | -0.3559326 | -0.3520423 | -0.3383949 | -0.2473896 | -0.2102917 | 3.2775 | 7.475246 | 18.72583 | 26.02929 | 29.9133 | 32.88331 | 34.95751 | 36.89328 | 38.56236 | 39.21172 | 39.97398 | 40.44279 | 41.38611 | 42.85214 | 43.55402 | 43.87369 | 45.01146 | 45.24502 | 45.5391 | 47.35693 | 47.76766
|  | 3.285 | -5.75846 | -1.791674 | -1.114888 | -0.8491951 | -0.7625647 | -0.7172598 | -0.6861846 | -0.435933 | -0.4235211 | -0.4116733 | -0.4298161 | -0.4173217 | -0.4511069 | -0.4416887 | -0.4404093 | -0.4241595 | -0.4211502 | -0.4081221 | -0.3145858 | -0.2793529 | 3.285 | 7.27827 | 18.48176 | 25.76048 | 29.65608 | 32.60826 | 34.67537 | 36.58304 | 38.25858 | 38.96923 | 39.68442 | 40.14275 | 41.11331 | 42.57672 | 43.28999 | 43.5894 | 44.68216 | 44.91456 | 45.21488 | 46.97638 | 47.38331
|  | 3.2925 | -6.020426 | -1.869851 | -1.170069 | -0.9022271 | -0.8129702 | -0.7660741 | -0.7344459 | -0.4920073 | -0.4807083 | -0.4682323 | -0.485667 | -0.4730921 | -0.5051619 | -0.4959608 | -0.4940297 | -0.4779547 | -0.4751102 | -0.4629171 | -0.3753196 | -0.3409239 | 3.2925 | 7.08959 | 18.24437 | 25.50957 | 29.39857 | 32.34525 | 34.39754 | 36.32891 | 38.04791 | 38.70336 | 39.46117 | 39.93079 | 40.85935 | 42.31769 | 43.02883 | 43.36388 | 44.46307 | 44.70303 | 45.00991 | 46.80738 | 47.19833
|  | 3.3 | -6.171474 | -1.895419 | -1.178024 | -0.9107115 | -0.8186949 | -0.7711035 | -0.7377549 | -0.5074637 | -0.4959608 | -0.4838301 | -0.49964 | -0.4868612 | -0.5156631 | -0.5070033 | -0.5048857 | -0.4899852 | -0.4864937 | -0.4751102 | -0.3973863 | -0.3645336 | 3.3 | 6.910693 | 18.00639 | 25.25456 | 29.15345 | 32.08648 | 34.16818 | 36.07095 | 37.80168 | 38.47447 | 39.21172 | 39.67605 | 40.63782 | 42.04526 | 42.77648 | 43.12165 | 44.24088 | 44.52866 | 44.75994 | 46.57654 | 46.99579
|  | 3.3075 | -6.218798 | -1.869528 | -1.138028 | -0.8733652 | -0.7804109 | -0.7310438 | -0.6969071 | -0.4804329 | -0.4676823 | -0.4561403 | -0.4701576 | -0.4571473 | -0.4830955 | -0.4745598 | -0.4713496 | -0.4576967 | -0.4544012 | -0.4440651 | -0.375773 | -0.3453515 | 3.3075 | 6.741068 | 17.76131 | 24.98212 | 28.86189 | 31.7912 | 33.85864 | 35.76691 | 37.43848 | 38.14559 | 38.87715 | 39.33957 | 40.29057 | 41.71102 | 42.43301 | 42.73354 | 43.86555 | 44.09909 | 44.34911 | 46.16246 | 46.58395
|  | 3.315 | -6.21862 | -1.817655 | -1.073805 | -0.8120164 | -0.7163165 | -0.6663734 | -0.631275 | -0.4278085 | -0.414497 | -0.4018428 | -0.4141326 | -0.4016608 | -0.4237947 | -0.4161371 | -0.4124019 | -0.3994778 | -0.3953862 | -0.3853925 | -0.3249491 | -0.295154 | 3.315 | 6.580248 | 17.52297 | 24.72246 | 28.6055 | 31.53508 | 33.60539 | 35.50934 | 37.20242 | 37.86259 | 38.61404 | 39.08572 | 40.04354 | 41.46081 | 42.16368 | 42.48951 | 43.59597 | 43.83443 | 44.10745 | 45.89813 | 46.38061
|  | 3.3225 | -6.25174 | -1.779299 | -1.021379 | -0.7607631 | -0.6623416 | -0.610843 | -0.5742046 | -0.3822151 | -0.3678858 | -0.3555707 | -0.3654395 | -0.3529469 | -0.3714206 | -0.3640807 | -0.3599152 | -0.3478825 | -0.3440862 | -0.3336098 | -0.2746898 | -0.2473003 | 3.3225 | 6.425991 | 17.27828 | 24.45146 | 28.33149 | 31.25768 | 33.3069 | 35.21902 | 36.89328 | 37.57537 | 38.32995 | 38.77849 | 39.73483 | 41.17077 | 41.87222 | 42.23304 | 43.31413 | 43.53443 | 43.77252 | 45.57203 | 46.03799
|  | 3.33 | -6.384228 | -1.797121 | -1.019425 | -0.7564029 | -0.6543772 | -0.6005054 | -0.563169 | -0.3803092 | -0.3664361 | -0.3534897 | -0.3619072 | -0.3491484 | -0.3640807 | -0.3581952 | -0.3536706 | -0.3410142 | -0.3374015 | -0.3271135 | -0.2652817 | -0.2398859 | 3.33 | 6.285165 | 17.05266 | 24.19711 | 28.06806 | 30.9981 | 33.06121 | 34.97697 | 36.67732 | 37.36121 | 38.08964 | 38.52563 | 39.48569 | 40.91129 | 41.61425 | 41.94906 | 43.06584 | 43.32559 | 43.67252 | 45.42968 | 45.83668
|  | 3.3375 | -6.630977 | -1.87039 | -1.064767 | -0.7967705 | -0.6895692 | -0.6342646 | -0.5952017 | -0.4204209 | -0.4063925 | -0.3924777 | -0.4001145 | -0.3872995 | -0.4004783 | -0.3938409 | -0.3896611 | -0.3759544 | -0.3732338 | -0.3626316 | -0.2979402 | -0.2746002 | 3.3375 | 6.151875 | 16.82672 | 23.95137 | 27.81238 | 30.73708 | 32.80708 | 34.70364 | 36.38602 | 37.06504 | 37.8287 | 38.30133 | 39.23555 | 40.65841 | 41.40958 | 41.66355 | 42.84009 | 43.04978 | 43.31031 | 45.12667 | 45.55226
|  | 3.345 | -6.956621 | -1.980102 | -1.138523 | -0.8644374 | -0.7517608 | -0.6945545 | -0.653628 | -0.4854833 | -0.4720833 | -0.4575135 | -0.4634668 | -0.4504665 | -0.4617262 | -0.4550419 | -0.4516559 | -0.436755 | -0.4345632 | -0.4242507 | -0.3584668 | -0.3368597 | 3.345 | 6.018863 | 16.5889 | 23.68313 | 27.53501 | 30.44311 | 32.5087 | 34.41579 | 36.09308 | 36.76067 | 37.5034 | 37.94447 | 38.86953 | 40.32116 | 41.02001 | 41.34444 | 42.43531 | 42.64712 | 42.92482 | 44.73294 | 45.17224
|  | 3.3525 | -7.307432 | -2.102496 | -1.219704 | -0.9366015 | -0.8185995 | -0.7582036 | -0.7161278 | -0.5552951 | -0.5418794 | -0.5271922 | -0.5318082 | -0.5181521 | -0.5280229 | -0.5214719 | -0.5174146 | -0.5025846 | -0.5009282 | -0.4907205 | -0.4285385 | -0.408031 | 3.3525 | 5.886146 | 16.35742 | 23.4397 | 27.2863 | 30.20364 | 32.24864 | 34.15931 | 35.8527 | 36.53627 | 37.27193 | 37.72113 | 38.65858 | 40.0952 | 40.79629 | 41.11528 | 42.23753 | 42.46756 | 42.78246 | 44.52573 | 45.04245
|  | 3.36 | -7.592281 | -2.193257 | -1.271434 | -0.9818037 | -0.8589701 | -0.7952474 | -0.7510979 | -0.5986441 | -0.5849755 | -0.5696589 | -0.5732767 | -0.5587217 | -0.5667842 | -0.5602965 | -0.5552951 | -0.5412323 | -0.5391063 | -0.5299615 | -0.4768535 | -0.457422 | 3.36 | 5.757112 | 16.12082 | 23.16906 | 27.00163 | 29.91058 | 31.96165 | 33.8458 | 35.53008 | 36.20458 | 36.94812 | 37.39976 | 38.33712 | 39.77705 | 40.46017 | 40.75356 | 41.89596 | 42.15032 | 42.39745 | 44.17742 | 44.67174
|  | 3.3675 | -7.74623 | -2.230681 | -1.276061 | -0.9828736 | -0.855423 | -0.7893478 | -0.7438087 | -0.5996678 | -0.5851614 | -0.5700299 | -0.5721634 | -0.5577954 | -0.5630764 | -0.5569619 | -0.5502039 | -0.5376277 | -0.5349484 | -0.5264539 | -0.4824527 | -0.4642914 | 3.3675 | 5.63495 | 15.88509 | 22.90781 | 26.7241 | 29.64553 | 31.68385 | 33.56803 | 35.23908 | 35.92846 | 36.6714 | 37.11474 | 38.05485 | 39.47751 | 40.17282 | 40.49504 | 41.61007 | 41.87007 | 42.14476 | 43.91858 | 44.41673
|  | 3.375 | -7.758741 | -2.215647 | -1.238416 | -0.9437638 | -0.8128748 | -0.7446604 | -0.6972835 | -0.562335 | -0.5476132 | -0.5325469 | -0.53384 | -0.5183365 | -0.5203652 | -0.514465 | -0.5076479 | -0.4948573 | -0.4920992 | -0.4837383 | -0.4463508 | -0.4303637 | 3.375 | 5.522681 | 15.65559 | 22.64476 | 26.4643 | 29.36021 | 31.41465 | 33.29887 | 34.9916 | 35.64506 | 36.38029 | 36.83878 | 37.78148 | 39.16425 | 39.91357 | 40.22882 | 41.3343 | 41.62472 | 41.84962 | 43.68048 | 44.13397
|  | 3.3825 | -7.683523 | -2.178845 | -1.189371 | -0.893751 | -0.7595307 | -0.6892871 | -0.6407143 | -0.5164005 | -0.5012962 | -0.4855752 | -0.4850241 | -0.4700659 | -0.4689657 | -0.4630087 | -0.4554995 | -0.4434252 | -0.4412317 | -0.4319154 | -0.3961134 | -0.3819428 | 3.3825 | 5.415084 | 15.43199 | 22.39059 | 26.19962 | 29.10872 | 31.15668 | 33.0495 | 34.69892 | 35.36551 | 36.14865 | 36.60064 | 37.54258 | 38.98467 | 39.65099 | 40.01652 | 41.1311 | 41.38815 | 41.60902 | 43.44615 | 43.90631
|  | 3.39 | -7.606657 | -2.160558 | -1.159243 | -0.8622309 | -0.7263208 | -0.6546582 | -0.6050673 | -0.489342 | -0.4745598 | -0.4578798 | -0.4568727 | -0.4412317 | -0.4390388 | -0.433011 | -0.4256189 | -0.4135861 | -0.4110358 | -0.4015699 | -0.3652583 | -0.3524946 | 3.39 | 5.324823 | 15.22904 | 22.15811 | 25.96001 | 28.86189 | 30.90006 | 32.79571 | 34.47996 | 35.11941 | 35.90675 | 36.32322 | 37.25925 | 38.68841 | 39.3961 | 39.73483 | 40.86607 | 41.10541 | 41.42185 | 43.19411 | 43.65398
|  | 3.3975 | -7.580631 | -2.175609 | -1.158846 | -0.8610799 | -0.7204678 | -0.648011 | -0.5971553 | -0.4910881 | -0.4767618 | -0.4605354 | -0.4570558 | -0.4424198 | -0.4377598 | -0.432098 | -0.4244331 | -0.411309 | -0.4102162 | -0.4008421 | -0.3632656 | -0.3529469 | 3.3975 | 5.241842 | 15.03563 | 21.93386 | 25.72851 | 28.61955 | 30.65376 | 32.54176 | 34.21268 | 34.88009 | 35.61355 | 36.06543 | 37.00331 | 38.40914 | 39.1249 | 39.43671 | 40.59306 | 40.78203 | 41.08472 | 42.90538 | 43.30142
|  | 3.405 | -7.629834 | -2.224844 | -1.183895 | -0.8816291 | -0.7375657 | -0.6623416 | -0.6105635 | -0.5138199 | -0.4990881 | -0.4820855 | -0.4775876 | -0.4627338 | -0.4572389 | -0.4517474 | -0.4438823 | -0.4301811 | -0.4296336 | -0.420512 | -0.3842122 | -0.3760451 | 3.405 | 5.159645 | 14.83684 | 21.70679 | 25.49484 | 28.38606 | 30.41425 | 32.31652 | 34.00114 | 34.65657 | 35.41148 | 35.84193 | 36.78463 | 38.20896 | 38.93075 | 39.21172 | 40.33108 | 40.59771 | 40.85935 | 42.71097 | 43.18784
|  | 3.4125 | -7.753437 | -2.302055 | -1.229605 | -0.9198801 | -0.7703441 | -0.6931433 | -0.6394987 | -0.5497412 | -0.5354103 | -0.5181521 | -0.5121613 | -0.4974323 | -0.4898014 | -0.4847485 | -0.476303 | -0.4630087 | -0.462459 | -0.4537605 | -0.4217885 | -0.4148615 | 3.4125 | 5.06576 | 14.62376 | 21.47212 | 25.24184 | 28.13206 | 30.16996 | 32.05511 | 33.74376 | 34.38388 | 35.16409 | 35.58216 | 36.53045 | 37.95133 | 38.66603 | 38.9924 | 40.09695 | 40.36272 | 40.60702 | 42.43876 | 42.90053
|  | 3.42 | -7.916343 | -2.3843 | -1.272339 | -0.9538398 | -0.7991509 | -0.7187693 | -0.6629978 | -0.5801455 | -0.5650228 | -0.5473357 | -0.5405852 | -0.5246084 | -0.5147415 | -0.5101346 | -0.5010202 | -0.4879637 | -0.4873205 | -0.4796986 | -0.453669 | -0.4489115 | 3.42 | 4.965183 | 14.39754 | 21.21361 | 24.9775 | 27.8509 | 29.88886 | 31.76761 | 33.44057 | 34.10627 | 34.8849 | 35.31472 | 36.21581 | 37.64132 | 38.33712 | 38.68094 | 39.80249 | 40.06889 | 40.32657 | 42.20836 | 42.59426
|  | 3.4275 | -8.068278 | -2.448888 | -1.296407 | -0.9702383 | -0.8107767 | -0.725943 | -0.6679679 | -0.5907379 | -0.5750398 | -0.5566841 | -0.5484459 | -0.5320852 | -0.5199041 | -0.515018 | -0.5047937 | -0.4926507 | -0.49118 | -0.483922 | -0.4633751 | -0.4601691 | 3.4275 | 4.861195 | 14.15931 | 20.93157 | 24.67323 | 27.54122 | 29.56417 | 31.43406 | 33.09645 | 33.76069 | 34.51684 | 34.94779 | 35.86888 | 37.29099 | 37.99259 | 38.26569 | 39.3961 | 39.65933 | 39.93079 | 41.78751 | 42.17818
|  | 3.435 | -8.170694 | -2.483848 | -1.295701 | -0.9622777 | -0.7961993 | -0.708114 | -0.6479174 | -0.5762464 | -0.5587217 | -0.540123 | -0.5309771 | -0.5137277 | -0.4985361 | -0.4938459 | -0.48282 | -0.4707994 | -0.4701576 | -0.4620926 | -0.4441565 | -0.4430596 | 3.435 | 4.753933 | 13.93176 | 20.67153 | 24.4124 | 27.27827 | 29.30425 | 31.18497 | 32.87566 | 33.52671 | 34.27986 | 34.70837 | 35.66086 | 37.05885 | 37.77475 | 38.06875 | 39.21172 | 39.49388 | 39.75169 | 41.55276 | 42.05956
|  | 3.4425 | -8.220456 | -2.502018 | -1.286933 | -0.9474441 | -0.775661 | -0.6847747 | -0.6225926 | -0.5552951 | -0.5373505 | -0.5185209 | -0.5086609 | -0.4906285 | -0.4741929 | -0.4686906 | -0.4576967 | -0.4456193 | -0.4450708 | -0.4358417 | -0.4177774 | -0.4180508 | 3.4425 | 4.655398 | 13.70581 | 20.40903 | 24.13258 | 26.99774 | 29.01503 | 30.89396 | 32.57495 | 33.21893 | 33.97072 | 34.40666 | 35.35533 | 36.74871 | 37.45142 | 37.76803 | 38.90008 | 39.14849 | 39.42857 | 41.25165 | 41.70573
|  | 3.45 | -8.243761 | -2.523129 | -1.285019 | -0.9391173 | -0.7626595 | -0.6689998 | -0.6052536 | -0.5432663 | -0.5248852 | -0.505346 | -0.4943975 | -0.475936 | -0.4581545 | -0.4529369 | -0.4412317 | -0.4288122 | -0.4286297 | -0.4195092 | -0.4015699 | -0.4024796 | 3.45 | 4.577073 | 13.51847 | 20.18878 | 23.90767 | 26.77132 | 28.7923 | 30.65672 | 32.33806 | 32.97954 | 33.75222 | 34.15045 | 35.11941 | 36.53045 | 37.24659 | 37.5295 | 38.69588 | 38.94612 | 39.20379 | 41.03761 | 41.51235
|  | 3.4575 | -8.259707 | -2.555476 | -1.294491 | -0.9419243 | -0.7604787 | -0.6656231 | -0.6008777 | -0.5425266 | -0.5257157 | -0.5051619 | -0.4932942 | -0.4750185 | -0.4566896 | -0.450558 | -0.438856 | -0.4253452 | -0.4268961 | -0.4165927 | -0.3992959 | -0.4017518 | 3.4575 | 4.511121 | 13.34719 | 19.98265 | 23.69243 | 26.54327 | 28.56582 | 30.43156 | 32.08299 | 32.73152 | 33.51435 | 33.93608 | 34.87527 | 36.28349 | 36.97873 | 37.28463 | 38.40914 | 38.66603 | 38.97695 | 40.74031 | 41.19565
|  | 3.465 | -8.292139 | -2.605746 | -1.318115 | -0.9590762 | -0.7733819 | -0.6769775 | -0.6093522 | -0.5565915 | -0.5400306 | -0.5184287 | -0.5058064 | -0.4875962 | -0.4682323 | -0.4633751 | -0.4516559 | -0.4375771 | -0.4386733 | -0.4289947 | -0.4143148 | -0.4185977 | 3.465 | 4.452914 | 13.18715 | 19.80249 | 23.49667 | 26.34447 | 28.36783 | 30.22899 | 31.89307 | 32.54544 | 33.31897 | 33.74376 | 34.66126 | 36.09862 | 36.76067 | 37.07744 | 38.23728 | 38.46719 | 38.75588 | 40.5912 | 41.04839
|  | 3.4725 | -8.354186 | -2.670591 | -1.351438 | -0.983749 | -0.7932487 | -0.69399 | -0.624739 | -0.5763392 | -0.5591848 | -0.5377201 | -0.5240548 | -0.5058984 | -0.4857589 | -0.4808001 | -0.468324 | -0.4547673 | -0.4562318 | -0.446808 | -0.4352024 | -0.441049 | 3.4725 | 4.387894 | 13.01834 | 19.60107 | 23.28619 | 26.11316 | 28.13649 | 29.99527 | 31.66386 | 32.33087 | 33.08077 | 33.51024 | 34.43865 | 35.85809 | 36.57718 | 36.89328 | 37.99949 | 38.24437 | 38.54031 | 40.34372 | 40.79249
|  | 3.48 | -8.424008 | -2.731401 | -1.378372 | -1.002641 | -0.8083931 | -0.7056642 | -0.633704 | -0.5878562 | -0.5702154 | -0.5483533 | -0.5341171 | -0.5148336 | -0.4940297 | -0.4890663 | -0.475202 | -0.4622758 | -0.4638333 | -0.4539436 | -0.4469909 | -0.4544927 | 3.48 | 4.314788 | 12.83369 | 19.37991 | 23.04731 | 25.87931 | 27.88959 | 29.75432 | 31.40173 | 32.06904 | 32.82228 | 33.25481 | 34.16818 | 35.58216 | 36.27783 | 36.59477 | 37.72113 | 37.99949 | 38.25147 | 40.03307 | 40.47851
|  | 3.4875 | -8.472943 | -2.768595 | -1.386418 | -1.002933 | -0.8041995 | -0.6985072 | -0.6243657 | -0.5794027 | -0.5608524 | -0.5390139 | -0.5235935 | -0.5039652 | -0.4815346 | -0.47667 | -0.4618178 | -0.4494603 | -0.4506495 | -0.4407748 | -0.4344719 | -0.4432424 | 3.4875 | 4.238047 | 12.64171 | 19.15637 | 22.81243 | 25.64659 | 27.64741 | 29.51727 | 31.18497 | 31.8352 | 32.61197 | 33.02223 | 33.94905 | 35.35533 | 36.07648 | 36.38602 | 37.5295 | 37.78148 | 38.07571 | 39.86213 | 40.34192
|  | 3.495 | -8.467876 | -2.775885 | -1.372877 | -0.9843327 | -0.780696 | -0.6720023 | -0.596504 | -0.5519623 | -0.5320852 | -0.509674 | -0.4940297 | -0.4741929 | -0.4501921 | -0.444248 | -0.4292685 | -0.4169572 | -0.4186889 | -0.408031 | -0.4002964 | -0.4110358 | 3.495 | 4.147964 | 12.43931 | 18.92307 | 22.56271 | 25.38597 | 27.38738 | 29.25117 | 30.90615 | 31.56134 | 32.32369 | 32.73528 | 33.6722 | 35.10456 | 35.78828 | 36.07648 | 37.23395 | 37.51644 | 37.79494 | 39.59277 | 40.06014
|  | 3.5025 | -8.412103 | -2.765609 | -1.351539 | -0.9589792 | -0.7517608 | -0.6423976 | -0.5640959 | -0.5187053 | -0.499456 | -0.4758442 | -0.4599859 | -0.4398611 | -0.4149526 | -0.4088504 | -0.3935683 | -0.3813982 | -0.383032 | -0.3712393 | -0.3642619 | -0.3745033 | 3.5025 | 4.058806 | 12.24509 | 18.68841 | 22.31769 | 25.13765 | 27.14675 | 28.99299 | 30.6508 | 31.29905 | 32.06555 | 32.45752 | 33.41204 | 34.83204 | 35.52489 | 35.8258 | 36.97873 | 37.21502 | 37.53604 | 39.31545 | 39.76014
|  | 3.51 | -8.338066 | -2.758685 | -1.336432 | -0.9404723 | -0.72991 | -0.6186743 | -0.5397533 | -0.4935701 | -0.4738259 | -0.450741 | -0.4335588 | -0.4130395 | -0.3886619 | -0.3815797 | -0.3667079 | -0.3542134 | -0.3560231 | -0.3441766 | -0.3385755 | -0.348425 | 3.51 | 3.981536 | 12.07253 | 18.48906 | 22.10814 | 24.92374 | 26.9184 | 28.76605 | 30.41714 | 31.06615 | 31.8352 | 32.23798 | 33.18319 | 34.60041 | 35.29448 | 35.61355 | 36.76067 | 37.04647 | 37.31008 | 39.09354 | 39.55143
|  | 3.5175 | -8.288304 | -2.77457 | -1.341296 | -0.9399883 | -0.725282 | -0.6139188 | -0.5331011 | -0.4864019 | -0.4663074 | -0.4416887 | -0.4250716 | -0.4046633 | -0.3798555 | -0.3738686 | -0.3596436 | -0.345713 | -0.3483346 | -0.3370403 | -0.3319852 | -0.3430019 | 3.5175 | 3.919939 | 11.92044 | 18.30133 | 21.89812 | 24.70453 | 26.69777 | 28.54025 | 30.17277 | 30.83631 | 31.58768 | 32.00653 | 32.95249 | 34.34756 | 35.06019 | 35.37061 | 36.50137 | 36.76067 | 37.03412 | 38.81631 | 39.27541
|  | 3.525 | -8.300266 | -2.8218 | -1.365962 | -0.9575243 | -0.7389842 | -0.6258591 | -0.5429889 | -0.4956849 | -0.475202 | -0.450558 | -0.4331022 | -0.4122197 | -0.3880261 | -0.3827597 | -0.368067 | -0.3537611 | -0.3574711 | -0.3450803 | -0.3412852 | -0.3528564 | 3.525 | 3.86013 | 11.77771 | 18.12456 | 21.72372 | 24.52427 | 26.5138 | 28.35419 | 30.00076 | 30.65672 | 31.41141 | 31.82503 | 32.76922 | 34.17706 | 34.8849 | 35.18402 | 36.3005 | 36.57718 | 36.85691 | 38.59924 | 39.10137
|  | 3.5325 | -8.381956 | -2.894222 | -1.406412 | -0.9888088 | -0.7646512 | -0.6496957 | -0.5635398 | -0.5148336 | -0.4937539 | -0.4685073 | -0.4499177 | -0.4293598 | -0.4053914 | -0.4003873 | -0.3852109 | -0.3709673 | -0.3745033 | -0.3623599 | -0.3580142 | -0.3706047 | 3.5325 | 3.798039 | 11.63066 | 17.95819 | 21.53719 | 24.32622 | 26.31926 | 28.15646 | 29.7891 | 30.44889 | 31.21019 | 31.61411 | 32.56018 | 33.99679 | 34.68949 | 35.00625 | 36.13194 | 36.38602 | 36.67732 | 38.43812 | 38.92307
|  | 3.54 | -8.51868 | -2.973487 | -1.44705 | -1.018253 | -0.7886819 | -0.6712516 | -0.5820029 | -0.5298692 | -0.5079242 | -0.481351 | -0.4626422 | -0.4412317 | -0.4173217 | -0.4118554 | -0.395568 | -0.3816705 | -0.3849385 | -0.3728712 | -0.3673421 | -0.3808537 | 3.54 | 3.736389 | 11.47628 | 17.76803 | 21.34241 | 24.12699 | 26.10614 | 27.94578 | 29.58509 | 30.24592 | 30.9981 | 31.40495 | 32.35606 | 33.7734 | 34.47536 | 34.78903 | 35.91217 | 36.18776 | 36.48397 | 38.2019 | 38.68094
|  | 3.5475 | -8.660414 | -3.035971 | -1.471505 | -1.031936 | -0.7962945 | -0.6759447 | -0.5833033 | -0.5262693 | -0.5032289 | -0.4761195 | -0.4575135 | -0.4345632 | -0.4106715 | -0.4043903 | -0.3873903 | -0.3742313 | -0.3775872 | -0.3640807 | -0.3576521 | -0.3708767 | 3.5475 | 3.672522 | 11.31501 | 17.57537 | 21.13704 | 23.9104 | 25.89299 | 27.71894 | 29.35256 | 30.02552 | 30.78204 | 31.15982 | 32.11447 | 33.54735 | 34.27087 | 34.58177 | 35.71903 | 35.99941 | 36.26087 | 38.02021 | 38.49636
|  | 3.555 | -8.767003 | -3.071773 | -1.48077 | -1.033012 | -0.7915359 | -0.6685307 | -0.5726273 | -0.508753 | -0.4852078 | -0.457422 | -0.4389474 | -0.4150437 | -0.3906604 | -0.3829412 | -0.3653489 | -0.3524041 | -0.3559326 | -0.3414659 | -0.3351443 | -0.3486058 | 3.555 | 3.598599 | 11.14727 | 17.37404 | 20.92287 | 23.69243 | 25.67159 | 27.49375 | 29.11368 | 29.78106 | 30.53318 | 30.93669 | 31.86239 | 33.31495 | 34.00114 | 34.30687 | 35.45255 | 35.70842 | 36.0049 | 37.7479 | 38.22311
|  | 3.5625 | -8.820551 | -3.089854 | -1.481697 | -1.02822 | -0.7822165 | -0.6584053 | -0.5598333 | -0.4887906 | -0.4650244 | -0.4369377 | -0.4179597 | -0.3941136 | -0.3700609 | -0.3618166 | -0.3438151 | -0.3299099 | -0.3344221 | -0.3187296 | -0.313325 | -0.3255803 | 3.5625 | 3.520088 | 10.99502 | 17.18984 | 20.7233 | 23.48629 | 25.4622 | 27.28028 | 28.90779 | 29.56939 | 30.32825 | 30.72214 | 31.67052 | 33.10823 | 33.79463 | 34.1195 | 35.25415 | 35.5197 | 35.81506 | 37.5688 | 38.04791
|  | 3.57 | -8.828708 | -3.100025 | -1.484994 | -1.026949 | -0.7782256 | -0.6537216 | -0.5532582 | -0.475936 | -0.4522964 | -0.4229739 | -0.4050274 | -0.3809444 | -0.3581952 | -0.348425 | -0.3324365 | -0.317198 | -0.3230558 | -0.3052243 | -0.3007272 | -0.3121544 | 3.57 | 3.453907 | 10.86357 | 17.04029 | 20.56057 | 23.32304 | 25.29441 | 27.12503 | 28.74225 | 29.40883 | 30.15038 | 30.55658 | 31.50237 | 32.92937 | 33.65127 | 33.95338 | 35.10951 | 35.36551 | 35.63454 | 37.38689 | 37.90343
|  | 3.5775 | -8.82343 | -3.120652 | -1.498092 | -1.036437 | -0.784593 | -0.6605607 | -0.5578881 | -0.475936 | -0.4512899 | -0.4217885 | -0.4026615 | -0.3789481 | -0.3580142 | -0.3492388 | -0.3331585 | -0.3173782 | -0.3235967 | -0.3053143 | -0.2994685 | -0.3099938 | 3.5775 | 3.403636 | 10.75204 | 16.89936 | 20.41268 | 23.16155 | 25.12824 | 26.93768 | 28.55884 | 29.22099 | 29.9706 | 30.36542 | 31.31501 | 32.74658 | 33.44873 | 33.75645 | 34.8849 | 35.15912 | 35.44227 | 37.14596 | 37.62809
|  | 3.585 | -8.84216 | -3.158679 | -1.521138 | -1.055052 | -0.8001032 | -0.6756631 | -0.5714212 | -0.4830037 | -0.4578798 | -0.427991 | -0.4087594 | -0.3847569 | -0.3655301 | -0.3578332 | -0.3419176 | -0.3252196 | -0.3320755 | -0.3137753 | -0.3049544 | -0.314946 | 3.585 | 3.354933 | 10.6508 | 16.77863 | 20.28429 | 23.03375 | 24.99755 | 26.79978 | 28.41119 | 29.08644 | 29.82671 | 30.2149 | 31.17238 | 32.59714 | 33.29084 | 33.60955 | 34.75098 | 35.01114 | 35.31978 | 37.00331 | 37.49688
|  | 3.5925 | -8.908279 | -3.209811 | -1.548501 | -1.075574 | -0.8167862 | -0.6918263 | -0.5852543 | -0.4899852 | -0.4635584 | -0.4331022 | -0.4136771 | -0.3892977 | -0.3713299 | -0.3641713 | -0.3477921 | -0.3314438 | -0.3379433 | -0.3194505 | -0.3090037 | -0.319 | 3.5925 | 3.307772 | 10.54195 | 16.64775 | 20.1454 | 22.88477 | 24.84297 | 26.64534 | 28.266 | 28.92719 | 29.67458 | 30.05588 | 31.01352 | 32.43568 | 33.13183 | 33.44057 | 34.59574 | 34.85603 | 35.14917 | 36.82069 | 37.32284
|  | 3.6 | -9.027544 | -3.272252 | -1.578241 | -1.096835 | -0.8337882 | -0.7061353 | -0.5954807 | -0.4902609 | -0.4635584 | -0.4319154 | -0.4126752 | -0.3872995 | -0.3704234 | -0.3637184 | -0.3458034 | -0.3308122 | -0.3370403 | -0.3169277 | -0.3056742 | -0.3151262 | 3.6 | 3.260865 | 10.42578 | 16.50137 | 19.99132 | 22.72522 | 24.67769 | 26.47894 | 28.09449 | 28.7589 | 29.49392 | 29.89157 | 30.82724 | 32.27002 | 32.98341 | 33.27881 | 34.42493 | 34.68478 | 34.98672 | 36.63005 | 37.15847
|  | 3.6075 | -9.185654 | -3.33693 | -1.607457 | -1.115678 | -0.844886 | -0.7158449 | -0.6005985 | -0.4852996 | -0.4565065 | -0.4234299 | -0.4043903 | -0.3782223 | -0.3619072 | -0.354123 | -0.3357763 | -0.3206221 | -0.3268429 | -0.3066639 | -0.2925485 | -0.3003676 | 3.6075 | 3.212953 | 10.30262 | 16.35171 | 19.83652 | 22.56037 | 24.5155 | 26.30489 | 27.92845 | 28.6055 | 29.3271 | 29.70904 | 30.67748 | 32.1285 | 32.80329 | 33.12789 | 34.27536 | 34.54461 | 34.85123 | 36.5188 | 36.99716
|  | 3.615 | -9.357403 | -3.399396 | -1.637295 | -1.135849 | -0.8596414 | -0.7280207 | -0.6101907 | -0.4821773 | -0.4526624 | -0.41878 | -0.3997507 | -0.3727805 | -0.3573806 | -0.3478825 | -0.3300001 | -0.3139554 | -0.3214332 | -0.2994685 | -0.2833005 | -0.2894946 | 3.615 | 3.156555 | 10.17277 | 16.19897 | 19.66769 | 22.39745 | 24.34338 | 26.13426 | 27.74856 | 28.41576 | 29.15345 | 29.55112 | 30.49239 | 31.94446 | 32.63054 | 32.95249 | 34.11068 | 34.37933 | 34.68949 | 36.3346 | 36.86296
|  | 3.6225 | -9.517532 | -3.455071 | -1.670289 | -1.162718 | -0.8814369 | -0.7487306 | -0.6265126 | -0.4864937 | -0.4573304 | -0.4222444 | -0.4028435 | -0.3758637 | -0.3610922 | -0.3490579 | -0.332978 | -0.3170178 | -0.3240475 | -0.3005474 | -0.2815059 | -0.2863521 | 3.6225 | 3.094317 | 10.05588 | 16.04337 | 19.51029 | 22.22406 | 24.1718 | 25.95139 | 27.56609 | 28.23008 | 28.96368 | 29.34237 | 30.28841 | 31.74743 | 32.44295 | 32.76544 | 33.91019 | 34.16818 | 34.48917 | 36.12082 | 36.64184
|  | 3.63 | -9.641837 | -3.501091 | -1.703409 | -1.190567 | -0.9054078 | -0.7724325 | -0.6477302 | -0.4981681 | -0.467499 | -0.4324632 | -0.4133128 | -0.3864821 | -0.3744127 | -0.3622694 | -0.345713 | -0.3288273 | -0.3377627 | -0.3115242 | -0.2891354 | -0.2923688 | 3.63 | 3.04238 | 9.96239 | 15.93934 | 19.3961 | 22.117 | 24.06019 | 25.84349 | 27.44859 | 28.13649 | 28.85226 | 29.2235 | 30.18398 | 31.63397 | 32.34166 | 32.66034 | 33.81592 | 34.09746 | 34.37024 | 36.04888 | 36.5188
|  | 3.6375 | -9.704531 | -3.530776 | -1.726901 | -1.21301 | -0.9251926 | -0.7936293 | -0.6671237 | -0.5085688 | -0.4776794 | -0.4420542 | -0.4235211 | -0.3967498 | -0.3863913 | -0.3744127 | -0.3588288 | -0.3404722 | -0.3504143 | -0.3241376 | -0.3001877 | -0.3017164 | 3.6375 | 3.003016 | 9.891573 | 15.85809 | 19.30743 | 22.01782 | 23.95548 | 25.73187 | 27.32861 | 28.00234 | 28.73038 | 29.10872 | 30.04759 | 31.5089 | 32.21313 | 32.51971 | 33.6722 | 33.95771 | 34.24844 | 35.85809 | 36.37456
|  | 3.645 | -9.730853 | -3.549708 | -1.740688 | -1.225304 | -0.9365047 | -0.8068679 | -0.6784801 | -0.5109636 | -0.4803411 | -0.4446136 | -0.4255277 | -0.3989322 | -0.3919325 | -0.3812167 | -0.3643525 | -0.3467977 | -0.3571996 | -0.3291882 | -0.3054942 | -0.3050444 | 3.645 | 2.968718 | 9.834794 | 15.78293 | 19.23555 | 21.94472 | 23.88455 | 25.64659 | 27.2442 | 27.91764 | 28.63831 | 29.02484 | 29.9706 | 31.42111 | 32.1285 | 32.45752 | 33.59707 | 33.88867 | 34.1904 | 35.8097 | 36.28916
|  | 3.6525 | -9.742312 | -3.56292 | -1.745677 | -1.228305 | -0.9383431 | -0.8095371 | -0.6786679 | -0.5031368 | -0.4716247 | -0.4345632 | -0.4158637 | -0.3900245 | -0.3842122 | -0.3748661 | -0.3576521 | -0.3405626 | -0.3508665 | -0.3225149 | -0.2975806 | -0.2955135 | 3.6525 | 2.936991 | 9.76768 | 15.70842 | 19.15637 | 21.85392 | 23.78863 | 25.55555 | 27.14478 | 27.8359 | 28.55419 | 28.92477 | 29.8699 | 31.3246 | 32.01691 | 32.33447 | 33.50201 | 33.7734 | 34.07547 | 35.65559 | 36.16539
|  | 3.66 | -9.790172 | -3.581922 | -1.744722 | -1.224504 | -0.9302184 | -0.8011509 | -0.6677803 | -0.4810755 | -0.447814 | -0.4103983 | -0.3921142 | -0.3650771 | -0.3615449 | -0.3519519 | -0.335054 | -0.3180989 | -0.3281057 | -0.2987492 | -0.27218 | -0.2684166 | 3.66 | 2.904166 | 9.687821 | 15.60831 | 19.04672 | 21.73963 | 23.68446 | 25.43942 | 27.0367 | 27.7126 | 28.43639 | 28.80665 | 29.76233 | 31.20072 | 31.9273 | 32.23798 | 33.41611 | 33.65964 | 34.00114 | 35.55608 | 36.07648
|  | 3.6675 | -9.888048 | -3.619656 | -1.757473 | -1.230606 | -0.9324423 | -0.8023893 | -0.6651543 | -0.4655743 | -0.4310939 | -0.3923869 | -0.3738686 | -0.3458938 | -0.3438151 | -0.3339708 | -0.3159368 | -0.3003676 | -0.310714 | -0.2798014 | -0.2498923 | -0.2435476 | 3.6675 | 2.871465 | 9.59295 | 15.48865 | 18.92307 | 21.61112 | 23.5501 | 25.3056 | 26.90877 | 27.58687 | 28.29756 | 28.65947 | 29.6192 | 31.07236 | 31.77434 | 32.10746 | 33.27081 | 33.56803 | 33.85008 | 35.40125 | 35.91217
|  | 3.675 | -10.0451 | -3.680745 | -1.791034 | -1.257168 | -0.9530643 | -0.8215587 | -0.6796071 | -0.4677739 | -0.4310026 | -0.3917508 | -0.3729618 | -0.3450803 | -0.3443573 | -0.3320755 | -0.314946 | -0.298929 | -0.3104439 | -0.276483 | -0.243369 | -0.2344409 | 3.675 | 2.831662 | 9.496511 | 15.37061 | 18.80116 | 21.48551 | 23.4268 | 25.17066 | 26.76375 | 27.45063 | 28.17871 | 28.53096 | 29.4758 | 30.94588 | 31.66386 | 31.9651 | 33.13183 | 33.44873 | 33.74799 | 35.26925 | 35.80434
|  | 3.6825 | -10.25016 | -3.756712 | -1.843822 | -1.304074 | -0.9928003 | -0.860984 | -0.7161278 | -0.4886987 | -0.4517474 | -0.4114001 | -0.3926595 | -0.3646242 | -0.3658925 | -0.3521328 | -0.3353249 | -0.3180088 | -0.3314438 | -0.2962324 | -0.2577625 | -0.2456024 | 3.6825 | 2.788449 | 9.41396 | 15.26422 | 18.69588 | 21.37695 | 23.31795 | 25.05021 | 26.65842 | 27.33669 | 28.04171 | 28.42034 | 29.37298 | 30.83329 | 31.54164 | 31.8726 | 33.0417 | 33.31092 | 33.62205 | 35.19401 | 35.70312
|  | 3.69 | -10.45584 | -3.835781 | -1.901796 | -1.356717 | -1.042507 | -0.910808 | -0.7616164 | -0.523778 | -0.4865856 | -0.4449793 | -0.4258013 | -0.3985684 | -0.4020247 | -0.3872087 | -0.3716925 | -0.3529469 | -0.3675233 | -0.3302708 | -0.2903927 | -0.275945 | 3.69 | 2.752601 | 9.350008 | 15.18402 | 18.61404 | 21.28683 | 23.22302 | 24.95749 | 26.54696 | 27.22622 | 27.93062 | 28.29304 | 29.25874 | 30.71617 | 31.42111 | 31.74071 | 32.90247 | 33.17923 | 33.50612 | 35.03563 | 35.55087
|  | 3.6975 | -10.62744 | -3.901136 | -1.953631 | -1.406718 | -1.089742 | -0.9585912 | -0.8081071 | -0.5605745 | -0.5231322 | -0.4809837 | -0.4618178 | -0.4350198 | -0.4417801 | -0.4266224 | -0.4117643 | -0.393023 | -0.4076669 | -0.3698796 | -0.3282861 | -0.3110741 | 3.6975 | 2.727596 | 9.3144 | 15.14917 | 18.58447 | 21.25466 | 23.19286 | 24.91915 | 26.50278 | 27.18838 | 27.89821 | 28.26375 | 29.23104 | 30.69829 | 31.40173 | 31.72395 | 32.86801 | 33.17923 | 33.48558 | 35.01603 | 35.55087
|  | 3.705 | -10.75114 | -3.943431 | -1.98676 | -1.439256 | -1.121903 | -0.9925082 | -0.8386657 | -0.5831175 | -0.5447458 | -0.5027687 | -0.4838301 | -0.4562318 | -0.4663991 | -0.4528454 | -0.4371204 | -0.4186889 | -0.4343805 | -0.3957498 | -0.3537611 | -0.3335195 | 3.705 | 2.709778 | 9.294118 | 15.12436 | 18.555 | 21.2266 | 23.16405 | 24.87793 | 26.46796 | 27.15269 | 27.85734 | 28.22337 | 29.1834 | 30.6508 | 31.34061 | 31.67385 | 32.83749 | 33.14365 | 33.44873 | 34.97697 | 35.49381
|  | 3.7125 | -10.83782 | -3.962326 | -1.99375 | -1.444793 | -1.125758 | -0.9980602 | -0.8423017 | -0.5783814 | -0.5400306 | -0.4967885 | -0.4784136 | -0.450558 | -0.4630087 | -0.4513814 | -0.4345632 | -0.4175951 | -0.4321893 | -0.3925686 | -0.3494196 | -0.3270233 | 3.7125 | 2.690814 | 9.266307 | 15.09468 | 18.52563 | 21.19465 | 23.13036 | 24.83842 | 26.44056 | 27.11911 | 27.81879 | 28.19431 | 29.14349 | 30.60062 | 31.31821 | 31.62072 | 32.7995 | 33.1043 | 33.42018 | 34.90904 | 35.42173
|  | 3.72 | -10.9208 | -3.972337 | -1.985995 | -1.436488 | -1.113901 | -0.9858893 | -0.829009 | -0.5552951 | -0.5152023 | -0.4717164 | -0.4520219 | -0.4250716 | -0.4390388 | -0.4284472 | -0.4103983 | -0.3942954 | -0.4093967 | -0.3681577 | -0.321253 | -0.2962324 | 3.72 | 2.67189 | 9.220989 | 15.03563 | 18.46719 | 21.13209 | 23.06707 | 24.77498 | 26.37518 | 27.05234 | 27.76341 | 28.12542 | 29.07655 | 30.5478 | 31.26403 | 31.57121 | 32.75412 | 33.07294 | 33.37145 | 34.82247 | 35.37061
|  | 3.7275 | -11.01908 | -3.991708 | -1.985995 | -1.432595 | -1.108373 | -0.9797616 | -0.8181223 | -0.5334705 | -0.4917315 | -0.4479969 | -0.4280822 | -0.4001145 | -0.4157726 | -0.4044813 | -0.3860281 | -0.370786 | -0.3865729 | -0.3429115 | -0.2935367 | -0.2655504 | 3.7275 | 2.651829 | 9.160931 | 14.95751 | 18.38747 | 21.04839 | 22.99566 | 24.70005 | 26.29592 | 26.97056 | 27.681 | 28.03295 | 28.99543 | 30.47206 | 31.16924 | 31.4991 | 32.65661 | 32.98729 | 33.30289 | 34.7795 | 35.28943
|  | 3.735 | -11.14915 | -4.032927 | -2.007748 | -1.45095 | -1.119531 | -0.9906583 | -0.826907 | -0.5298692 | -0.4877799 | -0.4419628 | -0.422062 | -0.3948408 | -0.4128573 | -0.3989322 | -0.3815797 | -0.3659831 | -0.3833951 | -0.3372209 | -0.2850954 | -0.2531111 | 3.735 | 2.629462 | 9.101285 | 14.8849 | 18.31563 | 20.97519 | 22.91752 | 24.61541 | 26.2316 | 26.90492 | 27.6077 | 27.96314 | 28.93934 | 30.41714 | 31.10974 | 31.44055 | 32.60455 | 32.92937 | 33.2668 | 34.73201 | 35.25918
|  | 3.7425 | -11.29044 | -4.087682 | -2.048228 | -1.488293 | -1.155175 | -1.025874 | -0.8582989 | -0.5510368 | -0.50774 | -0.4619094 | -0.4417801 | -0.4144059 | -0.4346545 | -0.4190535 | -0.4026615 | -0.3866638 | -0.4049364 | -0.3572901 | -0.3026157 | -0.268327 | 3.7425 | 2.607153 | 9.046967 | 14.81768 | 18.24437 | 20.90647 | 22.85335 | 24.53744 | 26.1413 | 26.8207 | 27.52055 | 27.87452 | 28.85226 | 30.314 | 31.02587 | 31.33741 | 32.52338 | 32.82988 | 33.16735 | 34.61909 | 35.16409
|  | 3.75 | -11.39624 | -4.144044 | -2.098624 | -1.53823 | -1.20233 | -1.074296 | -0.9048294 | -0.5891575 | -0.5456707 | -0.4988121 | -0.4784136 | -0.4519304 | -0.4746515 | -0.4579713 | -0.4425112 | -0.4256189 | -0.4461679 | -0.3951135 | -0.3413756 | -0.3036951 | 3.75 | 2.589581 | 9.012577 | 14.77474 | 18.2019 | 20.86127 | 22.79683 | 24.4776 | 26.08511 | 26.76753 | 27.45678 | 27.8252 | 28.76128 | 30.2431 | 30.95814 | 31.27675 | 32.45752 | 32.78813 | 33.09645 | 34.55852425 | 35.08975
|  | 3.7575 | -11.44541 | -4.181496 | -2.138531 | -1.58095 | -1.24533 | -1.120025 | -0.9491879 | -0.6281932 | -0.5848826 | -0.537905 | -0.5170458 | -0.4915477 | -0.5176911 | -0.5009282 | -0.4853915 | -0.4687823 | -0.4897095 | -0.438582 | -0.3841214 | -0.3438151 | 3.7575 | 2.577886 | 9.002776 | 14.76523 | 18.2019 | 20.85935 | 22.80643 | 24.48197 | 26.10088 | 26.76753 | 27.45678 | 27.8252 | 28.77797 | 30.25723 | 30.95814 | 31.28948 | 32.46846 | 32.80708 | 33.12002 | 34.58177 | 35.08481
|  | 3.765 | -11.42144 | -4.183464 | -2.151095 | -1.598786 | -1.265906 | -1.142584 | -0.9710153 | -0.6461394 | -0.6033912 | -0.5551099 | -0.5352255 | -0.5102267 | -0.5387367 | -0.5232245 | -0.5070033 | -0.4919153 | -0.5138199 | -0.461543 | -0.4076669 | -0.3646242 | 3.765 | 2.574381 | 9.005225 | 14.77474 | 18.20896 | 20.86703 | 22.80403 | 24.48779 | 26.09913 | 26.78838 | 27.47319 | 27.83804 | 28.78513 | 30.26289 | 30.97041 | 31.27993 | 32.48307 | 32.82228 | 33.14365 | 34.57711 | 35.12436
|  | 3.7725 | -11.37401 | -4.155809 | -2.128093 | -1.581367 | -1.249642 | -1.129022 | -0.9559728 | -0.6300608 | -0.5859047 | -0.5384594 | -0.5178755 | -0.4926507 | -0.523778 | -0.5101346 | -0.492283 | -0.4787807 | -0.5001001 | -0.4471738 | -0.3942045 | -0.3493292 | 3.7725 | 2.568541 | 8.99788 | 14.76048 | 18.2019 | 20.85839 | 22.80643 | 24.47179 | 26.08862 | 26.77511 | 27.45268 | 27.81452 | 28.76605 | 30.23463 | 30.952 | 31.27993 | 32.46481 | 32.81468 | 33.13577 | 34.54924 | 35.09962
|  | 3.78 | -11.36983 | -4.130339 | -2.099509 | -1.554316 | -1.222904 | -1.102454 | -0.9279951 | -0.598458 | -0.5532582 | -0.5049778 | -0.483371 | -0.4587039 | -0.4907205 | -0.4786889 | -0.4603523 | -0.447631 | -0.4692407 | -0.4149526 | -0.3597341 | -0.3126046 | 3.78 | 2.560373 | 8.971 | 14.72728 | 18.16666 | 20.82395 | 22.76692 | 24.42251 | 26.05018 | 26.73541 | 27.40162 | 27.78041 | 28.7375 | 30.19802 | 30.92141 | 31.22599 | 32.42841 | 32.77678 | 33.10037 | 34.48456 | 35.06019
|  | 3.7875 | -11.46425 | -4.143345 | -2.092102 | -1.544557 | -1.209116 | -1.089545 | -0.9102292 | -0.576432 | -0.5288537 | -0.4797904 | -0.4576967 | -0.4324632 | -0.4664907 | -0.4543097 | -0.4352024 | -0.4237947 | -0.4460765 | -0.3891161 | -0.3310829 | -0.2807881 | 3.7875 | 2.545223 | 8.929621 | 14.67537 | 18.11757 | 20.77158 | 22.72403 | 24.38358 | 26.01713 | 26.70152 | 27.37518 | 27.73585 | 28.69485 | 30.17837 | 30.89092 | 31.22599 | 32.40664 | 32.773 | 33.08077 | 34.47076 | 35.04544
|  | 3.795 | -11.68685 | -4.210924 | -2.12998 | -1.576575 | -1.234911 | -1.113901 | -0.9301217 | -0.5889716 | -0.539476 | -0.4891582 | -0.4640165 | -0.4394956 | -0.4754772 | -0.4623674 | -0.4430596 | -0.4324632 | -0.4558657 | -0.3964771 | -0.3346027 | -0.2806087 | 3.795 | 2.527776 | 8.883606 | 14.61441 | 18.05485 | 20.70727 | 22.6589 | 24.30765 | 25.94622 | 26.62483 | 27.3024 | 27.66629 | 28.62424 | 30.09467 | 30.81215 | 31.12848 | 32.35245 | 32.71273 | 33.0417 | 34.4295 | 34.9721
|  | 3.8025 | -12.00237 | -4.325215 | -2.205788 | -1.645795 | -1.295701 | -1.173549 | -0.9859866 | -0.6359466 | -0.5862764 | -0.5345789 | -0.5086609 | -0.4846567 | -0.5223943 | -0.5078321 | -0.4898933 | -0.4778629 | -0.5041493 | -0.4414145 | -0.3756823 | -0.3160269 | 3.8025 | 2.512683 | 8.84745 | 14.56781 | 18.01329 | 20.66309 | 22.61771 | 24.26639 | 25.89813 | 26.58025 | 27.26222 | 27.60979 | 28.57048 | 30.04207 | 30.77003 | 31.08169 | 32.30218 | 32.64543 | 32.98341 | 34.3657 | 34.92355
|  | 3.81 | -12.3377 | -4.451609 | -2.299451 | -1.733368 | -1.378372 | -1.255261 | -1.064374 | -0.70557 | -0.6561568 | -0.6032981 | -0.5763392 | -0.5527954 | -0.5943645 | -0.5776387 | -0.5599259 | -0.5477057 | -0.5756895 | -0.5110558 | -0.4434252 | -0.3809444 | 3.81 | 2.503408 | 8.828228 | 14.54461 | 17.9857 | 20.63875 | 22.59075 | 24.23946 | 25.87077 | 26.53958 | 27.21426 | 27.58063 | 28.5356 | 30.00076 | 30.71319 | 31.04754 | 32.25576 | 32.62683 | 32.96794 | 34.35662 | 34.90421
|  | 3.8175 | -12.58197 | -4.539199 | -2.37185 | -1.80364 | -1.447666 | -1.325599 | -1.13288 | -0.7696798 | -0.7197129 | -0.6666547 | -0.6393117 | -0.6167158 | -0.6617791 | -0.644736 | -0.6260458 | -0.6147578 | -0.6440812 | -0.5778244 | -0.5105952 | -0.4455279 | 3.8175 | 2.497617 | 8.825829 | 14.54924 | 17.99949 | 20.65559 | 22.61185 | 24.2593 | 25.89813 | 26.57284 | 27.2422 | 27.59936 | 28.55186 | 30.02552 | 30.76103 | 31.06926 | 32.2986 | 32.65661 | 33.01056 | 34.39299 | 34.95265
|  | 3.825 | -12.63873 | -4.55518 | -2.39116 | -1.825904 | -1.472945 | -1.351641 | -1.158449 | -0.7951522 | -0.7440926 | -0.6915442 | -0.6644041 | -0.6412753 | -0.6908858 | -0.6755692 | -0.6541899 | -0.6445489 | -0.674161 | -0.6062781 | -0.544191 | -0.4768535 | 3.825 | 2.50225 | 8.845045 | 14.57246 | 18.02713 | 20.68092 | 22.64123 | 24.28202 | 25.9273 | 26.59323 | 27.26423 | 27.62022 | 28.57514 | 30.05864 | 30.77003 | 31.08169 | 32.3201 | 32.68276 | 33.0456 | 34.39299 | 34.93324
|  | 3.8325 | -12.52338 | -4.497407 | -2.351217 | -1.791888 | -1.444486 | -1.323575 | -1.132088 | -0.7703441 | -0.7193354 | -0.6669361 | -0.6394987 | -0.6182079 | -0.6690936 | -0.6558758 | -0.6327697 | -0.625019 | -0.6550328 | -0.5857188 | -0.5283921 | -0.4584292 | 3.8325 | 2.509204 | 8.859486 | 14.59574 | 18.04791 | 20.7035 | 22.67544 | 24.31051 | 25.95311 | 26.61552 | 27.3024 | 27.63485 | 28.60316 | 30.08079 | 30.80913 | 31.10974 | 32.33806 | 32.724 | 33.09253 | 34.41579 | 34.98185
|  | 3.84 | -12.33519 | -4.41009 | -2.282377 | -1.729975 | -1.385603 | -1.267916 | -1.075377 | -0.7170711 | -0.6648729 | -0.6134527 | -0.5847897 | -0.5635398 | -0.6154104 | -0.6038568 | -0.5800527 | -0.5742974 | -0.6038568 | -0.5336552 | -0.4773123 | -0.4050274 | 3.84 | 2.509204 | 8.859486 | 14.59574 | 18.0618 | 20.70915 | 22.68726 | 24.31907 | 25.99805 | 26.65094 | 27.32054 | 27.6789 | 28.64301 | 30.11412 | 30.84236 | 31.16296 | 32.41752 | 32.80329 | 33.15155 | 34.46617 | 35.05035
|  | 3.8475 | -12.2103 | -4.348398 | -2.227875 | -1.680191 | -1.335014 | -1.218505 | -1.02519 | -0.6705009 | -0.6180214 | -0.5647447 | -0.5345789 | -0.5151101 | -0.5678969 | -0.5564062 | -0.5322699 | -0.5272845 | -0.5580733 | -0.4859426 | -0.4270786 | -0.3523137 | 3.8475 | 2.499933 | 8.837834 | 14.56317 | 18.03405 | 20.6781 | 22.64947 | 24.2806 | 25.96174 | 26.62297 | 27.2863 | 27.63276 | 28.59615 | 30.06694 | 30.80913 | 31.1035 | 32.35245 | 32.73905 | 33.10037 | 34.38843 | 34.9916
|  | 3.855 | -12.22555 | -4.352268 | -2.224507 | -1.676714 | -1.328635 | -1.211912 | -1.015421 | -0.662529 | -0.608141 | -0.5544618 | -0.5211952 | -0.5019404 | -0.5564989 | -0.5453007 | -0.5210107 | -0.5156631 | -0.5472432 | -0.4738259 | -0.4094878 | -0.3312633 | 3.855 | 2.490672 | 8.809049 | 14.52609 | 17.99259 | 20.64623 | 22.62594 | 24.24654 | 25.92558 | 26.58766 | 27.26824 | 27.61396 | 28.5635 | 30.03655 | 30.76403 | 31.1035 | 32.33087 | 32.74281 | 33.13577 | 34.41122 | 34.96724
|  | 3.8625 | -12.39758 | -4.430897 | -2.278085 | -1.727219 | -1.373793 | -1.256666 | -1.056131 | -0.7025558 | -0.6467944 | -0.5921326 | -0.5569619 | -0.5395685 | -0.5943645 | -0.5833033 | -0.5584438 | -0.5532582 | -0.5872986 | -0.5120692 | -0.4398611 | -0.3577426 | 3.8625 | 2.48142 | 8.780359 | 14.48917 | 17.95819 | 20.60609 | 22.58373 | 24.21403 | 25.88957 | 26.55065 | 27.22622 | 27.57024 | 28.52169 | 29.98978 | 30.73409 | 31.05064 | 32.28073 | 32.69399 | 33.07685 | 34.36116 | 34.94779
|  | 3.87 | -12.68537 | -4.552392 | -2.368655 | -1.812303 | -1.453825 | -1.336634 | -1.131594 | -0.7764208 | -0.7200903 | -0.6643104 | -0.626886 | -0.6099112 | -0.6689998 | -0.6559695 | -0.6309014 | -0.6266993 | -0.6635603 | -0.5846039 | -0.5082925 | -0.4229739 | 3.87 | 2.473333 | 8.756523 | 14.46158 | 17.93077 | 20.58005 | 22.56504 | 24.18585 | 25.87077 | 26.51748 | 27.19833 | 27.53915 | 28.49855 | 29.96786 | 30.72214 | 31.01661 | 32.25933 | 32.69024 | 33.07294 | 34.38843 | 34.91871
|  | 3.8775 | -12.97877 | -4.66981 | -2.46041 | -1.897796 | -1.538022 | -1.420005 | -1.211312 | -0.8546562 | -0.797913 | -0.7413488 | -0.7035918 | -0.6868426 | -0.7501509 | -0.7367148 | -0.7100932 | -0.7073602 | -0.7455121 | -0.6644041 | -0.590273 | -0.5011122 | 3.8775 | 2.46987 | 8.754143 | 14.45699 | 17.92393 | 20.58005 | 22.56854 | 24.18164 | 25.87247 | 26.51932 | 27.19236 | 27.52055 | 28.47778 | 29.95692 | 30.70127 | 31.01661 | 32.2522 | 32.69024 | 33.09645 | 34.37024 | 34.94294
|  | 3.885 | -13.16419 | -4.727547 | -2.503988 | -1.939938 | -1.581367 | -1.463277 | -1.254659 | -0.8976027 | -0.8409619 | -0.784593 | -0.7459854 | -0.730099 | -0.7968657 | -0.784593 | -0.7555501 | -0.754129 | -0.7936293 | -0.7102817 | -0.6413688 | -0.5490935 | 3.885 | 2.475643 | 8.763667 | 14.46617 | 17.93077 | 20.59027 | 22.57789 | 24.19148 | 25.86906 | 26.53221 | 27.18044 | 27.52055 | 28.47317 | 29.95419 | 30.67748 | 31.01043 | 32.23442 | 32.67902 | 33.10037 | 34.32945 | 34.88973
|  | 3.8925 | -13.1927 | -4.71035 | -2.487895 | -1.926916 | -1.571681 | -1.45403 | -1.244328 | -0.8920183 | -0.8346487 | -0.7789856 | -0.7398354 | -0.7243379 | -0.7946762 | -0.7834522 | -0.7508138 | -0.7521397 | -0.7915359 | -0.706889 | -0.6450167 | -0.5492786 | 3.8925 | 2.483732 | 8.785134 | 14.48917 | 17.95819 | 20.62381 | 22.61654 | 24.22532 | 25.92386 | 26.57654 | 27.2422 | 27.56402 | 28.52169 | 30.00351 | 30.74306 | 31.06615 | 32.31293 | 32.75789 | 33.15155 | 34.37933 | 34.96724
|  | 3.9 | -13.11098 | -4.646051 | -2.434046 | -1.877719 | -1.524968 | -1.408352 | -1.197842 | -0.8522606 | -0.7942955 | -0.7378494 | -0.69766 | -0.6828952 | -0.7538447 | -0.7457014 | -0.7111301 | -0.7138644 | -0.7542237 | -0.6672175 | -0.6066506 | -0.5090293 | 3.9 | 2.484888 | 8.794692 | 14.50761 | 17.9857 | 20.64904 | 22.64358 | 24.25504 | 25.96346 | 26.60808 | 27.27425 | 27.6077 | 28.5635 | 30.03931 | 30.78505 | 31.1191 | 32.37409 | 32.82608 | 33.24283 | 34.45699 | 35.02583
|  | 3.9075 | -13.02612 | -4.587819 | -2.3819 | -1.827726 | -1.476136 | -1.359865 | -1.14962 | -0.8112535 | -0.7511926 | -0.6942723 | -0.6518489 | -0.6388443 | -0.709999 | -0.7028384 | -0.6675927 | -0.6712516 | -0.7129214 | -0.6245524 | -0.5607598 | -0.4601691 | 3.9075 | 2.48142 | 8.792302 | 14.50299 | 17.97881 | 20.64436 | 22.64829 | 24.26355 | 25.97728 | 26.62669 | 27.29636 | 27.60561 | 28.58214 | 30.06971 | 30.79708 | 31.13787 | 32.40302 | 32.86419 | 33.28282 | 34.47076 | 35.05527
|  | 3.915 | -13.02106 | -4.576485 | -2.365689 | -1.813373 | -1.458241 | -1.342107 | -1.13011 | -0.7975321 | -0.7358639 | -0.6794193 | -0.6336105 | -0.6227792 | -0.6936137 | -0.6872186 | -0.6518489 | -0.6558758 | -0.6983189 | -0.608141 | -0.5400306 | -0.4352024 | 3.915 | 2.480265 | 8.780359 | 14.48917 | 17.97193 | 20.63314 | 22.64712 | 24.24937 | 25.97209 | 26.61552 | 27.29033 | 27.62022 | 28.57747 | 30.05588 | 30.80913 | 31.13161 | 32.39216 | 32.86801 | 33.29485 | 34.46158 | 35.06019
|  | 3.9225 | -13.12513 | -4.626794 | -2.399285 | -1.843285 | -1.48417 | -1.369012 | -1.152496 | -0.8254741 | -0.7631337 | -0.7056642 | -0.6564379 | -0.6458587 | -0.7206565 | -0.7141473 | -0.6776349 | -0.6810162 | -0.7264152 | -0.6340777 | -0.5598333 | -0.4499177 | 3.9225 | 2.475643 | 8.761285 | 14.46158 | 17.93761 | 20.60051 | 22.61302 | 24.21826 | 25.95311 | 26.59137 | 27.26022 | 27.57647 | 28.54721 | 30.02001 | 30.77603 | 31.10038 | 32.35966 | 32.84893 | 33.3069 | 34.47076 | 35.01114
|  | 3.93 | -13.32018 | -4.725003 | -2.472063 | -1.911749 | -1.548605 | -1.431981 | -1.21311 | -0.8885538 | -0.8259517 | -0.7675921 | -0.7160335 | -0.7069832 | -0.7843078 | -0.7773706 | -0.7397408 | -0.7437141 | -0.7913456 | -0.6969071 | -0.618581 | -0.5048857 | 3.93 | 2.467562 | 8.739876 | 14.4295 | 17.91026 | 20.57634 | 22.58958 | 24.18585 | 25.93073 | 26.57284 | 27.23621 | 27.55157 | 28.51706 | 29.99527 | 30.73708 | 31.07236 | 32.33806 | 32.8413 | 33.31897 | 34.4524 | 35.03073
|  | 3.9375 | -13.52588 | -4.821611 | -2.548251 | -1.981739 | -1.618438 | -1.500363 | -1.278375 | -0.9555849 | -0.8929809 | -0.834075 | -0.780791 | -0.773192 | -0.8548479 | -0.8486204 | -0.8071539 | -0.8125886 | -0.8629024 | -0.7657895 | -0.6905096 | -0.5725345 | 3.9375 | 2.467562 | 8.730378 | 14.42036 | 17.90343 | 20.56521 | 22.58373 | 24.18585 | 25.92042 | 26.55989 | 27.22822 | 27.52881 | 28.50086 | 29.97334 | 30.75803 | 31.05994 | 32.33806 | 32.8413 | 33.31092 | 34.45699 | 35.04053
|  | 3.945 | -13.64667 | -4.862868 | -2.580458 | -2.013003 | -1.652096 | -1.534083 | -1.310334 | -0.9920213 | -0.9283817 | -0.8700042 | -0.8158321 | -0.8091558 | -0.8946175 | -0.889901 | -0.8446946 | -0.8519731 | -0.9028053 | -0.8041995 | -0.7347295 | -0.6129866 | 3.945 | 2.475643 | 8.737501 | 14.42493 | 17.90343 | 20.57634 | 22.59661 | 24.19007 | 25.93933 | 26.57469 | 27.2462 | 27.54122 | 28.51937 | 29.98978 | 30.74007 | 31.0848 | 32.35245 | 32.88331 | 33.36741 | 34.47996 | 35.04053
|  | 3.9525 | -13.60955 | -4.830392 | -2.557807 | -1.992657 | -1.636876 | -1.518344 | -1.294491 | -0.9840408 | -0.9199766 | -0.8622309 | -0.8075351 | -0.8014367 | -0.8886501 | -0.8855717 | -0.8376134 | -0.8467052 | -0.898566 | -0.7986748 | -0.7334062 | -0.609818 | 3.9525 | 2.486045 | 8.751763 | 14.44323 | 17.92393 | 20.59678 | 22.62594 | 24.21826 | 25.97382 | 26.61366 | 27.2843 | 27.57232 | 28.54954 | 30.02828 | 30.79708 | 31.10662 | 32.3994 | 32.95249 | 33.43241 | 34.52146 | 35.09468
|  | 3.96 | -13.46264 | -4.754984 | -2.49947 | -1.940263 | -1.588664 | -1.47171 | -1.247937 | -0.9470566 | -0.882879 | -0.8252831 | -0.76949 | -0.7646512 | -0.852548 | -0.8516857 | -0.8008652 | -0.811921 | -0.8633821 | -0.7627543 | -0.6986955 | -0.5730912 | 3.96 | 2.491829 | 8.768433 | 14.46158 | 17.93761 | 20.60982 | 22.64123 | 24.23663 | 25.99978 | 26.63228 | 27.3024 | 27.58479 | 28.56815 | 30.04207 | 30.8212 | 31.12848 | 32.41389 | 32.9718 | 33.461 | 34.50761 | 35.07495
|  | 3.9675 | -13.3238 | -4.683948 | -2.441061 | -1.887428 | -1.5374 | -1.420721 | -1.197344 | -0.9072396 | -0.842206 | -0.7848782 | -0.725282 | -0.7225442 | -0.8103953 | -0.8121118 | -0.7603839 | -0.7708187 | -0.8233729 | -0.721034 | -0.6551265 | -0.5264539 | 3.9675 | 2.496459 | 8.775586 | 14.47076 | 17.95133 | 20.62567 | 22.6589 | 24.25221 | 26.03973 | 26.65655 | 27.34074 | 27.60979 | 28.58914 | 30.08079 | 30.84539 | 31.15668 | 32.44295 | 33.01834 | 33.55148 | 34.56317 | 35.10456
|  | 3.975 | -13.29004 | -4.667134 | -2.421755 | -1.867805 | -1.516483 | -1.401409 | -1.174543 | -0.8950026 | -0.8284357 | -0.7712933 | -0.7092449 | -0.7073602 | -0.7954377 | -0.7988652 | -0.7457014 | -0.7566872 | -0.8103953 | -0.7083967 | -0.6364139 | -0.5029527 | 3.975 | 2.501091 | 8.773201 | 14.46617 | 17.94447 | 20.62754 | 22.66008 | 24.25788 | 26.04844 | 26.66777 | 27.34074 | 27.61605 | 28.6055 | 30.08634 | 30.85751 | 31.17238 | 32.46116 | 33.02223 | 33.58877 | 34.57711 | 35.10951
|  | 3.9825 | -13.42222 | -4.7262 | -2.45822 | -1.898985 | -1.543623 | -1.427987 | -1.197543 | -0.9257724 | -0.858203 | -0.8002937 | -0.7333117 | -0.7337843 | -0.8238504 | -0.8284357 | -0.7736668 | -0.7838324 | -0.8407705 | -0.736242 | -0.6599046 | -0.5204574 | 3.9825 | 2.497617 | 8.761285 | 14.44782 | 17.93077 | 20.61261 | 22.65065 | 24.24371 | 26.03973 | 26.66029 | 27.33467 | 27.59936 | 28.58914 | 30.08634 | 30.87268 | 31.18497 | 32.46846 | 33.06121 | 33.60539 | 34.62376 | 35.12932
|  | 3.99 | -13.72476 | -4.853598 | -2.544059 | -1.975848 | -1.614881 | -1.497576 | -1.262088 | -0.9956247 | -0.9262555 | -0.8674123 | -0.7961041 | -0.7990557 | -0.8930771 | -0.8990476 | -0.841249 | -0.8508235 | -0.9104221 | -0.8041042 | -0.7235826 | -0.5788456 | 3.99 | 2.489515 | 8.735126 | 14.41579 | 17.8898 | 20.57634 | 22.62241 | 24.20698 | 26.00671 | 26.61924 | 27.29636 | 27.55157 | 28.55186 | 30.04207 | 30.80913 | 31.13474 | 32.41026 | 33.02612 | 33.57217 | 34.54924 | 35.07988
|  | 3.9975 | -14.127 | -4.996005 | -2.640638 | -2.060552 | -1.695381 | -1.575325 | -1.334912 | -1.07292 | -1.002153 | -0.9425051 | -0.8686602 | -0.872981 | -0.9706268 | -0.9778172 | -0.916115 | -0.9268354 | -0.9885168 | -0.8790338 | -0.7988652 | -0.647543 | 3.9975 | 2.487201 | 8.713782 | 14.38388 | 17.86259 | 20.54669 | 22.59075 | 24.17883 | 25.97209 | 26.59323 | 27.26824 | 27.53088 | 28.50318 | 29.99802 | 30.79407 | 31.11286 | 32.3994 | 33.01445 | 33.59707 | 34.56781 | 35.07003
|  | 4.005 | -14.49147 | -5.093194 | -2.704559 | -2.116892 | -1.75152 | -1.629224 | -1.384788 | -1.126549 | -1.054561 | -0.9960143 | -0.9193973 | -0.9240333 | -1.026656 | -1.034871 | -0.9672279 | -0.9801506 | -1.042997 | -0.9313786 | -0.8550396 | -0.6998251 | 4.005 | 2.491829 | 8.704312 | 14.37024 | 17.84224 | 20.53375 | 22.57204 | 24.16338 | 25.98074 | 26.5821 | 27.25621 | 27.49375 | 28.49855 | 29.97334 | 30.77904 | 31.08169 | 32.38492 | 32.99892 | 33.61788 | 34.54461 | 35.05035
|  | 4.0125 | -14.65797 | -5.107257 | -2.71144 | -2.120329 | -1.757685 | -1.635093 | -1.389679 | -1.136938 | -1.06565 | -1.007322 | -0.9301217 | -0.936795 | -1.03908 | -1.049267 | -0.9783033 | -0.9916318 | -1.056425 | -0.9432797 | -0.8712524 | -0.7127328 | 4.0125 | 2.498775 | 8.711413 | 14.37479 | 17.84902 | 20.54114 | 22.58724 | 24.17461 | 25.98766 | 26.5988 | 27.2843 | 27.5123 | 28.51011 | 29.99802 | 30.80612 | 31.13474 | 32.41026 | 33.0573 | 33.69319 | 34.57246 | 35.07495
|  | 4.02 | -14.57107 | -5.042756 | -2.664332 | -2.077416 | -1.719699 | -1.597325 | -1.352656 | -1.107879 | -1.037514 | -0.9795672 | -0.9011671 | -0.9093611 | -1.011712 | -1.026363 | -0.9509321 | -0.9646069 | -1.029882 | -0.9155359 | -0.8463222 | -0.6865606 | 4.02 | 2.503408 | 8.728005 | 14.39299 | 17.86938 | 20.5615 | 22.61771 | 24.20698 | 26.02581 | 26.64161 | 27.31449 | 27.54329 | 28.54721 | 30.02277 | 30.84236 | 31.141 | 32.43568 | 33.09253 | 33.75222 | 34.59108 | 35.09962
|  | 4.0275 | -14.2839 | -4.938762 | -2.590985 | -2.011908 | -1.660609 | -1.538541 | -1.295701 | -1.063687 | -0.9942611 | -0.9366015 | -0.8572443 | -0.8665485 | -0.9681989 | -0.9846245 | -0.9083967 | -0.9204595 | -0.9862785 | -0.8725008 | -0.8028656 | -0.6409013 | 4.0275 | 2.516164 | 8.751763 | 14.42493 | 17.90343 | 20.59585 | 22.65419 | 24.24371 | 26.07812 | 26.69589 | 27.37112 | 27.58271 | 28.59615 | 30.09744 | 30.91225 | 31.21967 | 32.5087 | 33.17131 | 33.8458 | 34.65187 | 35.13428
|  | 4.035 | -13.93521 | -4.850106 | -2.533355 | -1.959942 | -1.612998 | -1.492108 | -1.249341 | -1.030763 | -0.9621807 | -0.9056006 | -0.8228955 | -0.8347443 | -0.9354406 | -0.9556819 | -0.8774962 | -0.8875917 | -0.9545184 | -0.8420146 | -0.7691103 | -0.604788 | 4.035 | 2.528938 | 8.766049 | 14.43865 | 17.91709 | 20.61448 | 22.67898 | 24.26923 | 26.11141 | 26.71845 | 27.39144 | 27.6077 | 28.62893 | 30.11134 | 30.94894 | 31.26085 | 32.52705 | 33.21097 | 33.91019 | 34.71309 | 35.15414
|  | 4.0425 | -13.65169 | -4.813292 | -2.513263 | -1.943522 | -1.597742 | -1.478401 | -1.235011 | -1.028025 | -0.9590762 | -0.9038655 | -0.817836 | -0.8323542 | -0.9317654 | -0.9547123 | -0.8758628 | -0.883456 | -0.9517074 | -0.8403878 | -0.7617112 | -0.5952947 | 4.0425 | 2.527776 | 8.761285 | 14.43408 | 17.91026 | 20.61075 | 22.67662 | 24.26923 | 26.1237 | 26.73541 | 27.40366 | 27.6077 | 28.62893 | 30.11134 | 30.9612 | 31.27675 | 32.54544 | 33.23884 | 33.98374 | 34.72255 | 35.19401
|  | 4.05 | -13.51353 | -4.833422 | -2.533239 | -1.962119 | -1.616136 | -1.496028 | -1.250746 | -1.053385 | -0.9836517 | -0.9282851 | -0.8383787 | -0.8553271 | -0.9551001 | -0.9816092 | -0.8993366 | -0.9058898 | -0.9749986 | -0.8645334 | -0.7826918 | -0.6106567 | 4.05 | 2.513843 | 8.725633 | 14.38843 | 17.86259 | 20.56243 | 22.62594 | 24.21403 | 26.08336 | 26.68838 | 27.36504 | 27.55572 | 28.57747 | 30.06141 | 30.90615 | 31.21019 | 32.48307 | 33.18715 | 33.93608 | 34.65187 | 35.12436
|  | 4.0575 | -13.58047 | -4.898671 | -2.578704 | -2.002496 | -1.655038 | -1.533669 | -1.284717 | -1.094864 | -1.024505 | -0.9693642 | -0.876151 | -0.8952915 | -0.9953324 | -1.024212 | -0.9389237 | -0.9446353 | -1.014445 | -0.9040583 | -0.8206995 | -0.6439877 | 4.0575 | 2.504567 | 8.687766 | 14.33398 | 17.80168 | 20.5024 | 22.57321 | 24.16058 | 26.01192 | 26.63601 | 27.30844 | 27.50611 | 28.52169 | 30.00076 | 30.85145 | 31.16924 | 32.44295 | 33.1476 | 33.93176 | 34.62376 | 35.07495
|  | 4.065 | -13.80271 | -4.969337 | -2.623938 | -2.040424 | -1.693587 | -1.569392 | -1.317003 | -1.133375 | -1.06349 | -1.00859 | -0.9118691 | -0.9336028 | -1.033012 | -1.065258 | -0.9746099 | -0.9800533 | -1.052404 | -0.9406659 | -0.8571484 | -0.6768836 | 4.065 | 2.501091 | 8.661827 | 14.29786 | 17.76803 | 20.47851 | 22.53708 | 24.12978 | 26.00151 | 26.60994 | 27.29636 | 27.47114 | 28.49162 | 29.98704 | 30.83329 | 31.16296 | 32.41389 | 33.15155 | 33.97506 | 34.65657 | 35.09468
|  | 4.0725 | -14.07679 | -5.020588 | -2.651475 | -2.062534 | -1.714724 | -1.589394 | -1.334001 | -1.15706 | -1.086001 | -1.032719 | -0.9330225 | -0.9556819 | -1.053875 | -1.089151 | -0.9939689 | -0.9991321 | -1.072429 | -0.9607253 | -0.8797066 | -0.6954014 | 4.0725 | 2.494143 | 8.645361 | 14.27536 | 17.73451 | 20.4437 | 22.5092 | 24.0977 | 25.95829 | 26.55804 | 27.2482 | 27.41589 | 28.44557 | 29.94327 | 30.79407 | 31.1191 | 32.34525 | 33.10823 | 33.96638 | 34.60041 | 35.01603
|  | 4.08 | -14.29471 | -5.038721 | -2.655012 | -2.062534 | -1.714936 | -1.588247 | -1.330355 | -1.158747 | -1.088856 | -1.036143 | -0.9352471 | -0.9597552 | -1.056033 | -1.094667 | -0.9961117 | -0.9998142 | -1.073411 | -0.9615985 | -0.8831675 | -0.695966 | 4.08 | 2.490672 | 8.647711 | 14.27986 | 17.7412 | 20.45102 | 22.52313 | 24.11721 | 25.98939 | 26.60065 | 27.28229 | 27.43222 | 28.47778 | 29.96786 | 30.83631 | 31.14727 | 32.40302 | 33.1634 | 34.0273 | 34.61909 | 35.02583
|  | 4.0875 | -14.38479 | -5.031433 | -2.643346 | -2.049547 | -1.702775 | -1.575221 | -1.317609 | -1.153786 | -1.084918 | -1.033208 | -0.9287684 | -0.9567485 | -1.050051 | -1.093583 | -0.9925082 | -0.9918266 | -1.067418 | -0.9565546 | -0.8781689 | -0.6878767 | 4.0875 | 2.499933 | 8.666537 | 14.30687 | 17.76131 | 20.4831 | 22.55804 | 24.16058 | 26.03103 | 26.64534 | 27.32861 | 27.48347 | 28.5356 | 30.02001 | 30.9153 | 31.21651 | 32.44659 | 33.24283 | 34.14159 | 34.71309 | 35.09962
|  | 4.095 | -14.36207 | -5.02415 | -2.636872 | -2.041523 | -1.696437 | -1.567519 | -1.308819 | -1.152695 | -1.086395 | -1.035654 | -0.9287684 | -0.9589792 | -1.049659 | -1.09782 | -0.994748 | -0.9912424 | -1.067025 | -0.9569425 | -0.8767275 | -0.6840229 | 4.095 | 2.509204 | 8.680684 | 14.32041 | 17.78148 | 20.50056 | 22.57789 | 24.17461 | 26.05541 | 26.66964 | 27.35896 | 27.49581 | 28.55186 | 30.03655 | 30.92141 | 31.23865 | 32.45752 | 33.24682 | 34.18151 | 34.70837 | 35.08975
|  | 4.1025 | -14.2893 | -5.036395 | -2.645113 | -2.048668 | -1.704149 | -1.574076 | -1.313365 | -1.164307 | -1.099595 | -1.049757 | -0.9403755 | -0.9734439 | -1.061233 | -1.113999 | -1.00937 | -1.000984 | -1.079114 | -0.9710153 | -0.8878804 | -0.6926729 | 4.1025 | 2.503408 | 8.678324 | 14.3159 | 17.77475 | 20.4978 | 22.57905 | 24.17742 | 26.06588 | 26.69026 | 27.37721 | 27.51023 | 28.57048 | 30.05035 | 30.94894 | 31.26721 | 32.46116 | 33.27081 | 34.25292 | 34.74623 | 35.09468
|  | 4.11 | -14.26728 | -5.074479 | -2.671181 | -2.069917 | -1.724994 | -1.593254 | -1.330659 | -1.187479 | -1.123385 | -1.075574 | -0.96286 | -0.9989372 | -1.083344 | -1.140503 | -1.033208 | -1.021672 | -1.101073 | -0.9946506 | -0.9089754 | -0.7111301 | 4.11 | 2.489515 | 8.652414 | 14.28435 | 17.7479 | 20.47208 | 22.55221 | 24.16198 | 26.05541 | 26.68088 | 27.36301 | 27.47936 | 28.55884 | 30.03103 | 30.94894 | 31.25768 | 32.44659 | 33.2668 | 34.27087 | 34.74623 | 35.09468
|  | 4.1175 | -14.30778 | -5.116332 | -2.698632 | -2.092433 | -1.747801 | -1.613521 | -1.349713 | -1.210813 | -1.147043 | -1.099989 | -0.9852082 | -1.023919 | -1.103341 | -1.166393 | -1.055346 | -1.041136 | -1.121408 | -1.016105 | -0.9305085 | -0.7302879 | 4.1175 | 2.48142 | 8.617205 | 14.23949 | 17.68779 | 20.4145 | 22.4953 | 24.09909 | 25.99458 | 26.62297 | 27.3024 | 27.41793 | 28.49624 | 29.95966 | 30.87876 | 31.20703 | 32.37048 | 33.17923 | 34.24397 | 34.69892 | 35.01603
|  | 4.125 | -14.35481 | -5.134666 | -2.708948 | -2.099952 | -1.757154 | -1.620217 | -1.3556 | -1.220104 | -1.15835 | -1.113111 | -0.9963066 | -1.036143 | -1.112123 | -1.177328 | -1.06349 | -1.047699 | -1.128131 | -1.024212 | -0.9399883 | -0.7377549 | 4.125 | 2.477954 | 8.591476 | 14.20376 | 17.65457 | 20.38539 | 22.46179 | 24.07129 | 25.97382 | 26.59323 | 27.29636 | 27.38738 | 28.47087 | 29.93781 | 30.86661 | 31.20703 | 32.35245 | 33.19508 | 34.27986 | 34.68478 | 35.00625
|  | 4.1325 | -14.30146 | -5.103036 | -2.689156 | -2.080947 | -1.743023 | -1.603173 | -1.339573 | -1.207519 | -1.147439 | -1.104426 | -0.986765 | -1.028709 | -1.099003 | -1.168678 | -1.050443 | -1.032425 | -1.113999 | -1.010151 | -0.9290584 | -0.7270763 | 4.1325 | 2.471024 | 8.570482 | 14.17706 | 17.62148 | 20.35548 | 22.42727 | 24.04634 | 25.93589 | 26.55065 | 27.25621 | 27.34478 | 28.44098 | 29.88344 | 30.83934 | 31.18182 | 32.32728 | 33.1634 | 34.27536 | 34.65657 | 34.96724
|  | 4.14 | -14.08778 | -5.029263 | -2.642758 | -2.040754 | -1.706791 | -1.567103 | -1.306699 | -1.178223 | -1.121507 | -1.080097 | -0.9624718 | -1.006151 | -1.069481 | -1.141593 | -1.023235 | -1.002056 | -1.083147 | -0.9825818 | -0.9036727 | -0.7031209 | 4.14 | 2.467562 | 8.563495 | 14.16375 | 17.60828 | 20.34101 | 22.41694 | 24.03942 | 25.91013 | 26.55619 | 27.26022 | 27.33871 | 28.4318 | 29.86449 | 30.82422 | 31.1661 | 32.2843 | 33.11215 | 34.26189 | 34.63312 | 34.92839
|  | 4.1475 | -13.73489 | -4.933396 | -2.587826 | -1.992876 | -1.663975 | -1.524243 | -1.267916 | -1.144466 | -1.090333 | -1.052306 | -0.9348602 | -0.980345 | -1.035654 | -1.110939 | -0.9924108 | -0.9681018 | -1.048777 | -0.9518043 | -0.8743257 | -0.6759447 | 4.1475 | 2.473333 | 8.570482 | 14.17262 | 17.61488 | 20.35005 | 22.42727 | 24.05465 | 25.92042 | 26.55804 | 27.27024 | 27.34074 | 28.44557 | 29.87261 | 30.83934 | 31.18182 | 32.2843 | 33.13971 | 34.32493 | 34.66596 | 34.95265
|  | 4.155 | -13.35366 | -4.85618 | -2.546039 | -1.958745 | -1.633521 | -1.493758 | -1.241021 | -1.122397 | -1.072036 | -1.036241 | -0.9192042 | -0.9664513 | -1.013566 | -1.092992 | -0.9760677 | -0.9468629 | -1.027242 | -0.9344733 | -0.8573402 | -0.6603732 | 4.155 | 2.479109 | 8.577474 | 14.18151 | 17.62809 | 20.36182 | 22.44106 | 24.07545 | 25.94622 | 26.58766 | 27.29033 | 27.36301 | 28.46857 | 29.89972 | 30.86054 | 31.21967 | 32.30577 | 33.1555 | 34.37933 | 34.68949 | 34.95751
|  | 4.1625 | -13.08508 | -4.826 | -2.533588 | -1.948847 | -1.625348 | -1.48417 | -1.233609 | -1.11963 | -1.070955 | -1.037807 | -0.9200732 | -0.9702383 | -1.007712 | -1.092894 | -0.9765536 | -0.9423115 | -1.022551 | -0.9343765 | -0.8543687 | -0.6576558 | 4.1625 | 2.46987 | 8.568152 | 14.17262 | 17.62148 | 20.35458 | 22.43416 | 24.07684 | 25.94794 | 26.59694 | 27.30844 | 27.37925 | 28.49624 | 29.91602 | 30.88484 | 31.23232 | 32.31652 | 33.16735 | 34.45699 | 34.71309 | 34.98185
|  | 4.17 | -13.02884 | -4.85846 | -2.556991 | -1.968763 | -1.642646 | -1.498402 | -1.248038 | -1.134563 | -1.088954 | -1.05721 | -0.9381496 | -0.990853 | -1.020304 | -1.110347 | -0.9937741 | -0.9556819 | -1.036437 | -0.9508352 | -0.8656848 | -0.6685307 | 4.17 | 2.452573 | 8.528645 | 14.1195 | 17.56224 | 20.29686 | 22.37573 | 24.01733 | 25.87589 | 26.53405 | 27.2462 | 27.30441 | 28.42722 | 29.82941 | 30.8212 | 31.18182 | 32.22022 | 33.07685 | 34.38388 | 34.65187 | 34.87527
|  | 4.1775 | -13.21097 | -4.945513 | -2.606098 | -2.009171 | -1.679559 | -1.529835 | -1.278174 | -1.165698 | -1.119531 | -1.091416 | -0.9693642 | -1.024994 | -1.044956 | -1.141098 | -1.021281 | -0.9808312 | -1.062116 | -0.9780117 | -0.886245 | -0.6872186 | 4.1775 | 2.43646 | 8.477782 | 14.05793 | 17.49688 | 20.22793 | 22.29956 | 23.95548 | 25.79935 | 26.4643 | 27.19037 | 27.23621 | 28.36328 | 29.74898 | 30.74905 | 31.11286 | 32.15662 | 33.00668 | 34.3385 | 34.57711 | 34.82247
|  | 4.185 | -13.5643 | -5.052852 | -2.665513 | -2.056258 | -1.721817 | -1.565958 | -1.312354 | -1.196745 | -1.152199 | -1.125066 | -1.002056 | -1.059368 | -1.069776 | -1.170765 | -1.049169 | -1.005371 | -1.086493 | -1.004201 | -0.9103257 | -0.7091507 | 4.185 | 2.421525 | 8.431801 | 13.99244 | 17.43201 | 20.15865 | 22.22406 | 23.88591 | 25.73187 | 26.39329 | 27.1132 | 27.16457 | 28.28853 | 29.67723 | 30.68342 | 31.04444 | 32.04467 | 32.92168 | 34.29786 | 34.49838 | 34.72728
|  | 4.1925 | -13.96075 | -5.144084 | -2.711796 | -2.092544 | -1.754071 | -1.591898 | -1.337647 | -1.219005 | -1.175239 | -1.149819 | -1.026167 | -1.085804 | -1.086198 | -1.192061 | -1.066436 | -1.019718 | -1.102848 | -1.02089 | -0.9284784 | -0.7262263 | 4.1925 | 2.407762 | 8.392907 | 13.94473 | 17.37404 | 20.1119 | 22.16256 | 23.84389 | 25.65825 | 26.33365 | 27.04843 | 27.09745 | 28.25252 | 29.61394 | 30.63601 | 31.00426 | 32.00307 | 32.86801 | 34.25741 | 34.48456 | 34.68949
|  | 4.2 | -14.23725 | -5.1858 | -2.72926 | -2.104709 | -1.764068 | -1.59555 | -1.344439 | -1.221404 | -1.181506 | -1.158152 | -1.035752 | -1.096638 | -1.08797 | -1.196446 | -1.069677 | -1.019718 | -1.104722 | -1.02343 | -0.9352471 | -0.7340678 | 4.2 | 2.399743 | 8.372386 | 13.91881 | 17.3484 | 20.0873 | 22.1392 | 23.82633 | 25.61503 | 26.29412 | 27.02305 | 27.06996 | 28.21218 | 29.57201 | 30.59767 | 30.97041 | 31.94446 | 32.81848 | 34.23502 | 34.41579 | 34.62844
|  | 4.2075 | -14.25741 | -5.168932 | -2.717732 | -2.094423 | -1.753433 | -1.582513 | -1.334811 | -1.209914 | -1.173549 | -1.152992 | -1.03223 | -1.094765 | -1.077835 | -1.188176 | -1.061135 | -1.00859 | -1.093682 | -1.013566 | -0.9324423 | -0.7330282 | 4.2075 | 2.404324 | 8.379221 | 13.92744 | 17.35481 | 20.09256 | 22.13586 | 23.84659 | 25.61503 | 26.2995 | 27.03085 | 27.06605 | 28.22784 | 29.57462 | 30.59179 | 30.99194 | 31.93759 | 32.81468 | 34.25741 | 34.43408 | 34.64249
|  | 4.215 | -14.03036 | -5.11414 | -2.689274 | -2.070027 | -1.731671 | -1.557745 | -1.316902 | -1.190866 | -1.158449 | -1.140107 | -1.022062 | -1.086493 | -1.059172 | -1.171859 | -1.046523 | -0.9904636 | -1.075967 | -0.9992295 | -0.9200732 | -0.7243379 | 4.215 | 2.411201 | 8.397473 | 13.95338 | 17.38689 | 20.1207 | 22.16256 | 23.88726 | 25.64659 | 26.33906 | 27.068 | 27.10926 | 28.2705 | 29.60869 | 30.64784 | 31.04134 | 31.97544 | 32.84893 | 34.32041 | 34.48917 | 34.68949
|  | 4.2225 | -13.70412 | -5.055649 | -2.65973 | -2.047568 | -1.710704 | -1.534187 | -1.301047 | -1.173549 | -1.144367 | -1.128923 | -1.01425 | -1.079311 | -1.041919 | -1.158052 | -1.033893 | -0.9746099 | -1.060055 | -0.9861812 | -0.9033836 | -0.7114129 | 4.2225 | 2.413494 | 8.404328 | 13.96205 | 17.39976 | 20.13304 | 22.16925 | 23.90495 | 25.66158 | 26.35349 | 27.09155 | 27.12897 | 28.29756 | 29.6192 | 30.65672 | 31.05684 | 31.98579 | 32.86419 | 34.34756 | 34.49838 | 34.68007
|  | 4.23 | -13.46141 | -5.024769 | -2.646291 | -2.035702 | -1.698021 | -1.518551 | -1.290661 | -1.15974 | -1.133375 | -1.120815 | -1.00976 | -1.074591 | -1.02646 | -1.146052 | -1.023235 | -0.9615015 | -1.045837 | -0.9754845 | -0.8863412 | -0.6981307 | 4.23 | 2.410054 | 8.388342 | 13.9404 | 17.38047 | 20.10047 | 22.1392 | 23.88455 | 25.62167 | 26.32825 | 27.068 | 27.10532 | 28.28627 | 29.58247 | 30.63896 | 31.04444 | 31.93759 | 32.79571 | 34.32041 | 34.46158 | 34.64718
|  | 4.2375 | -13.37267 | -5.032053 | -2.649236 | -2.037129 | -1.697704 | -1.512243 | -1.289855 | -1.154679 | -1.128824 | -1.118938 | -1.010443 | -1.075869 | -1.01669 | -1.140305 | -1.017081 | -0.9541306 | -1.037709 | -0.9701411 | -0.8764392 | -0.6891931 | 4.2375 | 2.403179 | 8.349642 | 13.88867 | 17.32284 | 20.04616 | 22.07278 | 23.83173 | 25.5572 | 26.26013 | 27.00552 | 27.04843 | 28.21218 | 29.51208 | 30.55365 | 30.95814 | 31.83859 | 32.70898 | 34.24397 | 34.37479 | 34.56781
|  | 4.245 | -13.44343 | -5.07261 | -2.668819 | -2.053177 | -1.708589 | -1.516586 | -1.298726 | -1.156663 | -1.132088 | -1.124077 | -1.018253 | -1.084426 | -1.012785 | -1.139315 | -1.015616 | -0.9513197 | -1.034284 | -0.9685873 | -0.8749981 | -0.6901334 | 4.245 | 2.391732 | 8.304332 | 13.82871 | 17.26559 | 19.98265 | 22.00359 | 23.77923 | 25.49647 | 26.21027 | 26.95121 | 26.98414 | 28.1698 | 29.45772 | 30.50693 | 30.94588 | 31.8081 | 32.66781 | 34.21268 | 34.36116 | 34.52609
|  | 4.2525 | -13.6108 | -5.126199 | -2.699461 | -2.076643 | -1.725842 | -1.526728 | -1.313971 | -1.162817 | -1.13981 | -1.134464 | -1.032132 | -1.097327 | -1.013078 | -1.142584 | -1.018643 | -0.9528705 | -1.035654 | -0.9718895 | -0.8823983 | -0.6991661 | 4.2525 | 2.376874 | 8.254763 | 13.76492 | 17.18984 | 19.91357 | 21.91435 | 23.70972 | 25.38435 | 26.10614 | 26.8608 | 26.90108 | 28.09449 | 29.35256 | 30.42002 | 30.84539 | 31.69052 | 32.56756 | 34.13717 | 34.24397 | 34.4295
|  | 4.26 | -13.79463 | -5.172555 | -2.724148 | -2.097629 | -1.740157 | -1.534187 | -1.327319 | -1.166492 | -1.144664 | -1.141989 | -1.043388 | -1.108767 | -1.013371 | -1.144862 | -1.020402 | -0.9530643 | -1.036731 | -0.9732496 | -0.8903821 | -0.7080198 | 4.26 | 2.363181 | 8.216652 | 13.71423 | 17.1397 | 19.85358 | 21.85285 | 23.66987 | 25.31521 | 26.03103 | 26.80168 | 26.83977 | 28.03514 | 29.27641 | 30.34539 | 30.78505 | 31.62072 | 32.47211 | 34.07108 | 34.17262 | 34.32945
|  | 4.2675 | -13.88567 | -5.193062 | -2.741638 | -2.114122 | -1.752157 | -1.540304 | -1.341803 | -1.172753 | -1.154976 | -1.152893 | -1.059859 | -1.124868 | -1.018839 | -1.151207 | -1.028122 | -0.9585912 | -1.042899 | -0.9798589 | -0.8969286 | -0.7176371 | 4.2675 | 2.357482 | 8.203241 | 13.7016 | 17.12722 | 19.83652 | 21.82387 | 23.66325 | 25.28164 | 26.00671 | 26.76375 | 26.80928 | 28.01107 | 29.24614 | 30.3197 | 30.76103 | 31.58109 | 32.44659 | 34.03604 | 34.17262 | 34.32493
|  | 4.275 | -13.8488 | -5.181698 | -2.744377 | -2.12055 | -1.756303 | -1.539785 | -1.351134 | -1.175637 | -1.160137 | -1.160534 | -1.073117 | -1.136839 | -1.022649 | -1.154778 | -1.03311 | -0.9618896 | -1.046817 | -0.9849164 | -0.8969286 | -0.7225442 | 4.275 | 2.360901 | 8.214416 | 13.71844 | 17.14596 | 19.84504 | 21.82923 | 23.69376 | 25.28643 | 26.01365 | 26.77321 | 26.83214 | 28.03295 | 29.24865 | 30.3254 | 30.78204 | 31.56792 | 32.43204 | 34.04042 | 34.13275 | 34.29786
|  | 4.2825 | -13.70286 | -5.149111 | -2.733662 | -2.115119 | -1.749607 | -1.529835 | -1.351945 | -1.170169 | -1.157159 | -1.159442 | -1.077934 | -1.140701 | -1.01835 | -1.151802 | -1.030958 | -0.9585912 | -1.043584 | -0.9830681 | -0.8884576 | -0.7194298 | 4.2825 | 2.366602 | 8.232325 | 13.74376 | 17.18356 | 19.87924 | 21.8507 | 23.73772 | 25.31521 | 26.0467 | 26.81309 | 26.87229 | 28.06146 | 29.28147 | 30.35683 | 30.81818 | 31.60419 | 32.45387 | 34.07108 | 34.16375 | 34.34303
|  | 4.29 | -13.49051 | -5.106475 | -2.711796 | -2.097187 | -1.729445 | -1.506662 | -1.337951 | -1.150612 | -1.139018 | -1.143673 | -1.06899 | -1.129516 | -0.999327 | -1.134167 | -1.014347 | -0.9427956 | -1.026265 | -0.9680047 | -0.8696202 | -0.7064179 | 4.29 | 2.372307 | 8.23905 | 13.75645 | 17.19613 | 19.87924 | 21.84747 | 23.75912 | 25.3008 | 26.0467 | 26.81118 | 26.87995 | 28.08346 | 29.27641 | 30.35683 | 30.81517 | 31.58439 | 32.42841 | 34.07108 | 34.17262 | 34.32041
|  | 4.2975 | -13.2644 | -5.069496 | -2.687144 | -2.07554 | -1.704466 | -1.476857 | -1.318418 | -1.125066 | -1.113999 | -1.12042 | -1.052404 | -1.110544 | -0.9711124 | -1.108669 | -0.9893928 | -0.917949 | -1.000496 | -0.9447322 | -0.8491951 | -0.6894752 | 4.2975 | 2.368883 | 8.216652 | 13.73109 | 17.171 | 19.84504 | 21.80674 | 23.73772 | 25.27207 | 26.00325 | 26.78648 | 26.86271 | 28.05487 | 29.24614 | 30.3254 | 30.78806 | 31.55806 | 32.40664 | 34.04479 | 34.13717 | 34.31139
|  | 4.305 | -13.09253 | -5.050055 | -2.672835 | -2.061873 | -1.681772 | -1.448487 | -1.300744 | -1.096933 | -1.086493 | -1.094273 | -1.033208 | -1.08856 | -0.9381496 | -1.078819 | -0.9599492 | -0.8896123 | -0.970044 | -0.9171768 | -0.8296779 | -0.6725654 | 4.305 | 2.355203 | 8.165355 | 13.66382 | 17.10229 | 19.77705 | 21.72266 | 23.67252 | 25.18801 | 25.9273 | 26.7034 | 26.79598 | 27.98925 | 29.16592 | 30.2544 | 30.73409 | 31.47954 | 32.32728 | 33.95771 | 34.07987 | 34.21714
|  | 4.3125 | -13.06668 | -5.066382 | -2.678154 | -2.064297 | -1.674923 | -1.434029 | -1.294794 | -1.080196 | -1.068793 | -1.07813 | -1.023724 | -1.075869 | -0.9152463 | -1.057308 | -0.9390205 | -0.8690442 | -0.9482191 | -0.8965433 | -0.8162137 | -0.6617791 | 4.3125 | 2.335859 | 8.103313 | 13.58047 | 17.02178 | 19.67605 | 21.62053 | 23.59072 | 25.06576 | 25.82309 | 26.59694 | 26.69026 | 27.89605 | 29.06915 | 30.15877 | 30.62715 | 31.37594 | 32.21668 | 33.8715 | 33.98374 | 34.14602
|  | 4.32 | -13.21773 | -5.122752 | -2.712864 | -2.09387 | -1.690737 | -1.441922 | -1.313264 | -1.084131 | -1.072723 | -1.083541 | -1.036437 | -1.085115 | -0.9132198 | -1.055542 | -0.9394076 | -0.8681802 | -0.9473472 | -0.8969286 | -0.8154504 | -0.662904 | 4.32 | 2.316559 | 8.046096 | 13.51024 | 16.94201 | 19.58449 | 21.51441 | 23.51748 | 24.95288 | 25.70335 | 26.4826 | 26.58952 | 27.79106 | 28.93934 | 30.03379 | 30.51276 | 31.24182 | 32.0795 | 33.72266 | 33.8458 | 34.00985
|  | 4.3275 | -13.47738 | -5.204282 | -2.768953 | -2.142865 | -1.727961 | -1.472019 | -1.354178 | -1.111334 | -1.100679 | -1.113209 | -1.07292 | -1.119037 | -0.9366015 | -1.079409 | -0.9640246 | -0.8922108 | -0.9715981 | -0.9204595 | -0.8326409 | -0.6828013 | 4.3275 | 2.305225 | 8.022002 | 13.48148 | 16.91152 | 19.54319 | 21.46389 | 23.48888 | 24.89318 | 25.64659 | 26.42417 | 26.54143 | 27.74009 | 28.88602 | 29.97334 | 30.46916 | 31.18182 | 32.02038 | 33.6722 | 33.79889 | 33.96205
|  | 4.335 | -13.72772 | -5.275736 | -2.823604 | -2.193704 | -1.768965 | -1.507696 | -1.398449 | -1.144862 | -1.135948 | -1.14962 | -1.116271 | -1.159243 | -0.970044 | -1.112716 | -0.9974756 | -0.9251926 | -1.005273 | -0.9541306 | -0.8558064 | -0.7110358 | 4.335 | 2.305225 | 8.030756 | 13.4979 | 16.9359 | 19.55969 | 21.46698 | 23.51879 | 24.8886 | 25.6416 | 26.42053 | 26.54881 | 27.74432 | 28.87395 | 29.96513 | 30.46047 | 31.15982 | 31.99269 | 33.64291 | 33.7734 | 33.9404
|  | 4.3425 | -13.83811 | -5.306883 | -2.850938 | -2.22159 | -1.789113 | -1.522276 | -1.424507 | -1.16242 | -1.154877 | -1.169473 | -1.144169 | -1.183397 | -0.9892954 | -1.132583 | -1.016983 | -0.9453132 | -1.025874 | -0.9736383 | -0.8689482 | -0.7272652 | 4.3425 | 2.313157 | 8.054874 | 13.53083 | 16.9726 | 19.58449 | 21.49066 | 23.56711 | 24.91762 | 25.67159 | 26.44786 | 26.59323 | 27.77829 | 28.90053 | 29.99802 | 30.50111 | 31.17867 | 32.00653 | 33.65545 | 33.79463 | 33.95338
|  | 4.35 | -13.76026 | -5.291855 | -2.843704 | -2.21688 | -1.777594 | -1.508522 | -1.421335 | -1.152397 | -1.146349 | -1.162222 | -1.144962 | -1.180213 | -0.9824845 | -1.127241 | -1.010541 | -0.9405691 | -1.020695 | -0.9683931 | -0.8646293 | -0.7280207 | 4.35 | 2.321096 | 8.065859 | 13.54735 | 16.99716 | 19.59277 | 21.49376 | 23.59466 | 24.91915 | 25.67826 | 26.46064 | 26.60808 | 27.79532 | 28.90295 | 30.00901 | 30.50693 | 31.19757 | 32.00999 | 33.66382 | 33.79463 | 33.95338
|  | 4.3575 | -13.55065 | -5.240253 | -2.809189 | -2.186215 | -1.741537 | -1.469138 | -1.393655 | -1.119531 | -1.113111 | -1.129714 | -1.120124 | -1.151207 | -0.9481222 | -1.094765 | -0.9775256 | -0.9105186 | -0.9887114 | -0.937569 | -0.8426845 | -0.7098104 | 4.3575 | 2.317693 | 8.04829 | 13.53083 | 16.97873 | 19.55969 | 21.45054 | 23.57759 | 24.88708 | 25.64659 | 26.42235 | 26.59694 | 27.78254 | 28.88361 | 29.98704 | 30.4953 | 31.17238 | 31.98924 | 33.63456 | 33.7734 | 33.94905
|  | 4.365 | -13.32461 | -5.182645 | -2.769551 | -2.148092 | -1.695064 | -1.419391 | -1.35428 | -1.071544 | -1.064472 | -1.081179 | -1.079802 | -1.106301 | -0.8978917 | -1.044466 | -0.9290584 | -0.8641496 | -0.9401819 | -0.8903821 | -0.8069632 | -0.676602 | 4.365 | 2.304093 | 8.008888 | 13.48148 | 16.9298 | 19.49388 | 21.38204 | 23.5253 | 24.81571 | 25.56873 | 26.3571 | 26.53221 | 27.70838 | 28.80905 | 29.92691 | 30.41137 | 31.09414 | 31.90333 | 33.53909 | 33.68479 | 33.85864
|  | 4.3725 | -13.19707 | -5.15933 | -2.750455 | -2.127982 | -1.662818 | -1.382241 | -1.328027 | -1.034186 | -1.025874 | -1.043388 | -1.050541 | -1.070463 | -0.8559022 | -1.001861 | -0.8880728 | -0.8244235 | -0.8986623 | -0.8504403 | -0.7730022 | -0.6458587 | 4.3725 | 2.289383 | 7.9588 | 13.41611 | 16.86296 | 19.41232 | 21.29086 | 23.45779 | 24.71498 | 25.47524 | 26.25656 | 26.45699 | 27.63067 | 28.71378 | 29.82671 | 30.32255 | 30.99502 | 31.81148 | 33.45282 | 33.60955 | 33.78189
|  | 4.38 | -13.21654 | -5.185958 | -2.771941 | -2.145867 | -1.665553 | -1.378474 | -1.334608 | -1.028122 | -1.01835 | -1.036926 | -1.051031 | -1.066043 | -0.8432588 | -0.9883221 | -0.8771118 | -0.8146872 | -0.8863412 | -0.839144 | -0.761332 | -0.6363205 | 4.38 | 2.272442 | 7.908999 | 13.35931 | 16.79663 | 19.33957 | 21.21061 | 23.40235 | 24.62132 | 25.38597 | 26.17837 | 26.38242 | 27.55157 | 28.64066 | 29.74898 | 30.26289 | 30.93058 | 31.734 | 33.37956 | 33.55148 | 33.71423
|  | 4.3875 | -13.35608 | -5.249945 | -2.829136 | -2.19594 | -1.700767 | -1.409272 | -1.376235 | -1.05564 | -1.045543 | -1.064472 | -1.087379 | -1.096638 | -0.8682762 | -1.012005 | -0.9026126 | -0.8407705 | -0.9113867 | -0.8637658 | -0.7789856 | -0.6570936 | 4.3875 | 2.25666 | 7.874523 | 13.323 | 16.76067 | 19.2834 | 21.14298 | 23.35877 | 24.55063 | 25.31521 | 26.09387 | 26.32286 | 27.48347 | 28.56117 | 29.67458 | 30.18959 | 30.85448 | 31.65057 | 33.28683 | 33.48148 | 33.65127
|  | 4.395 | -13.51888 | -5.31713 | -2.889375 | -2.252043 | -1.745677 | -1.449308 | -1.426247 | -1.095554 | -1.086001 | -1.105117 | -1.135453 | -1.13981 | -0.9078182 | -1.050149 | -0.9424083 | -0.8805717 | -0.9515135 | -0.9032872 | -0.8102045 | -0.6909798 | 4.395 | 2.249905 | 7.872373 | 13.323 | 16.76665 | 19.27541 | 21.12121 | 23.36388 | 24.52135 | 25.28643 | 26.07287 | 26.31207 | 27.46293 | 28.52864 | 29.65872 | 30.16157 | 30.81215 | 31.62403 | 33.23486 | 33.43649 | 33.60539
|  | 4.4025 | -13.56927 | -5.340551 | -2.917524 | -2.27865 | -1.764281 | -1.465642 | -1.451566 | -1.115481 | -1.106893 | -1.126252 | -1.163711 | -1.163612 | -0.9307985 | -1.072822 | -0.9648981 | -0.9045402 | -0.9750958 | -0.9254825 | -0.8286268 | -0.7134872 | 4.4025 | 2.255533 | 7.885282 | 13.34719 | 16.78463 | 19.2834 | 21.12714 | 23.38951 | 24.52135 | 25.28802 | 26.06065 | 26.33005 | 27.47114 | 28.53792 | 29.65344 | 30.16436 | 30.81517 | 31.6108 | 33.22291 | 33.42426 | 33.60539
|  | 4.41 | -13.43118 | -5.304003 | -2.901982 | -2.264885 | -1.746314 | -1.447769 | -1.441819 | -1.104032 | -1.096933 | -1.115876 | -1.160435 | -1.155472 | -0.9223911 | -1.06624 | -0.9564576 | -0.8993366 | -0.9681989 | -0.9183352 | -0.8276713 | -0.7156562 | 4.41 | 2.258912 | 7.893899 | 13.35931 | 16.80264 | 19.27541 | 21.11627 | 23.39593 | 24.51258 | 25.27207 | 26.05367 | 26.31387 | 27.45063 | 28.51243 | 29.62972 | 30.13642 | 30.79708 | 31.59428 | 33.19905 | 33.37956 | 33.56389
|  | 4.4175 | -13.16379 | -5.223755 | -2.852023 | -2.219347 | -1.698021 | -1.39998 | -1.402327 | -1.062803 | -1.055836 | -1.074689 | -1.125758 | -1.116172 | -0.8841291 | -1.027145 | -0.9190111 | -0.8650131 | -0.9314753 | -0.8819176 | -0.801532 | -0.6916382 | 4.4175 | 2.255533 | 7.887436 | 13.35931 | 16.79663 | 19.26742 | 21.1064 | 23.40235 | 24.50091 | 25.26729 | 26.0467 | 26.33726 | 27.46703 | 28.51474 | 29.63499 | 30.16436 | 30.79708 | 31.59428 | 33.17527 | 33.37956 | 33.58877
|  | 4.425 | -12.88905 | -5.140002 | -2.793839 | -2.160558 | -1.633101 | -1.335621 | -1.343932 | -1.002446 | -0.9931898 | -1.013176 | -1.070267 | -1.056131 | -0.822609 | -0.9646069 | -0.8583948 | -0.8073445 | -0.8711564 | -0.8222271 | -0.7522344 | -0.6452038 | 4.425 | 2.249905 | 7.865925 | 13.33509 | 16.77264 | 19.21965 | 21.05623 | 23.36133 | 24.45436 | 25.2228 | 26.00498 | 26.30309 | 27.42609 | 28.4847 | 29.60606 | 30.12805 | 30.76103 | 31.55477 | 33.14365 | 33.34315 | 33.53496
|  | 4.4325 | -12.73717 | -5.100848 | -2.765251 | -2.125541 | -1.586162 | -1.286429 | -1.301955 | -0.9534521 | -0.9415371 | -0.9620837 | -1.02646 | -1.004981 | -0.7687308 | -0.9084932 | -0.806296 | -0.7577297 | -0.8168817 | -0.7704391 | -0.7042512 | -0.598458 | 4.4325 | 2.239782 | 7.823064 | 13.28683 | 16.71294 | 19.14062 | 20.97325 | 23.29761 | 24.37351 | 25.13922 | 25.91527 | 26.23516 | 27.34478 | 28.39747 | 29.51987 | 30.03655 | 30.67748 | 31.46327 | 33.0456 | 33.24283 | 33.44465
|  | 4.44 | -12.80746 | -5.149582 | -2.798633 | -2.144533 | -1.589811 | -1.285321 | -1.307607 | -0.9480253 | -0.9334094 | -0.9540337 | -1.025092 | -0.9988397 | -0.7572558 | -0.8940398 | -0.7963897 | -0.7486359 | -0.805343 | -0.7585827 | -0.6901334 | -0.5853472 | 4.44 | 2.220693 | 7.771907 | 13.22689 | 16.64184 | 19.0623 | 20.89106 | 23.22931 | 24.2806 | 25.05487 | 25.83668 | 26.16423 | 27.26222 | 28.33602 | 29.44225 | 29.96513 | 30.6065 | 31.40818 | 32.98341 | 33.17923 | 33.39172
|  | 4.4475 | -13.11845 | -5.279723 | -2.895919 | -2.222937 | -1.647789 | -1.33704 | -1.364946 | -0.9930924 | -0.9768452 | -0.9977679 | -1.075967 | -1.042899 | -0.7948666 | -0.9310886 | -0.8373265 | -0.7901088 | -0.8444074 | -0.797913 | -0.7211284 | -0.6161563 | 4.4475 | 2.197171 | 7.727391 | 13.17527 | 16.58304 | 18.98467 | 20.8001 | 23.15281 | 24.17602 | 24.94214 | 25.71508 | 26.0589 | 27.15665 | 28.20771 | 29.32456 | 29.85098 | 30.47787 | 31.26085 | 32.81848 | 33.0456 | 33.2668
|  | 4.455 | -13.59167 | -5.4495 | -3.019601 | -2.32382 | -1.729763 | -1.411928 | -1.445717 | -1.062705 | -1.045837 | -1.067516 | -1.152199 | -1.113407 | -0.8622309 | -0.9967936 | -0.9046366 | -0.8577237 | -0.910808 | -0.8639577 | -0.7785106 | -0.6736917 | 4.455 | 2.181525 | 7.710493 | 13.1634 | 16.55962 | 18.95382 | 20.76304 | 23.12414 | 24.12419 | 24.89318 | 25.66992 | 26.02581 | 27.11714 | 28.16536 | 29.27894 | 29.81057 | 30.44311 | 31.22283 | 32.76922 | 33.00668 | 33.21097
|  | 4.4625 | -14.06977 | -5.591521 | -3.118662 | -2.406387 | -1.797441 | -1.474386 | -1.512553 | -1.123286 | -1.107485 | -1.129813 | -1.220204 | -1.177924 | -0.9229706 | -1.057994 | -0.9649952 | -0.9193007 | -0.9722781 | -0.923357 | -0.8365613 | -0.7320832 | 4.4625 | 2.180408 | 7.712603 | 13.17527 | 16.56547 | 18.94612 | 20.74977 | 23.11916 | 24.10606 | 24.87032 | 25.64659 | 26.02581 | 27.09549 | 28.14536 | 29.26378 | 29.79446 | 30.41425 | 31.20072 | 32.74281 | 32.97567 | 33.19905
|  | 4.47 | -14.33217 | -5.650418 | -3.162054 | -2.4383 | -1.823975 | -1.498814 | -1.5402 | -1.14972 | -1.136047 | -1.158052 | -1.253755 | -1.207419 | -0.9541306 | -1.09053 | -0.9945532 | -0.9527735 | -1.004688 | -0.9543245 | -0.8735573 | -0.7697747 | 4.47 | 2.180408 | 7.727391 | 13.20302 | 16.5889 | 18.96152 | 20.7583 | 23.1341 | 24.11721 | 24.88098 | 25.64825 | 26.03451 | 27.11911 | 28.15424 | 29.27894 | 29.81057 | 30.43733 | 31.20703 | 32.76167 | 32.9718 | 33.20302
|  | 4.4775 | -14.28615 | -5.606912 | -3.133351 | -2.406845 | -1.793383 | -1.469858 | -1.51338 | -1.126747 | -1.114098 | -1.135849 | -1.235311 | -1.186185 | -0.9355373 | -1.073706 | -0.9760677 | -0.9372787 | -0.9877382 | -0.936021 | -0.8690442 | -0.7657895 | 4.4775 | 2.180408 | 7.742205 | 13.23486 | 16.61239 | 18.96923 | 20.77633 | 23.15031 | 24.13537 | 24.8947 | 25.67159 | 26.07287 | 27.13687 | 28.18316 | 29.29412 | 29.84019 | 30.46047 | 31.24499 | 32.76167 | 32.99116 | 33.23486
|  | 4.485 | -13.99244 | -5.496474 | -3.056076 | -2.328815 | -1.716841 | -1.396307 | -1.440486 | -1.05927 | -1.045935 | -1.067124 | -1.16997 | -1.117654 | -0.8707723 | -1.006054 | -0.9107115 | -0.8757667 | -0.922874 | -0.8709644 | -0.8163091 | -0.7139587 | 4.485 | 2.184875 | 7.750681 | 13.24682 | 16.61827 | 18.96152 | 20.77063 | 23.14033 | 24.12838 | 24.89013 | 25.65991 | 26.07637 | 27.12897 | 28.17648 | 29.29159 | 29.8321 | 30.45757 | 31.22283 | 32.76167 | 32.96021 | 33.19112
|  | 4.4925 | -13.62997 | -5.385969 | -2.98083 | -2.247992 | -1.635722 | -1.318519 | -1.362303 | -0.9840408 | -0.9686844 | -0.9896848 | -1.095455 | -1.039765 | -0.7945811 | -0.9267387 | -0.8352225 | -0.8031514 | -0.8462264 | -0.795057 | -0.7472159 | -0.6453909 | 4.4925 | 2.187109 | 7.740087 | 13.24283 | 16.60064 | 18.93075 | 20.74883 | 23.11667 | 24.09631 | 24.85816 | 25.63827 | 26.06588 | 27.10729 | 28.15646 | 29.26883 | 29.81864 | 30.45179 | 31.21651 | 32.73528 | 32.96021 | 33.18715
|  | 4.5 | -13.40228 | -5.345693 | -2.963097 | -2.216432 | -1.599831 | -1.282502 | -1.326206 | -0.9481222 | -0.929735 | -0.9512228 | -1.059761 | -0.999327 | -0.7539395 | -0.8813407 | -0.7969609 | -0.7661689 | -0.8038184 | -0.7554554 | -0.7048164 | -0.6025533 | 4.5 | 2.175943 | 7.708383 | 13.207 | 16.55378 | 18.87715 | 20.6828 | 23.05472 | 24.02975 | 24.79608 | 25.57368 | 26.00671 | 27.04647 | 28.09669 | 29.21095 | 29.76501 | 30.38262 | 31.1504 | 32.66034 | 32.89097 | 33.13183
|  | 4.5075 | -13.41733 | -5.401 | -3.015052 | -2.249679 | -1.622206 | -1.302358 | -1.344743 | -0.96286 | -0.9426988 | -0.9645098 | -1.076852 | -1.012005 | -0.7644615 | -0.8879766 | -0.8083931 | -0.7780356 | -0.8132563 | -0.7640821 | -0.708114 | -0.6049742 | 4.5075 | 2.159222 | 7.67049 | 13.16735 | 16.49556 | 18.80873 | 20.61355 | 22.98095 | 23.94863 | 24.71498 | 25.4883 | 25.93589 | 26.97056 | 28.01326 | 29.13354 | 29.68782 | 30.31116 | 31.06926 | 32.57125 | 32.82228 | 33.06121
|  | 4.515 | -13.69067 | -5.530558 | -3.118537 | -2.32609 | -1.685568 | -1.363015 | -1.405288 | -1.018546 | -0.9969885 | -1.018741 | -1.135552 | -1.066632 | -0.8166908 | -0.9369885 | -0.8617513 | -0.8326409 | -0.8644374 | -0.8155458 | -0.7519503 | -0.647543 | 4.515 | 2.149204 | 7.649509 | 13.1476 | 16.44927 | 18.76341 | 20.5578 | 22.92482 | 23.88455 | 24.65095 | 25.42481 | 25.87418 | 26.90684 | 27.94795 | 29.06668 | 29.6192 | 30.23463 | 30.9981 | 32.48307 | 32.773 | 32.99892
|  | 4.5225 | -14.10627 | -5.679432 | -3.230196 | -2.412462 | -1.760983 | -1.434132 | -1.476033 | -1.086887 | -1.064865 | -1.087084 | -1.20682 | -1.135156 | -0.8835521 | -1.003031 | -0.9290584 | -0.9011671 | -0.9314753 | -0.8816291 | -0.8165 | -0.709999 | 4.5225 | 2.143644 | 7.639038 | 13.13971 | 16.43197 | 18.73333 | 20.53005 | 22.88356 | 23.83848 | 24.60064 | 25.37629 | 25.84179 | 26.85888 | 27.9198 | 29.01258 | 29.57985 | 30.20927 | 30.94588 | 32.44659 | 32.70898 | 32.94478
|  | 4.53 | -14.45561 | -5.779386 | -3.306373 | -2.471024 | -1.814122 | -1.486231 | -1.527764 | -1.139216 | -1.118148 | -1.140999 | -1.263394 | -1.189571 | -0.9392141 | -1.058093 | -0.983749 | -0.9582032 | -0.9872516 | -0.9352471 | -0.878265 | -0.7695849 | 4.53 | 2.136976 | 7.643225 | 13.15945 | 16.43197 | 18.72583 | 20.52267 | 22.87388 | 23.83308 | 24.58885 | 25.36339 | 25.84349 | 26.85697 | 27.89821 | 29.00523 | 29.57462 | 30.18398 | 30.94588 | 32.42115 | 32.71649 | 32.94478
|  | 4.5375 | -14.55388 | -5.777359 | -3.307772 | -2.463293 | -1.810163 | -1.483655 | -1.522898 | -1.140999 | -1.121507 | -1.143971 | -1.268217 | -1.192759 | -0.9464754 | -1.066829 | -0.9902689 | -0.9681018 | -0.9951376 | -0.9414402 | -0.9003963 | -0.7904893 | 4.5375 | 2.139198 | 7.66419 | 13.19508 | 16.46082 | 18.74836 | 20.55224 | 22.89325 | 23.86013 | 24.6228 | 25.40375 | 25.89128 | 26.89531 | 27.94795 | 29.05189 | 29.63235 | 30.2544 | 31.00735 | 32.48307 | 32.74281 | 32.99116
|  | 4.545 | -14.32493 | -5.677595 | -3.237507 | -2.390474 | -1.745146 | -1.422665 | -1.458755 | -1.085804 | -1.066534 | -1.088659 | -1.21311 | -1.13773 | -0.8956767 | -1.014933 | -0.9385367 | -0.9193007 | -0.9447322 | -0.8896123 | -0.8657808 | -0.7544132 | 4.545 | 2.149204 | 7.687311 | 13.23087 | 16.48397 | 18.76341 | 20.57077 | 22.89568 | 23.87369 | 24.6302 | 25.40861 | 25.91356 | 26.91647 | 27.95012 | 29.06915 | 29.65872 | 30.27422 | 31.00426 | 32.49405 | 32.73152 | 32.99116
|  | 4.5525 | -13.90976 | -5.543868 | -3.147441 | -2.296169 | -1.658401 | -1.34089 | -1.373386 | -1.009858 | -0.9894901 | -1.011517 | -1.135849 | -1.059368 | -0.8216542 | -0.9374723 | -0.8650131 | -0.8481416 | -0.8696202 | -0.8145918 | -0.8005794 | -0.6875007 | 4.5525 | 2.152542 | 7.691521 | 13.24283 | 16.47817 | 18.75588 | 20.56892 | 22.88719 | 23.87776 | 24.6376 | 25.41022 | 25.91356 | 26.9184 | 27.96532 | 29.06915 | 29.65872 | 30.2799 | 31.01969 | 32.49405 | 32.74281 | 32.98729
|  | 4.56 | -13.53207 | -5.457312 | -3.09866 | -2.237534 | -1.604322 | -1.290359 | -1.317306 | -0.9608223 | -0.9385367 | -0.9603373 | -1.083836 | -1.005956 | -0.7708187 | -0.8810523 | -0.8156412 | -0.8004842 | -0.8168817 | -0.7639872 | -0.7486359 | -0.6348252 | 4.56 | 2.142532 | 7.67049 | 13.22291 | 16.43773 | 18.71084 | 20.52267 | 22.82926 | 23.82093 | 24.58149 | 25.35212 | 25.86394 | 26.85888 | 27.90468 | 29.00033 | 29.60869 | 30.22053 | 30.96734 | 32.42115 | 32.69024 | 32.92552
|  | 4.5675 | -13.37348 | -5.4635 | -3.115677 | -2.237759 | -1.601084 | -1.288142 | -1.311041 | -0.9566515 | -0.9319588 | -0.9546154 | -1.077442 | -0.9977679 | -0.762375 | -0.8675083 | -0.8095371 | -0.7949618 | -0.8064867 | -0.7546974 | -0.7318942 | -0.6156901 | 4.5675 | 2.129203 | 7.634853 | 13.18319 | 16.37456 | 18.64371 | 20.45651 | 22.74783 | 23.74441 | 24.50528 | 25.28164 | 25.79765 | 26.79598 | 27.83162 | 28.92719 | 29.54069 | 30.142 | 30.89701 | 32.34166 | 32.62683 | 32.86419
|  | 4.575 | -13.50859 | -5.565601 | -3.200138 | -2.29402 | -1.65052 | -1.334811 | -1.353569 | -0.9996193 | -0.9723752 | -0.9951376 | -1.11874 | -1.037709 | -0.8013414 | -0.9017453 | -0.8495782 | -0.835605 | -0.8430673 | -0.7923922 | -0.7599098 | -0.6415559 | 4.575 | 2.114787 | 7.599362 | 13.13971 | 16.31185 | 18.57709 | 20.37995 | 22.66126 | 23.65398 | 24.41529 | 25.18959 | 25.71844 | 26.70716 | 27.74644 | 28.84024 | 29.44998 | 30.06694 | 30.79106 | 32.24153 | 32.53808 | 32.773
|  | 4.5825 | -13.89856 | -5.725318 | -3.321129 | -2.385671 | -1.734004 | -1.415301 | -1.431059 | -1.075869 | -1.047307 | -1.070758 | -1.194951 | -1.112222 | -0.8741336 | -0.9719867 | -0.9232604 | -0.9098434 | -0.9147638 | -0.8635739 | -0.826907 | -0.7045338 | 4.5825 | 2.098182 | 7.566091 | 13.1043 | 16.25523 | 18.51831 | 20.32567 | 22.59543 | 23.5894 | 24.34768 | 25.1204 | 25.66658 | 26.65468 | 27.681 | 28.77559 | 29.39088 | 30.01726 | 30.73409 | 32.1919 | 32.50503 | 32.75789
|  | 4.59 | -14.37251 | -5.874864 | -3.42706 | -2.469293 | -1.810591 | -1.489427 | -1.501292 | -1.146746 | -1.119136 | -1.143178 | -1.269021 | -1.183895 | -0.9463786 | -1.04525 | -0.9949428 | -0.9845272 | -0.9868623 | -0.9348602 | -0.9063718 | -0.7806009 | 4.59 | 2.086025 | 7.55572 | 13.09645 | 16.23268 | 18.48906 | 20.29147 | 22.54522 | 23.54749 | 24.30765 | 25.07978 | 25.62665 | 26.6118 | 27.6558 | 28.7375 | 29.34491 | 29.97881 | 30.70425 | 32.14255 | 32.44659 | 32.724
|  | 4.5975 | -14.70931 | -5.937957 | -3.465291 | -2.494259 | -1.836843 | -1.514001 | -1.523726 | -1.172853 | -1.146845 | -1.171362 | -1.297113 | -1.212211 | -0.9781089 | -1.077147 | -1.024994 | -1.01669 | -1.01835 | -0.9632482 | -0.9556819 | -0.82471 | 4.5975 | 2.089339 | 7.574397 | 13.12789 | 16.25523 | 18.50367 | 20.31215 | 22.55687 | 23.5658 | 24.32907 | 25.10476 | 25.65825 | 26.64721 | 27.67049 | 28.76128 | 29.3832 | 29.99802 | 30.73409 | 32.16014 | 32.46481 | 32.72024
|  | 4.605 | -14.71498 | -5.887001 | -3.420103 | -2.44716 | -1.797548 | -1.477577 | -1.484479 | -1.139711 | -1.114888 | -1.13981 | -1.264801 | -1.18071 | -0.9511259 | -1.049953 | -0.9974756 | -0.9910477 | -0.9913398 | -0.9347634 | -0.9470566 | -0.8117303 | 4.605 | 2.10482 | 7.611872 | 13.18319 | 16.28916 | 18.54031 | 20.36635 | 22.5849 | 23.61044 | 24.36776 | 25.15335 | 25.70335 | 26.68463 | 27.72316 | 28.79948 | 29.42424 | 30.05311 | 30.77904 | 32.20959 | 32.49039 | 32.76167
|  | 4.6125 | -14.45102 | -5.772124 | -3.334125 | -2.364549 | -1.724253 | -1.409987 | -1.411724 | -1.076655 | -1.051718 | -1.076754 | -1.199437 | -1.116271 | -0.8913445 | -0.9876409 | -0.9378593 | -0.9326357 | -0.9303151 | -0.872981 | -0.8975064 | -0.7587723 | 4.6125 | 2.115895 | 7.636945 | 13.21893 | 16.32322 | 18.57709 | 20.39993 | 22.60481 | 23.64737 | 24.40518 | 25.18643 | 25.74869 | 26.72975 | 27.75704 | 28.84505 | 29.47321 | 30.10022 | 30.8212 | 32.24509 | 32.52338 | 32.77678
|  | 4.62 | -14.10979 | -5.673421 | -3.26643 | -2.297414 | -1.664817 | -1.354178 | -1.351945 | -1.024799 | -0.9988397 | -1.023626 | -1.143079 | -1.060742 | -0.8401964 | -0.9313786 | -0.8873993 | -0.8823983 | -0.8766314 | -0.820604 | -0.8440245 | -0.7027442 | 4.62 | 2.120329 | 7.647414 | 13.23486 | 16.32891 | 18.57709 | 20.40266 | 22.59543 | 23.64605 | 24.40518 | 25.19275 | 25.76048 | 26.73729 | 27.76341 | 28.84024 | 29.48356 | 30.11134 | 30.82422 | 32.25576 | 32.52705 | 32.773
|  | 4.6275 | -13.88653 | -5.643429 | -3.251388 | -2.275715 | -1.645165 | -1.33785 | -1.329951 | -1.009077 | -0.9810257 | -1.006736 | -1.123187 | -1.040255 | -0.8222271 | -0.9083967 | -0.8705803 | -0.8660687 | -0.8551355 | -0.8005794 | -0.815355 | -0.6717208 | 4.6275 | 2.121437 | 7.639038 | 13.22291 | 16.3005 | 18.54765 | 20.38448 | 22.56387 | 23.62097 | 24.37782 | 25.16909 | 25.74028 | 26.71657 | 27.74432 | 28.80905 | 29.46546 | 30.08356 | 30.80913 | 32.23442 | 32.50137 | 32.76167
|  | 4.635 | -13.90416 | -5.703517 | -3.299894 | -2.309757 | -1.675133 | -1.368402 | -1.356006 | -1.037905 | -1.007614 | -1.034578 | -1.148728 | -1.065159 | -0.8477585 | -0.9274152 | -0.8972175 | -0.8928846 | -0.8774001 | -0.8241369 | -0.8301558 | -0.6824254 | 4.635 | 2.115895 | 7.609786 | 13.18715 | 16.24959 | 18.48906 | 20.32116 | 22.48489 | 23.54096 | 24.3048 | 25.0985 | 25.67659 | 26.64907 | 27.67469 | 28.73988 | 29.3832 | 30.01451 | 30.72811 | 32.14255 | 32.44295 | 32.69399
|  | 4.6425 | -14.19129 | -5.835322 | -3.394644 | -2.3843 | -1.744084 | -1.434132 | -1.417039 | -1.099792 | -1.068597 | -1.096145 | -1.209914 | -1.124473 | -0.9069503 | -0.9835544 | -0.9571364 | -0.9532582 | -0.9340864 | -0.8823021 | -0.8871107 | -0.734635 | 4.6425 | 2.100394 | 7.572319 | 13.13577 | 16.18217 | 18.42362 | 20.2574 | 22.40432 | 23.46037 | 24.22532 | 25.02074 | 25.61337 | 26.57284 | 27.59311 | 28.66183 | 29.31186 | 29.95692 | 30.63896 | 32.07253 | 32.3777 | 32.64543
|  | 4.65 | -14.67113 | -5.990252 | -3.498232 | -2.469177 | -1.822047 | -1.508832 | -1.488189 | -1.171362 | -1.139117 | -1.168579 | -1.280791 | -1.19525 | -0.9784977 | -1.053973 | -1.028513 | -1.025483 | -1.004006 | -0.9516105 | -0.9687815 | -0.8101092 | 4.65 | 2.090444 | 7.551575 | 13.10823 | 16.14865 | 18.38747 | 20.21545 | 22.35406 | 23.41135 | 24.1718 | 24.97288 | 25.57533 | 26.53774 | 27.55987 | 28.61721 | 29.28147 | 29.91058 | 30.63305 | 32.03425 | 32.34885 | 32.63426
|  | 4.6575 | -15.201 | -6.110177 | -3.565669 | -2.524291 | -1.874377 | -1.559096 | -1.536986 | -1.219405 | -1.187778 | -1.217706 | -1.330153 | -1.244729 | -1.029393 | -1.10561 | -1.078032 | -1.077344 | -1.054365 | -0.9992295 | -1.038688 | -0.8726929 | 4.6575 | 2.09376 | 7.561941 | 13.12395 | 16.15981 | 18.39469 | 20.22436 | 22.36204 | 23.41779 | 24.18023 | 24.98366 | 25.58689 | 26.55619 | 27.56609 | 28.63831 | 29.29159 | 29.93781 | 30.63601 | 32.05859 | 32.34885 | 32.63054
|  | 4.665 | -15.59156 | -6.153286 | -3.575234 | -2.528938 | -1.880846 | -1.56523 | -1.5402 | -1.223904 | -1.194353 | -1.224604 | -1.336027 | -1.250344 | -1.039374 | -1.115481 | -1.086296 | -1.086198 | -1.062509 | -1.005371 | -1.066632 | -0.8940398 | 4.665 | 2.109248 | 7.599362 | 13.17131 | 16.20458 | 18.43812 | 20.27621 | 22.39402 | 23.46296 | 24.22956 | 25.03159 | 25.63661 | 26.59323 | 27.61187 | 28.67597 | 29.33727 | 29.97608 | 30.69234 | 32.10047 | 32.38131 | 32.65661
|  | 4.6725 | -15.7424 | -6.130737 | -3.540172 | -2.497385 | -1.853708 | -1.539474 | -1.512243 | -1.199437 | -1.169771 | -1.201033 | -1.309829 | -1.225304 | -1.018448 | -1.093879 | -1.063981 | -1.06457 | -1.039569 | -0.9810257 | -1.054659 | -0.877304 | 4.6725 | 2.118111 | 7.632761 | 13.21893 | 16.24959 | 18.48176 | 20.32747 | 22.43186 | 23.52139 | 24.28486 | 25.09382 | 25.7 | 26.65468 | 27.66839 | 28.73275 | 29.39344 | 30.03931 | 30.72513 | 32.15662 | 32.41389 | 32.68276
|  | 4.68 | -15.68408 | -6.08144 | -3.494594 | -2.457643 | -1.819155 | -1.507902 | -1.477783 | -1.168579 | -1.13981 | -1.171063 | -1.276463 | -1.192759 | -0.991145 | -1.063883 | -1.036339 | -1.036143 | -1.00859 | -0.9495755 | -1.026363 | -0.8449818 | 4.68 | 2.128093 | 7.659993 | 13.25481 | 16.28916 | 18.51831 | 20.36816 | 22.45949 | 23.5658 | 24.32764 | 25.14393 | 25.75374 | 26.70528 | 27.72739 | 28.77797 | 29.45514 | 30.09189 | 30.77904 | 32.20251 | 32.46116 | 32.724
|  | 4.6875 | -15.50934 | -6.042864 | -3.463349 | -2.432092 | -1.797975 | -1.488602 | -1.455673 | -1.151306 | -1.121705 | -1.152893 | -1.254458 | -1.171859 | -0.9739298 | -1.041919 | -1.020011 | -1.018057 | -0.9877382 | -0.929445 | -1.002933 | -0.817836 | 4.6875 | 2.134754 | 7.668389 | 13.2628 | 16.29482 | 18.52563 | 20.37995 | 22.45833 | 23.5789 | 24.34195 | 25.16122 | 25.7706 | 26.7241 | 27.73585 | 28.78036 | 29.46805 | 30.10578 | 30.79106 | 32.22377 | 32.47211 | 32.76167
|  | 4.695 | -15.34516 | -6.040078 | -3.462055 | -2.434046 | -1.801074 | -1.494274 | -1.458344 | -1.158152 | -1.127439 | -1.159541 | -1.257067 | -1.174444 | -0.980345 | -1.04329 | -1.026656 | -1.02343 | -0.9899768 | -0.9329258 | -1.004396 | -0.8146872 | 4.695 | 2.133644 | 7.653701 | 13.23486 | 16.26087 | 18.48906 | 20.34824 | 22.41349 | 23.54226 | 24.30053 | 25.12824 | 25.74028 | 26.6865 | 27.70416 | 28.74701 | 29.43195 | 30.07802 | 30.75504 | 32.18483 | 32.48307 | 32.73152
|  | 4.7025 | -15.27429 | -6.065535 | -3.48421 | -2.458681 | -1.826869 | -1.520517 | -1.481388 | -1.18509 | -1.153786 | -1.18728 | -1.281596 | -1.19854 | -1.008492 | -1.06732 | -1.053679 | -1.049659 | -1.012395 | -0.9573304 | -1.030763 | -0.8358919 | 4.7025 | 2.123656 | 7.62231 | 13.18715 | 16.21581 | 18.44538 | 20.30226 | 22.35293 | 23.4785 | 24.24229 | 25.07354 | 25.68662 | 26.64347 | 27.63695 | 28.69013 | 29.37809 | 30.02277 | 30.69829 | 32.14255 | 32.44295 | 32.70523
|  | 4.71 | -15.29701 | -6.102809 | -3.512797 | -2.491482 | -1.861776 | -1.555251 | -1.514311 | -1.220404 | -1.187678 | -1.223304 | -1.314072 | -1.232208 | -1.043878 | -1.099792 | -1.088462 | -1.085214 | -1.044956 | -0.9894901 | -1.072822 | -0.8730771 | 4.71 | 2.115895 | 7.597279 | 13.15155 | 16.17098 | 18.40914 | 20.2583 | 22.30523 | 23.43325 | 24.19852 | 25.03004 | 25.65325 | 26.60065 | 27.6077 | 28.64536 | 29.33727 | 29.99802 | 30.65376 | 32.08998 | 32.40664 | 32.67902
|  | 4.7175 | -15.39255 | -6.123 | -3.52087 | -2.507117 | -1.880522 | -1.575013 | -1.533358 | -1.241321 | -1.210014 | -1.24523 | -1.333899 | -1.252652 | -1.069186 | -1.123286 | -1.111038 | -1.107781 | -1.066534 | -1.010346 | -1.108373 | -0.9032872 | 4.7175 | 2.121437 | 7.599362 | 13.1476 | 16.17657 | 18.40914 | 20.26098 | 22.3007 | 23.42423 | 24.18164 | 25.01765 | 25.65491 | 26.58952 | 27.59728 | 28.64771 | 29.3271 | 29.98978 | 30.6508 | 32.08648 | 32.3994 | 32.66034
|  | 4.725 | -15.47574 | -6.101581 | -3.493945 | -2.491366 | -1.870821 | -1.566999 | -1.524761 | -1.234911 | -1.204425 | -1.239618 | -1.326105 | -1.245832 | -1.067713 | -1.120519 | -1.107386 | -1.104624 | -1.061527 | -1.004006 | -1.118345 | -0.9083003 | 4.725 | 2.131423 | 7.62231 | 13.17527 | 16.20458 | 18.43812 | 20.29147 | 22.32337 | 23.45261 | 24.21262 | 25.06109 | 25.69331 | 26.63042 | 27.63695 | 28.67597 | 29.36021 | 30.02552 | 30.68937 | 32.12148 | 32.41389 | 32.69399
|  | 4.7325 | -15.49278 | -6.053844 | -3.445379 | -2.457643 | -1.844036 | -1.543104 | -1.50026 | -1.21301 | -1.183696 | -1.219604 | -1.303065 | -1.223504 | -1.050443 | -1.101862 | -1.089545 | -1.085804 | -1.041528 | -0.9830681 | -1.109952 | -0.895773 | 4.7325 | 2.138087 | 7.649509 | 13.207 | 16.24959 | 18.47447 | 20.3374 | 22.3666 | 23.49927 | 24.26781 | 25.11101 | 25.74701 | 26.68088 | 27.69152 | 28.72801 | 29.42424 | 30.07525 | 30.73708 | 32.16719 | 32.43568 | 32.71649
|  | 4.74 | -15.48968 | -6.012786 | -3.40248 | -2.426348 | -1.817762 | -1.519069 | -1.475518 | -1.192958 | -1.163711 | -1.200036 | -1.278677 | -1.200834 | -1.033697 | -1.082557 | -1.072134 | -1.066829 | -1.019816 | -0.9616956 | -1.096046 | -0.8777845 | 4.74 | 2.144755 | 7.67049 | 13.23486 | 16.28349 | 18.51099 | 20.37813 | 22.40089 | 23.54226 | 24.31051 | 25.16122 | 25.80104 | 26.73352 | 27.74009 | 28.7732 | 29.4758 | 30.11969 | 30.77603 | 32.19897 | 32.47211 | 32.76167
|  | 4.7475 | -15.52333 | -6.012613 | -3.389766 | -2.421066 | -1.814658 | -1.518344 | -1.472637 | -1.193855 | -1.16391 | -1.200834 | -1.274954 | -1.197643 | -1.034969 | -1.079409 | -1.073805 | -1.065749 | -1.015128 | -0.9586882 | -1.09447 | -0.8724048 | 4.7475 | 2.151429 | 7.676794 | 13.23884 | 16.29482 | 18.52563 | 20.39448 | 22.40547 | 23.56187 | 24.33193 | 25.19591 | 25.82988 | 26.76564 | 27.76129 | 28.7923 | 29.51467 | 30.14479 | 30.79708 | 32.23798 | 32.51603 | 32.78435
|  | 4.755 | -15.66455 | -6.074270469 | -3.421906 | -2.454993 | -1.847796 | -1.550162 | -1.503047 | -1.227004 | -1.194553 | -1.233109 | -1.302258 | -1.225104 | -1.065159 | -1.106103 | -1.104624 | -1.094076 | -1.038786 | -0.9852082 | -1.120914 | -0.893751 | 4.755 | 2.149204 | 7.662091 | 13.21097 | 16.27218 | 18.49636 | 20.36635 | 22.36888 | 23.53182 | 24.29768 | 25.16909 | 25.80951 | 26.72787 | 27.7422 | 28.7589 | 29.46546 | 30.12248 | 30.76703 | 32.20959 | 32.50503 | 32.78056
|  | 4.7625 | -15.95623 | -6.183856 | -3.490699 | -2.519646 | -1.908718 | -1.610175 | -1.560343 | -1.285624 | -1.250946 | -1.289855 | -1.356818 | -1.278576 | -1.121112 | -1.156861 | -1.160832 | -1.14853 | -1.087871 | -1.035458 | -1.173151 | -0.939698 | 4.7625 | 2.140309 | 7.626489 | 13.15945 | 16.22143 | 18.44538 | 20.30855 | 22.31316 | 23.47073 | 24.24088 | 25.10788 | 25.76048 | 26.67901 | 27.67049 | 28.69249 | 29.41653 | 30.06417 | 30.68045 | 32.14958 | 32.47942 | 32.72776
|  | 4.77 | -16.3597 | -6.304708 | -3.563181 | -2.591454 | -1.976612 | -1.674712 | -1.624196 | -1.345554 | -1.310839 | -1.350931 | -1.414585 | -1.33633 | -1.181009 | -1.21331 | -1.219305 | -1.205822 | -1.140602 | -1.088659 | -1.233609 | -0.9927029 | 4.77 | 2.135865 | 7.595196 | 13.10823 | 16.17657 | 18.40914 | 20.26904 | 22.26793 | 23.42165 | 24.19148 | 25.07199 | 25.72683 | 26.63788 | 27.63695 | 28.66418 | 29.37809 | 30.03931 | 30.65672 | 32.10746 | 32.45752 | 32.70898
|  | 4.7775 | -16.72723 | -6.380968 | -3.600966 | -2.631226 | -2.016508 | -1.711867 | -1.660399 | -1.379187 | -1.345757 | -1.386316 | -1.449205 | -1.36952 | -1.218905 | -1.24894 | -1.252852 | -1.238817 | -1.172356 | -1.118246 | -1.276564 | -1.029198 | 4.7775 | 2.14142 | 7.591032 | 13.09253 | 16.16539 | 18.40191 | 20.2583 | 22.25328 | 23.40878 | 24.1718 | 25.06887 | 25.71676 | 26.62855 | 27.61187 | 28.64771 | 29.37553 | 30.02277 | 30.62419 | 32.10746 | 32.42841 | 32.69399
|  | 4.785 | -16.89632 | -6.375899 | -3.582709 | -2.623821 | -2.014208 | -1.708906 | -1.657981 | -1.374403 | -1.342005 | -1.382954 | -1.443562 | -1.365454 | -1.220804 | -1.248439 | -1.250645 | -1.235512 | -1.168479 | -1.112617 | -1.288041 | -1.034089 | 4.785 | 2.154768 | 7.616046 | 13.11609 | 16.19897 | 18.43812 | 20.29686 | 22.29391 | 23.44228 | 24.21403 | 25.10945 | 25.77229 | 26.67151 | 27.66209 | 28.68777 | 29.41653 | 30.05864 | 30.67748 | 32.14255 | 32.46481 | 32.73528
|  | 4.7925 | -16.83396 | -6.301837 | -3.518786 | -2.576951 | -1.977266 | -1.673975 | -1.624719 | -1.341296 | -1.311445 | -1.351742 | -1.410089 | -1.333494 | -1.195051 | -1.221604 | -1.222204 | -1.205323 | -1.138226 | -1.080392 | -1.270027 | -1.013078 | 4.7925 | 2.168136 | 7.649509 | 13.15945 | 16.26087 | 18.50367 | 20.36001 | 22.3609 | 23.51748 | 24.28629 | 25.18485 | 25.84519 | 26.74107 | 27.74009 | 28.75414 | 29.48097 | 30.12805 | 30.73409 | 32.18483 | 32.5087 | 32.78813
|  | 4.8 | -16.62475 | -6.192534 | -3.433893 | -2.512683 | -1.923338 | -1.624091 | -1.575117 | -1.295096 | -1.266911 | -1.306497 | -1.361287 | -1.28653 | -1.155274 | -1.179118 | -1.180909 | -1.161825 | -1.093091 | -1.035458 | -1.232808 | -0.9742213 | 4.8 | 2.179292 | 7.685206 | 13.207 | 16.31753 | 18.56236 | 20.42452 | 22.42153 | 23.59334 | 24.36202 | 25.27207 | 25.92901 | 26.82451 | 27.82306 | 28.83063 | 29.56678 | 30.20927 | 30.80913 | 32.27716 | 32.58974 | 32.86419
|  | 4.8075 | -16.41586 | -6.119134 | -3.37579 | -2.470563 | -1.890883 | -1.595028 | -1.545802 | -1.273043 | -1.243526 | -1.283005 | -1.333292 | -1.259879 | -1.135552 | -1.155571 | -1.160732 | -1.138523 | -1.066632 | -1.010736 | -1.209815 | -0.9492848 | 4.8075 | 2.188227 | 7.706273 | 13.23087 | 16.35171 | 18.59924 | 20.46842 | 22.46179 | 23.64208 | 24.41529 | 25.32643 | 25.98247 | 26.88571 | 27.87883 | 28.89327 | 29.62709 | 30.26006 | 30.84842 | 32.31293 | 32.64171 | 32.91015
|  | 4.815 | -16.31299 | -6.109475 | -3.368363 | -2.474488 | -1.899634 | -1.607875 | -1.558576 | -1.29056 | -1.259377 | -1.299231 | -1.344337 | -1.271334 | -1.1521 | -1.166691 | -1.177825 | -1.151306 | -1.074689 | -1.021476 | -1.219804 | -0.9564576 | 4.815 | 2.190462 | 7.699948 | 13.21097 | 16.346 | 18.59924 | 20.46108 | 22.44912 | 23.6368 | 24.40807 | 25.33124 | 25.99112 | 26.87612 | 27.87022 | 28.87878 | 29.61657 | 30.2544 | 30.82724 | 32.30577 | 32.63054 | 32.91399
|  | 4.8225 | -16.4038 | -6.173065 | -3.410322 | -2.520807 | -1.948521 | -1.655248 | -1.604009 | -1.340485 | -1.307506 | -1.346365 | -1.387539 | -1.315588 | -1.200335 | -1.209315 | -1.224404 | -1.194553 | -1.112716 | -1.062607 | -1.261486 | -0.9956247 | 4.8225 | 2.182641 | 7.66419 | 13.1555 | 16.29482 | 18.54765 | 20.40994 | 22.39059 | 23.57759 | 24.36346 | 25.28004 | 25.94106 | 26.83023 | 27.81879 | 28.83543 | 29.57201 | 30.20645 | 30.78505 | 32.25576 | 32.61568 | 32.88714
|  | 4.83 | -16.7177 | -6.277647 | -3.474356 | -2.58572 | -2.012674 | -1.717052 | -1.664817 | -1.400898 | -1.366064 | -1.405492 | -1.44387 | -1.370741 | -1.259276 | -1.263093 | -1.280891 | -1.249742 | -1.161626 | -1.113308 | -1.318014 | -1.046817 | 4.83 | 2.170366 | 7.616046 | 13.08469 | 16.22143 | 18.48906 | 20.34463 | 22.32791 | 23.51097 | 24.28629 | 25.22915 | 25.89299 | 26.75996 | 27.75704 | 28.76128 | 29.51987 | 30.14479 | 30.72214 | 32.1919 | 32.56756 | 32.86419
|  | 4.8375 | -17.15346 | -6.381692 | -3.532081 | -2.641816 | -2.068153 | -1.768858 | -1.716205 | -1.449 | -1.413768 | -1.453311 | -1.490458 | -1.415812 | -1.309425 | -1.307506 | -1.326408 | -1.292979 | -1.201731 | -1.152298 | -1.372267 | -1.094076 | 4.8375 | 2.171481 | 7.593114 | 13.0456 | 16.18776 | 18.45991 | 20.30945 | 22.29504 | 23.46943 | 24.24937 | 25.18959 | 25.85371 | 26.72221 | 27.72316 | 28.71852 | 29.47321 | 30.09744 | 30.65968 | 32.12148 | 32.52705 | 32.81848
|  | 4.845 | -17.58063 | -6.444212 | -3.557162 | -2.668701 | -2.097629 | -1.795732 | -1.742704 | -1.472225 | -1.438846 | -1.477166 | -1.512863 | -1.439666 | -1.336837 | -1.331064 | -1.350017 | -1.314072 | -1.220404 | -1.169573 | -1.406922 | -1.122594 | 4.845 | 2.179292 | 7.60353 | 13.0534 | 16.19897 | 18.48176 | 20.32477 | 22.31996 | 23.49407 | 24.27775 | 25.22439 | 25.88444 | 26.75051 | 27.74644 | 28.74938 | 29.51727 | 30.12526 | 30.67748 | 32.16366 | 32.56018 | 32.82988
|  | 4.8525 | -17.83344 | -6.439653 | -3.535081 | -2.656191 | -2.089671 | -1.788045 | -1.736125 | -1.462352 | -1.430342 | -1.469138 | -1.504183 | -1.431059 | -1.33471 | -1.325396 | -1.344337 | -1.305083 | -1.210813 | -1.157953 | -1.409272 | -1.121507 | 4.8525 | 2.19158 | 7.632761 | 13.09253 | 16.24959 | 18.54765 | 20.38448 | 22.38373 | 23.56056 | 24.34195 | 25.29281 | 25.95484 | 26.8207 | 27.81879 | 28.81384 | 29.57985 | 30.18679 | 30.7311 | 32.20959 | 32.60455 | 32.89864
|  | 4.86 | -17.88707 | -6.381149 | -3.478504 | -2.611845 | -2.054058 | -1.753433 | -1.702352 | -1.429318 | -1.39998 | -1.436693 | -1.469961 | -1.398755 | -1.309425 | -1.296104 | -1.314981 | -1.273043 | -1.178024 | -1.124374 | -1.382241 | -1.092106 | 4.86 | 2.206124 | 7.676794 | 13.14365 | 16.32322 | 18.62145 | 20.46475 | 22.46525 | 23.65134 | 24.43119 | 25.39081 | 26.05541 | 26.91262 | 27.909 | 28.90053 | 29.66665 | 30.27706 | 30.81818 | 32.2843 | 32.67902 | 32.97567
|  | 4.8675 | -17.77542 | -6.315125 | -3.427704 | -2.574731 | -2.026483 | -1.729233 | -1.67861 | -1.409782 | -1.380307 | -1.416221 | -1.446845 | -1.377049 | -1.294289 | -1.276966 | -1.298323 | -1.252451 | -1.155671 | -1.102158 | -1.359459 | -1.069088 | 4.8675 | 2.224059 | 7.718938 | 13.19905 | 16.38602 | 18.70336 | 20.54206 | 22.54406 | 23.73772 | 24.52427 | 25.4834 | 26.1554 | 27.00163 | 28.00889 | 29.00033 | 29.77571 | 30.36828 | 30.89701 | 32.38131 | 32.76922 | 33.06903
|  | 4.875 | -17.5583 | -6.268883 | -3.399781 | -2.560606 | -2.022097 | -1.727431 | -1.676714 | -1.414381 | -1.384992 | -1.419187 | -1.446537 | -1.378576 | -1.302056 | -1.279784 | -1.304377 | -1.254759 | -1.155175 | -1.103341 | -1.356514 | -1.065847 | 4.875 | 2.237534 | 7.73797 | 13.21097 | 16.40896 | 18.73333 | 20.58284 | 22.57672 | 23.78863 | 24.56972 | 25.52596 | 26.19785 | 27.05038 | 28.04829 | 29.03959 | 29.81864 | 30.41714 | 30.92752 | 32.39578 | 32.83369 | 33.12002
|  | 4.8825 | -17.30053 | -6.247816 | -3.39336 | -2.564223 | -2.033506 | -1.74228 | -1.690842 | -1.435054 | -1.404369 | -1.437103 | -1.461941 | -1.393145 | -1.323272 | -1.294289 | -1.323677 | -1.269524 | -1.165797 | -1.11716 | -1.369012 | -1.079015 | 4.8825 | 2.23641 | 7.718938 | 13.17527 | 16.38029 | 18.71084 | 20.55131 | 22.54173 | 23.76582 | 24.54917 | 25.51284 | 26.18545 | 27.0328 | 28.02857 | 29.00278 | 29.80789 | 30.38262 | 30.88788 | 32.36687 | 32.81468 | 33.13183
|  | 4.89 | -17.09048 | -6.242646 | -3.396313 | -2.577535 | -2.053397 | -1.763217 | -1.710069 | -1.458652 | -1.426451 | -1.45855 | -1.480564 | -1.412746 | -1.347177 | -1.310839 | -1.343729 | -1.287134 | -1.179317 | -1.132781 | -1.389679 | -1.098215 | 4.89 | 2.229671 | 7.676794 | 13.11609 | 16.31753 | 18.65858 | 20.4932 | 22.48373 | 23.69243 | 24.48634 | 25.45894 | 26.13074 | 26.97056 | 27.96097 | 28.93934 | 29.74898 | 30.30831 | 30.80612 | 32.29503 | 32.76544 | 33.06903
|  | 4.8975 | -16.95301 | -6.240508 | -3.398111 | -2.587007 | -2.070027 | -1.780472 | -1.725842 | -1.477269 | -1.443357 | -1.474283 | -1.494377 | -1.426247 | -1.365657 | -1.322058 | -1.357732 | -1.297819 | -1.186583 | -1.140999 | -1.409476 | -1.116666 | 4.8975 | 2.230794 | 7.645319 | 13.06512 | 16.26652 | 18.62145 | 20.44553 | 22.44106 | 23.65134 | 24.44422 | 25.41832 | 26.09212 | 26.92996 | 27.92413 | 28.89569 | 29.70108 | 30.26856 | 30.76403 | 32.24864 | 32.74281 | 33.0456
|  | 4.905 | -16.9237 | -6.231426 | -3.390536 | -2.586188 | -2.07532 | -1.786658 | -1.730187 | -1.48283 | -1.448384 | -1.477783 | -1.495925 | -1.427782 | -1.373691 | -1.320743 | -1.360068 | -1.297617 | -1.183099 | -1.13882 | -1.420312 | -1.125461 | 4.905 | 2.235287 | 7.634853 | 13.0417 | 16.24395 | 18.61404 | 20.43456 | 22.43761 | 23.63548 | 24.4254 | 25.40699 | 26.07812 | 26.91262 | 27.91764 | 28.87154 | 29.69843 | 30.2544 | 30.72811 | 32.19897 | 32.724 | 33.02612
|  | 4.9125 | -17.02425 | -6.214889 | -3.367851 | -2.569242 | -2.06661 | -1.777274 | -1.720122 | -1.473151 | -1.438948 | -1.46667 | -1.483242 | -1.415812 | -1.366369 | -1.307203 | -1.348191 | -1.282502 | -1.167387 | -1.122199 | -1.413972 | -1.117456 | 4.9125 | 2.239782 | 7.641131 | 13.0456 | 16.26087 | 18.64371 | 20.44919 | 22.46179 | 23.65398 | 24.44856 | 25.43617 | 26.11316 | 26.93768 | 27.93928 | 28.88844 | 29.7117 | 30.26856 | 30.7311 | 32.19897 | 32.71273 | 33.0339
|  | 4.92 | -17.20557 | -6.190762 | -3.332977 | -2.540567 | -2.042842 | -1.754708 | -1.695804 | -1.450129 | -1.416221 | -1.442332 | -1.458241 | -1.391514 | -1.347583 | -1.281797 | -1.324992 | -1.255261 | -1.139315 | -1.093682 | -1.388558 | -1.091712 | 4.92 | 2.246529 | 7.662091 | 13.07685 | 16.3005 | 18.69588 | 20.5024 | 22.51849 | 23.71505 | 24.51404 | 25.50466 | 26.18722 | 27.00941 | 28.01544 | 28.95394 | 29.77571 | 30.3254 | 30.79407 | 32.24864 | 32.76544 | 33.0886
|  | 4.9275 | -17.47347 | -6.195015 | -3.320111 | -2.530798 | -2.039985 | -1.75237 | -1.691898 | -1.450745 | -1.416937 | -1.440589 | -1.45403 | -1.388048 | -1.35022 | -1.277369 | -1.324385 | -1.250043 | -1.132583 | -1.086887 | -1.380103 | -1.083147 | 4.9275 | 2.261166 | 7.69784 | 13.12002 | 16.35171 | 18.76341 | 20.56706 | 22.5849 | 23.78863 | 24.59475 | 25.58524 | 26.26549 | 27.0837 | 28.08126 | 29.0273 | 29.85098 | 30.39124 | 30.84842 | 32.30218 | 32.83369 | 33.1555
|  | 4.935 | -17.75259 | -6.230536 | -3.334252 | -2.546737 | -2.059231 | -1.773012 | -1.710492 | -1.475415 | -1.439768 | -1.462455 | -1.473769 | -1.407331 | -1.375522 | -1.296104 | -1.347684 | -1.268619 | -1.148133 | -1.103835 | -1.394369 | -1.097327 | 4.935 | 2.272442 | 7.718938 | 13.13971 | 16.38602 | 18.80873 | 20.60609 | 22.63181 | 23.84389 | 24.65243 | 25.64326 | 26.33546 | 27.14082 | 28.16758 | 29.09138 | 29.92963 | 30.45468 | 30.90615 | 32.36326 | 32.90631 | 33.22291
|  | 4.9425 | -18.01122 | -6.28821 | -3.367339 | -2.579055 | -2.094865 | -1.808345 | -1.74366 | -1.51307 | -1.476342 | -1.496441 | -1.506869 | -1.439973 | -1.413461 | -1.326712 | -1.382547 | -1.29913 | -1.175736 | -1.132682 | -1.423483 | -1.124769 | 4.9425 | 2.27357 | 7.706273 | 13.12002 | 16.36884 | 18.80116 | 20.59492 | 22.61771 | 23.84659 | 24.65095 | 25.65325 | 26.33546 | 27.13687 | 28.15869 | 29.07655 | 29.93508 | 30.446 | 30.89701 | 32.34885 | 32.91399 | 33.23087
|  | 4.95 | -18.22948 | -6.357098 | -3.408907 | -2.620179 | -2.13742 | -1.849945 | -1.783138 | -1.555667 | -1.517 | -1.536882 | -1.544246 | -1.477577 | -1.455571 | -1.360982 | -1.420414 | -1.334203 | -1.20662 | -1.164307 | -1.461941 | -1.162122 | 4.95 | 2.271314 | 7.678896 | 13.07685 | 16.32322 | 18.77095 | 20.55872 | 22.57905 | 23.81285 | 24.61984 | 25.62499 | 26.31027 | 27.10729 | 28.12099 | 29.03713 | 29.88886 | 30.39699 | 30.82724 | 32.28787 | 32.87948 | 33.21893
|  | 4.9575 | -18.37738 | -6.416713 | -3.450288 | -2.660202 | -2.18186 | -1.893151 | -1.823332 | -1.597012 | -1.557433 | -1.574805 | -1.580533 | -1.513277 | -1.496544 | -1.392024 | -1.455263 | -1.365149 | -1.235211 | -1.194054 | -1.501705 | -1.201033 | 4.9575 | 2.274699 | 7.651605 | 13.03001 | 16.27783 | 18.74084 | 20.52175 | 22.54639 | 23.7685 | 24.58002 | 25.58359 | 26.26549 | 27.068 | 28.07906 | 28.98076 | 29.85908 | 30.35683 | 30.77303 | 32.23087 | 32.84511 | 33.17527
|  | 4.965 | -18.45991 | -6.445489 | -3.468139 | -2.679809 | -2.205564 | -1.915971 | -1.843607 | -1.617915 | -1.577929 | -1.59315 | -1.598682 | -1.53056 | -1.519276 | -1.404573 | -1.470579 | -1.377049 | -1.246333 | -1.204624 | -1.523001 | -1.221704 | 4.965 | 2.278085 | 7.636945 | 13.0028 | 16.24395 | 18.72583 | 20.49596 | 22.52545 | 23.75243 | 24.55797 | 25.56214 | 26.25299 | 27.04452 | 28.06586 | 28.95881 | 29.81864 | 30.32255 | 30.73409 | 32.16366 | 32.81848 | 33.15155
|  | 4.9725 | -18.50002 | -6.430907 | -3.451581 | -2.666693 | -2.198401 | -1.908502 | -1.834697 | -1.607248 | -1.568143 | -1.582201 | -1.587726 | -1.519172 | -1.51214 | -1.389169 | -1.456495 | -1.359459 | -1.229906 | -1.185986 | -1.514518 | -1.212111 | 4.9725 | 2.282603 | 7.639038 | 12.99892 | 16.24959 | 18.74084 | 20.507 | 22.55105 | 23.76984 | 24.57854 | 25.58689 | 26.27264 | 27.06017 | 28.08126 | 28.95637 | 29.82941 | 30.3254 | 30.74007 | 32.16366 | 32.82608 | 33.16735
|  | 4.98 | -18.45991 | -6.375356 | -3.403251 | -2.624291 | -2.162006 | -1.873622 | -1.79883 | -1.573451 | -1.535431 | -1.547255 | -1.551512 | -1.483036 | -1.481182 | -1.350423 | -1.420209 | -1.319732 | -1.190965 | -1.146448 | -1.478092 | -1.177328 | 4.98 | 2.293907 | 7.66419 | 13.0339 | 16.29482 | 18.80116 | 20.55872 | 22.60364 | 23.83173 | 24.64353 | 25.64992 | 26.34447 | 27.127 | 28.14093 | 29.00523 | 29.897 | 30.38549 | 30.78505 | 32.19543 | 32.87183 | 33.21893
|  | 4.9875 | -18.43376 | -6.323036 | -3.359023 | -2.586422 | -2.131201 | -1.8464 | -1.76971 | -1.550266 | -1.511933 | -1.521759 | -1.525278 | -1.457009 | -1.459988 | -1.322766 | -1.395593 | -1.292475 | -1.163612 | -1.118642 | -1.448076 | -1.150513 | 4.9875 | 2.312023 | 7.706273 | 13.08469 | 16.35171 | 18.87715 | 20.63595 | 22.67662 | 23.91448 | 24.72545 | 25.74364 | 26.4351 | 27.2043 | 28.2256 | 29.08891 | 29.97881 | 30.45757 | 30.85145 | 32.25576 | 32.93707 | 33.30289
|  | 4.995 | -18.39974 | -6.283375 | -3.328389 | -2.561889 | -2.113125 | -1.832874 | -1.754708 | -1.543001 | -1.503667 | -1.511003 | -1.51338 | -1.444691 | -1.453414 | -1.310839 | -1.386214 | -1.280086 | -1.151703 | -1.10709 | -1.4328 | -1.139513 | 4.995 | 2.327907 | 7.740087 | 13.12789 | 16.40896 | 18.93843 | 20.69597 | 22.74902 | 23.98978 | 24.80966 | 25.82988 | 26.523 | 27.29636 | 28.31564 | 29.16592 | 30.06417 | 30.53902 | 30.92446 | 32.33087 | 33.03001 | 33.38361
|  | 5.0025 | -18.3278 | -6.25745 | -3.31006 | -2.549882 | -2.108141 | -1.830192 | -1.750032 | -1.545906 | -1.505939 | -1.511933 | -1.512243 | -1.44387 | -1.457317 | -1.30791 | -1.387233 | -1.278174 | -1.149125 | -1.104624 | -1.430137 | -1.139513 | 5.0025 | 2.334723 | 7.750681 | 13.13971 | 16.42046 | 18.96923 | 20.72708 | 22.76931 | 24.02837 | 24.85816 | 25.86223 | 26.5525 | 27.33265 | 28.34737 | 29.19341 | 30.08911 | 30.56537 | 30.95507 | 32.34166 | 33.0495 | 33.41611
|  | 5.01 | -18.16807 | -6.240864 | -3.304213 | -2.549183 | -2.114676 | -1.839205 | -1.757047 | -1.560135 | -1.517413 | -1.521449 | -1.518965 | -1.450334 | -1.468213 | -1.312253 | -1.394879 | -1.28361 | -1.153488 | -1.111827 | -1.437206 | -1.149224 | 5.01 | 2.33927 | 7.740087 | 13.11609 | 16.40322 | 18.96152 | 20.71952 | 22.76215 | 24.02561 | 24.85664 | 25.87077 | 26.56914 | 27.32457 | 28.34737 | 29.1784 | 30.08634 | 30.55951 | 30.92752 | 32.31652 | 33.0495 | 33.41611
|  | 5.0175 | -17.93761 | -6.235876 | -3.312603 | -2.562123 | -2.133422 | -1.860269 | -1.776848 | -1.585119 | -1.539785 | -1.541237 | -1.536882 | -1.466876 | -1.488086 | -1.324688 | -1.410293 | -1.297516 | -1.166592 | -1.125659 | -1.454544 | -1.169573 | 5.0175 | 2.340407 | 7.716826 | 13.07685 | 16.36313 | 18.93075 | 20.68092 | 22.72997 | 23.99391 | 24.81722 | 25.84009 | 26.53405 | 27.29636 | 28.3179 | 29.13354 | 30.05588 | 30.50985 | 30.88788 | 32.26289 | 33.01834 | 33.39985
|  | 5.025 | -17.70245 | -6.222531 | -3.313621 | -2.567724 | -2.145534 | -1.87373 | -1.787619 | -1.598578 | -1.552446 | -1.550785 | -1.545283 | -1.474489 | -1.498814 | -1.326611 | -1.414585 | -1.299937 | -1.169175 | -1.12823 | -1.46338 | -1.180511 | 5.025 | 2.336996 | 7.685206 | 13.03001 | 16.30617 | 18.89243 | 20.63128 | 22.68135 | 23.94726 | 24.77046 | 25.78581 | 26.48077 | 27.23221 | 28.24803 | 29.05189 | 29.98156 | 30.43444 | 30.79708 | 32.17424 | 32.93322 | 33.31092
|  | 5.0325 | -17.53015 | -6.188459 | -3.2938 | -2.552096 | -2.134532 | -1.864467 | -1.776315 | -1.589186 | -1.541445 | -1.537919 | -1.530249 | -1.458036 | -1.486334 | -1.303771 | -1.395593 | -1.278375 | -1.148629 | -1.107583 | -1.445511 | -1.166592 | 5.0325 | 2.333586 | 7.662091 | 12.99504 | 16.27218 | 18.87715 | 20.60609 | 22.66362 | 23.9254 | 24.75093 | 25.76723 | 26.46796 | 27.21027 | 28.23232 | 29.02484 | 29.96513 | 30.40562 | 30.77003 | 32.12148 | 32.92552 | 33.31897
|  | 5.04 | -17.46179 | -6.156462 | -3.26681 | -2.527892 | -2.115452 | -1.847366 | -1.757473 | -1.572826 | -1.524243 | -1.517 | -1.507489 | -1.434337 | -1.464716 | -1.274954 | -1.369317 | -1.250144 | -1.121804 | -1.079802 | -1.418982 | -1.143376 | 5.04 | 2.336996 | 7.657895 | 12.99116 | 16.26652 | 18.87715 | 20.60889 | 22.66835 | 23.92949 | 24.76144 | 25.78074 | 26.4881 | 27.21027 | 28.23681 | 29.01258 | 29.93781 | 30.39699 | 30.75803 | 32.09347 | 32.89864 | 33.29887
|  | 5.0475 | -17.56618 | -6.146762 | -3.251767 | -2.513147 | -2.104931 | -1.839419 | -1.745571 | -1.566375 | -1.51731 | -1.507076 | -1.495306 | -1.420925 | -1.454749 | -1.258071 | -1.3556 | -1.23421 | -1.106202 | -1.064374 | -1.401307 | -1.129417 | 5.0475 | 2.344957 | 7.674692 | 13.01056 | 16.29482 | 18.9154 | 20.63595 | 22.71453 | 23.9733 | 24.80664 | 25.82988 | 26.53405 | 27.25021 | 28.27501 | 29.04697 | 29.98704 | 30.42002 | 30.78505 | 32.12148 | 32.93707 | 33.34315
|  | 5.055 | -17.81315 | -6.16211 | -3.250251 | -2.510248 | -2.105374 | -1.842318 | -1.745146 | -1.572722 | -1.521242 | -1.508316 | -1.494068 | -1.418675 | -1.455982 | -1.254558 | -1.353874 | -1.229806 | -1.10275 | -1.061625 | -1.395899 | -1.126846 | 5.055 | 2.354064 | 7.695733 | 13.0378 | 16.3346 | 18.96152 | 20.68562 | 22.76095 | 24.03528 | 24.86728 | 25.89128 | 26.60623 | 27.3165 | 28.34056 | 29.09386 | 30.02277 | 30.48077 | 30.83631 | 32.14255 | 32.98341 | 33.37145
|  | 5.0625 | -18.12107 | -6.188814 | -3.253914 | -2.512219 | -2.11102 | -1.849086 | -1.750032 | -1.58293 | -1.530146 | -1.51338 | -1.497576 | -1.421335 | -1.462352 | -1.256064 | -1.357326 | -1.232408 | -1.10492 | -1.063392 | -1.397633 | -1.130901 | 5.0625 | 2.363181 | 7.716826 | 13.06512 | 16.36884 | 19.00789 | 20.72991 | 22.81003 | 24.09492 | 24.92834 | 25.95139 | 26.65842 | 27.36301 | 28.40204 | 29.14349 | 30.09189 | 30.54195 | 30.8818 | 32.20605 | 33.0378 | 33.44465
|  | 5.07 | -18.34573 | -6.221286 | -3.26643 | -2.523245 | -2.12421 | -1.864144 | -1.762259 | -1.601397 | -1.546217 | -1.526417 | -1.509142 | -1.430854 | -1.47521 | -1.264399 | -1.366877 | -1.24062 | -1.112913 | -1.072036 | -1.407944 | -1.144763 | 5.07 | 2.372307 | 7.723164 | 13.06903 | 16.38029 | 19.03116 | 20.75072 | 22.83287 | 24.12699 | 24.96672 | 25.98766 | 26.71092 | 27.40773 | 28.44557 | 29.1784 | 30.11969 | 30.55951 | 30.9092 | 32.20605 | 33.06121 | 33.46919
|  | 5.0775 | -18.35435 | -6.240508 | -3.280865 | -2.537193 | -2.143421 | -1.884082 | -1.779939 | -1.622835 | -1.565022 | -1.541445 | -1.523312 | -1.44305 | -1.490045 | -1.274049 | -1.378576 | -1.251849 | -1.124374 | -1.083245 | -1.421846 | -1.160931 | 5.0775 | 2.379158 | 7.716826 | 13.0534 | 16.35742 | 19.0234 | 20.7422 | 22.82204 | 24.11582 | 24.95903 | 25.97728 | 26.69401 | 27.38331 | 28.41348 | 29.14598 | 30.09189 | 30.52151 | 30.8818 | 32.17071 | 33.0456 | 33.45282
|  | 5.085 | -18.15823 | -6.227689 | -3.278711 | -2.538124 | -2.147647 | -1.889803 | -1.785271 | -1.6287 | -1.5696 | -1.542689 | -1.522898 | -1.440896 | -1.48953 | -1.269424 | -1.373487 | -1.246032 | -1.120321 | -1.07813 | -1.420823 | -1.16391 | 5.085 | 2.376874 | 7.691521 | 13.01445 | 16.31753 | 19.00014 | 20.70727 | 22.79204 | 24.09074 | 24.93294 | 25.9445 | 26.6659 | 27.34681 | 28.37922 | 29.09386 | 30.05588 | 30.49239 | 30.83329 | 32.11447 | 33.01834 | 33.43649
|  | 5.0925 | -17.81248 | -6.176248 | -3.252651 | -2.515932 | -2.130979 | -1.875239 | -1.769391 | -1.614253 | -1.554836 | -1.522483 | -1.501085 | -1.418266 | -1.468007 | -1.242123 | -1.347481 | -1.219704 | -1.096145 | -1.053286 | -1.394777 | -1.142385 | 5.0925 | 2.375732 | 7.66419 | 12.97567 | 16.27783 | 18.96923 | 20.67247 | 22.75857 | 24.05465 | 24.90081 | 25.9067 | 26.62669 | 27.30038 | 28.32696 | 29.02975 | 29.99253 | 30.41425 | 30.76703 | 32.03773 | 32.97954 | 33.37956
|  | 5.1 | -17.50405 | -6.121066 | -3.220753 | -2.489168 | -2.109027 | -1.857365 | -1.749076 | -1.596698 | -1.535638 | -1.498608 | -1.47521 | -1.391106 | -1.441409 | -1.209615 | -1.317306 | -1.187977 | -1.066927 | -1.024505 | -1.360779 | -1.114296 | 5.1 | 2.37459 | 7.649509 | 12.94863 | 16.24959 | 18.94612 | 20.6453 | 22.73949 | 24.02837 | 24.87336 | 25.87931 | 26.5988 | 27.26423 | 28.29304 | 28.9881 | 29.93508 | 30.37115 | 30.70723 | 31.96854 | 32.92168 | 33.33509
|  | 5.1075 | -17.38496 | -6.08809 | -3.198129 | -2.470447 | -2.094754 | -1.847366 | -1.736762 | -1.590124 | -1.527453 | -1.484891 | -1.459269 | -1.374301 | -1.425121 | -1.188774 | -1.298222 | -1.168579 | -1.049169 | -1.007809 | -1.336634 | -1.09516 | 5.1075 | 2.3803 | 7.651605 | 12.94863 | 16.24959 | 18.96152 | 20.65466 | 22.75141 | 24.04219 | 24.8886 | 25.89128 | 26.62111 | 27.26623 | 28.29079 | 28.97344 | 29.92146 | 30.36828 | 30.70723 | 31.93759 | 32.90631 | 33.33509
|  | 5.115 | -17.53996 | -6.095096 | -3.197376 | -2.467215 | -2.094975 | -1.850913 | -1.73761 | -1.598786 | -1.53284 | -1.4852 | -1.457317 | -1.370436 | -1.422255 | -1.182601 | -1.29439 | -1.164307 | -1.045739 | -1.003518 | -1.326509 | -1.090333 | 5.115 | 2.389444 | 7.67049 | 12.9718 | 16.28349 | 19.00789 | 20.69785 | 22.80643 | 24.10049 | 24.95749 | 25.95656 | 26.69026 | 27.33669 | 28.36328 | 29.04943 | 29.98978 | 30.4229 | 30.77303 | 32.00307 | 32.9718 | 33.41204
|  | 5.1225 | -17.96231 | -6.147644 | -3.216726 | -2.481998 | -2.111796 | -1.869528 | -1.753008 | -1.622206 | -1.554212 | -1.49964 | -1.469653 | -1.380408 | -1.433415 | -1.193257 | -1.304983 | -1.175438 | -1.056817 | -1.015714 | -1.334912 | -1.102651 | 5.1225 | 2.402034 | 7.69784 | 13.00668 | 16.32322 | 19.0545 | 20.74977 | 22.85335 | 24.15637 | 25.02074 | 26.01018 | 26.74484 | 27.38128 | 28.39976 | 29.07408 | 30.02552 | 30.46047 | 30.80612 | 32.01691 | 32.99892 | 33.43241
|  | 5.13 | -18.51391 | -6.228934 | -3.253535 | -2.510016 | -2.141087 | -1.901363 | -1.780792 | -1.65714 | -1.585745 | -1.525071 | -1.49283 | -1.401715 | -1.455263 | -1.214309 | -1.327117 | -1.196845 | -1.077835 | -1.037416 | -1.357021 | -1.128626 | 5.13 | 2.414641 | 7.723164 | 13.0339 | 16.35742 | 19.09354 | 20.7982 | 22.90417 | 24.21403 | 25.0829 | 26.06588 | 26.80168 | 27.43222 | 28.45476 | 29.13106 | 30.07248 | 30.51859 | 30.85448 | 32.07253 | 33.0456 | 33.49379
|  | 5.1375 | -18.98777 | -6.310633 | -3.297227 | -2.545806 | -2.176055 | -1.937766 | -1.812838 | -1.693375 | -1.619485 | -1.55255 | -1.518862 | -1.425735 | -1.479637 | -1.237514 | -1.350017 | -1.219804 | -1.101073 | -1.059564 | -1.385195 | -1.15835 | 5.1375 | 2.423821 | 7.729506 | 13.0378 | 16.36313 | 19.1092 | 20.81154 | 22.91996 | 24.23663 | 25.10319 | 26.08686 | 26.81689 | 27.42405 | 28.46396 | 29.11864 | 30.06694 | 30.51859 | 30.86357 | 32.06207 | 33.0339 | 33.4979
|  | 5.145 | -19.17215 | -6.355112 | -3.322275 | -2.56644 | -2.19773 | -1.959616 | -1.832445 | -1.713454 | -1.63803 | -1.564398 | -1.530457 | -1.434746 | -1.489942 | -1.24533 | -1.35631 | -1.225904 | -1.108669 | -1.065552 | -1.394777 | -1.171262 | 5.145 | 2.427267 | 7.714714 | 13.01445 | 16.3403 | 19.10137 | 20.79725 | 22.89931 | 24.22956 | 25.08914 | 26.06239 | 26.79788 | 27.39551 | 28.4318 | 29.07161 | 30.02277 | 30.47496 | 30.81818 | 32.00307 | 32.99892 | 33.45282
|  | 5.1525 | -18.95844 | -6.333295 | -3.312095 | -2.556641 | -2.189791 | -1.953523 | -1.823975 | -1.704043 | -1.628281 | -1.548189 | -1.514001 | -1.418368 | -1.47171 | -1.225404 | -1.33552 | -1.205423 | -1.090825 | -1.045837 | -1.373284 | -1.153984 | 5.1525 | 2.421525 | 7.689416 | 12.97567 | 16.3005 | 19.0701 | 20.76778 | 22.86059 | 24.19289 | 25.05798 | 26.01365 | 26.75807 | 27.33871 | 28.37466 | 29.00768 | 29.96786 | 30.41714 | 30.75204 | 31.93416 | 32.96794 | 33.43241
|  | 5.16 | -18.41999 | -6.251561 | -3.270479 | -2.522316 | -2.160558 | -1.927241 | -1.797228 | -1.677556 | -1.601188 | -1.515345 | -1.480667 | -1.383158 | -1.435259 | -1.188873 | -1.296911 | -1.167883 | -1.057013 | -1.011029 | -1.328837 | -1.116172 | 5.16 | 2.415788 | 7.66629 | 12.94092 | 16.26087 | 19.04672 | 20.74125 | 22.83166 | 24.16338 | 25.03314 | 25.97901 | 26.71845 | 27.30642 | 28.31564 | 28.97344 | 29.92146 | 30.36542 | 30.68045 | 31.85898 | 32.93322 | 33.38767
|  | 5.1675 | -17.77408 | -6.140243 | -3.210565 | -2.472179 | -2.117003 | -1.890991 | -1.758111 | -1.643171 | -1.566479 | -1.473974 | -1.438743 | -1.341296 | -1.391208 | -1.145259 | -1.253254 | -1.126252 | -1.01796 | -0.9714038 | -1.275558 | -1.071151 | 5.1675 | 2.413494 | 7.657895 | 12.92937 | 16.24959 | 19.04672 | 20.74031 | 22.82204 | 24.16058 | 25.03779 | 25.96864 | 26.7128 | 27.28028 | 28.30207 | 28.93934 | 29.88886 | 30.34253 | 30.66858 | 31.84539 | 32.91783 | 33.37956
|  | 5.175 | -17.25355 | -6.035204 | -3.153808 | -2.423936 | -2.075761 | -1.857687 | -1.722876 | -1.613103 | -1.536053 | -1.437821 | -1.401613 | -1.303065 | -1.351337 | -1.10936 | -1.215208 | -1.090037 | -0.9851109 | -0.9405691 | -1.229605 | -1.033306 | 5.175 | 2.41923 | 7.67049 | 12.94478 | 16.27218 | 19.0701 | 20.77063 | 22.85456 | 24.1957 | 25.07354 | 25.99458 | 26.74673 | 27.30642 | 28.33149 | 28.96612 | 29.897 | 30.35969 | 30.69234 | 31.8352 | 32.92168 | 33.38361
|  | 5.1825 | -17.0261 | -5.971231 | -3.113812 | -2.387958 | -2.045919 | -1.83459 | -1.697916 | -1.597116 | -1.518344 | -1.411315 | -1.373691 | -1.275659 | -1.321552 | -1.083245 | -1.188176 | -1.065749 | -0.9621807 | -0.9191076 | -1.199537 | -1.009955 | 5.1825 | 2.429564 | 7.69784 | 12.98341 | 16.31185 | 19.11705 | 20.82586 | 22.91509 | 24.26639 | 25.14236 | 26.05367 | 26.80928 | 27.36504 | 28.38378 | 29.01748 | 29.95419 | 30.42002 | 30.77003 | 31.91017 | 32.99116 | 33.46509
|  | 5.19 | -17.12035 | -5.970885 | -3.106729 | -2.379957 | -2.039436 | -1.835341 | -1.693375 | -1.602964 | -1.520621 | -1.405186 | -1.365657 | -1.266308 | -1.310738 | -1.07636 | -1.180909 | -1.060938 | -0.9574274 | -0.9162115 | -1.193257 | -1.008882 | 5.19 | 2.43876 | 7.72105 | 13.01056 | 16.346 | 19.16425 | 20.87279 | 22.95406 | 24.30623 | 25.20223 | 26.09737 | 26.8608 | 27.40366 | 28.42492 | 29.06421 | 29.98704 | 30.46337 | 30.79407 | 31.93416 | 32.99504 | 33.48148
|  | 5.1975 | -17.45337 | -6.031377 | -3.13684 | -2.40169 | -2.060442 | -1.8607 | -1.713243 | -1.629433 | -1.543727 | -1.419187 | -1.377151 | -1.276262 | -1.318721 | -1.086985 | -1.191663 | -1.072134 | -0.9681018 | -0.9283817 | -1.208317 | -1.028122 | 5.1975 | 2.447966 | 7.731621 | 13.02223 | 16.36313 | 19.18005 | 20.89587 | 22.96994 | 24.33623 | 25.22597 | 26.11492 | 26.88187 | 27.41793 | 28.44098 | 29.06915 | 29.99527 | 30.46627 | 30.80913 | 31.9273 | 32.99892 | 33.48558
|  | 5.205 | -17.92666 | -6.136369 | -3.193235 | -2.444973 | -2.100284 | -1.903093 | -1.748757 | -1.668605 | -1.580429 | -1.445101 | -1.40294 | -1.298928 | -1.339573 | -1.107682 | -1.212211 | -1.092992 | -0.9887114 | -0.9481222 | -1.233409 | -1.056229 | 5.205 | 2.451421 | 7.718938 | 12.99892 | 16.3346 | 19.16425 | 20.88817 | 22.96017 | 24.32336 | 25.22122 | 26.09212 | 26.84932 | 27.38128 | 28.40661 | 29.03713 | 29.95419 | 30.44022 | 30.77003 | 31.88283 | 32.96407 | 33.43649
|  | 5.2125 | -18.36226 | -6.233918 | -3.251262 | -2.490672 | -2.141643 | -1.945478 | -1.784205 | -1.702669 | -1.613207 | -1.468933 | -1.426144 | -1.320137 | -1.359052 | -1.126055 | -1.228705 | -1.109162 | -1.006834 | -0.9643157 | -1.253454 | -1.078524 | 5.2125 | 2.444513 | 7.687311 | 12.95249 | 16.28916 | 19.1249 | 20.84785 | 22.90538 | 24.27633 | 25.16594 | 26.0206 | 26.79028 | 27.30441 | 28.32922 | 28.9515 | 29.86719 | 30.34824 | 30.68937 | 31.79458 | 32.87566 | 33.3755
|  | 5.22 | -18.52857 | -6.276394 | -3.28378 | -2.516512 | -2.165126 | -1.969417 | -1.804602 | -1.720758 | -1.631634 | -1.479431 | -1.436693 | -1.329343 | -1.366165 | -1.131297 | -1.233509 | -1.113901 | -1.013859 | -0.9695584 | -1.257067 | -1.085607 | 5.22 | 2.433012 | 7.653701 | 12.91399 | 16.24395 | 19.09354 | 20.82013 | 22.8618 | 24.24512 | 25.13922 | 25.98074 | 26.74107 | 27.25621 | 28.2705 | 28.90295 | 29.81326 | 30.31116 | 30.64192 | 31.73736 | 32.85655 | 33.34315
|  | 5.2275 | -18.16525 | -6.223242 | -3.264912 | -2.502134 | -2.155436 | -1.96299 | -1.797014 | -1.709752 | -1.623777 | -1.465333 | -1.423176 | -1.316598 | -1.35225 | -1.119827 | -1.217506 | -1.099003 | -1.002738 | -0.9559728 | -1.237414 | -1.071937 | 5.2275 | 2.428415 | 7.641131 | 12.89864 | 16.22705 | 19.08572 | 20.8144 | 22.84853 | 24.22532 | 25.12354 | 25.95311 | 26.71092 | 27.22024 | 28.23457 | 28.85708 | 29.77838 | 30.2799 | 30.61535 | 31.70053 | 32.83749 | 33.34315
|  | 5.235 | -17.30881 | -6.068854 | -3.192482 | -2.444628 | -2.10482 | -1.920412 | -1.754283 | -1.666921 | -1.584911 | -1.422767 | -1.383565 | -1.278576 | -1.312657 | -1.085804 | -1.178521 | -1.064374 | -0.9727638 | -0.9244197 | -1.195749 | -1.036926 | 5.235 | 2.431862 | 7.657895 | 12.92168 | 16.25523 | 19.1092 | 20.85552 | 22.87872 | 24.26213 | 25.16279 | 25.98074 | 26.74862 | 27.23621 | 28.26151 | 28.87878 | 29.7891 | 30.29693 | 30.64192 | 31.71725 | 32.84893 | 33.35931
|  | 5.2425 | -16.27953 | -5.848256 | -3.072763 | -2.345753 | -2.017275 | -1.841459 | -1.676819 | -1.595028 | -1.515552 | -1.351032 | -1.313264 | -1.210713 | -1.243225 | -1.025483 | -1.11242 | -1.003811 | -0.9154393 | -0.8680842 | -1.127439 | -0.9778172 | 5.2425 | 2.444513 | 7.695733 | 12.97567 | 16.31185 | 19.17215 | 20.92771 | 22.93943 | 24.3305 | 25.2339 | 26.03277 | 26.81309 | 27.30038 | 28.30885 | 28.94664 | 29.84828 | 30.36255 | 30.70127 | 31.78446 | 32.91399 | 33.42018
|  | 5.25 | -15.35584 | -5.620339 | -2.941865 | -2.235174 | -1.917162 | -1.75322 | -1.587309 | -1.513897 | -1.434849 | -1.268217 | -1.230306 | -1.130011 | -1.159442 | -0.9534521 | -1.035948 | -0.932539 | -0.8473754 | -0.8020082 | -1.049365 | -0.9094576 | 5.25 | 2.458335 | 7.731621 | 13.02612 | 16.36884 | 19.2276 | 20.99562 | 22.99443 | 24.39221 | 25.3024 | 26.08511 | 26.86271 | 27.35288 | 28.35873 | 28.99054 | 29.89157 | 30.39986 | 30.75204 | 31.80472 | 32.92937 | 33.41611
|  | 5.2575 | -14.67395 | -5.450964 | -2.843825 | -2.149649 | -1.836629 | -1.684302 | -1.513897 | -1.450129 | -1.370639 | -1.199039 | -1.161229 | -1.062214 | -1.08797 | -0.891537 | -0.9719867 | -0.8724048 | -0.7883966 | -0.7464586 | -0.9836517 | -0.8521648 | 5.2575 | 2.473333 | 7.757043 | 13.0573 | 16.40322 | 19.26742 | 21.04545 | 23.03622 | 24.43697 | 25.36017 | 26.12195 | 26.91069 | 27.38534 | 28.40661 | 29.03467 | 29.92146 | 30.46337 | 30.79407 | 31.85218 | 32.96794 | 33.48558
|  | 5.265 | -14.29471 | -5.37435 | -2.800191 | -2.108473 | -1.7968 | -1.653777 | -1.475518 | -1.419391 | -1.337445 | -1.159442 | -1.119728 | -1.021379 | -1.04329 | -0.8514941 | -0.9322489 | -0.8351268 | -0.7511926 | -0.7116957 | -0.9409562 | -0.8162137 | 5.265 | 2.476798 | 7.740087 | 13.0339 | 16.37456 | 19.2435 | 21.01903 | 22.99443 | 24.4023 | 25.32001 | 26.07987 | 26.86271 | 27.34074 | 28.36328 | 28.98321 | 29.86179 | 30.38836 | 30.74905 | 31.77434 | 32.88331 | 33.38361
|  | 5.2725 | -14.25875 | -5.404235 | -2.822041 | -2.120329 | -1.802464 | -1.666816 | -1.476857 | -1.427168 | -1.342816 | -1.154282 | -1.112321 | -1.012493 | -1.029393 | -0.8396224 | -0.9224877 | -0.8263338 | -0.7416326 | -0.7043454 | -0.92384 | -0.804009 | 5.2725 | 2.466408 | 7.687311 | 12.96021 | 16.28916 | 19.16425 | 20.94221 | 22.90538 | 24.3048 | 25.23073 | 25.97728 | 26.76375 | 27.22822 | 28.24803 | 28.87154 | 29.73831 | 30.2799 | 30.62715 | 31.65057 | 32.78813 | 33.29485
|  | 5.28 | -14.60881 | -5.542223 | -2.9106 | -2.188785 | -1.861238 | -1.730929 | -1.527349 | -1.480564 | -1.392432 | -1.192958 | -1.148232 | -1.045739 | -1.057994 | -0.8651091 | -0.9534521 | -0.8561898 | -0.7696798 | -0.7344459 | -0.9441511 | -0.8272891 | 5.28 | 2.442211 | 7.616046 | 12.86801 | 16.18776 | 19.0701 | 20.85169 | 22.79923 | 24.19148 | 25.12197 | 25.85882 | 26.64721 | 27.12305 | 28.14315 | 28.78036 | 29.61657 | 30.16157 | 30.51567 | 31.52853 | 32.70523 | 33.207
|  | 5.2875 | -15.34719 | -5.762506 | -3.050027 | -2.303527 | -1.964079 | -1.834161 | -1.617706 | -1.569808 | -1.480461 | -1.267916 | -1.221404 | -1.11637 | -1.125362 | -0.9286717 | -1.019229 | -0.9207492 | -0.8338838 | -0.7984843 | -0.9994244 | -0.8849946 | 5.2875 | 2.41923 | 7.551575 | 12.78813 | 16.09862 | 18.98467 | 20.76968 | 22.70503 | 24.09909 | 25.02539 | 25.73691 | 26.55065 | 27.00941 | 28.03295 | 28.66654 | 29.50429 | 30.06694 | 30.42002 | 31.42111 | 32.60085 | 33.13183
|  | 5.295 | -16.36484 | -6.00706 | -3.198506 | -2.423707 | -2.072783 | -1.943305 | -1.715359 | -1.665764 | -1.5747 | -1.354077 | -1.306699 | -1.199238 | -1.206022 | -1.005078 | -1.096736 | -0.9966962 | -0.9094576 | -0.8733652 | -1.070169 | -0.9589792 | 5.295 | 2.403179 | 7.52055 | 12.75412 | 16.05991 | 18.95382 | 20.74315 | 22.66717 | 24.05742 | 24.99755 | 25.69665 | 26.50278 | 26.96475 | 27.98708 | 28.62893 | 29.44998 | 30.01176 | 30.36828 | 31.35665 | 32.57125 | 33.07294
|  | 5.3025 | -17.37533 | -6.184918 | -3.297481 | -2.501671 | -2.144088 | -2.01366 | -1.77898 | -1.72457 | -1.636142 | -1.407535 | -1.363319 | -1.253454 | -1.26008 | -1.059074 | -1.146646 | -1.047895 | -0.9603373 | -0.9221013 | -1.121705 | -1.013859 | 5.3025 | 2.397454 | 7.528812 | 12.77678 | 16.08754 | 18.97695 | 20.77633 | 22.68963 | 24.08101 | 25.02539 | 25.71676 | 26.53037 | 26.9725 | 28.00016 | 28.64066 | 29.47321 | 30.03103 | 30.39124 | 31.37916 | 32.56756 | 33.10037
|  | 5.31 | -18.04653 | -6.25281 | -3.323039 | -2.515236 | -2.154657 | -2.0244 | -1.786232 | -1.729551 | -1.644115 | -1.411928 | -1.36891 | -1.259075 | -1.266006 | -1.069284 | -1.151108 | -1.054463 | -0.96917 | -0.9275119 | -1.134563 | -1.030274 | 5.31 | 2.403179 | 7.566091 | 12.83369 | 16.14865 | 19.03894 | 20.86031 | 22.75499 | 24.15217 | 25.09382 | 25.77567 | 26.58766 | 27.04256 | 28.06806 | 28.70431 | 29.51987 | 30.09467 | 30.45468 | 31.41788 | 32.58604 | 33.12002
|  | 5.3175 | -18.20967 | -6.216132 | -3.28378 | -2.472756 | -2.111463 | -1.983485 | -1.742917 | -1.685357 | -1.603173 | -1.369419 | -1.328432 | -1.220204 | -1.226704 | -1.03722 | -1.112913 | -1.018253 | -0.935634 | -0.8918258 | -1.106103 | -1.006346 | 5.3175 | 2.416935 | 7.613958 | 12.90631 | 16.23268 | 19.1249 | 20.95966 | 22.83046 | 24.25646 | 25.20065 | 25.87247 | 26.68463 | 27.13885 | 28.16091 | 28.80905 | 29.61657 | 30.2149 | 30.5683 | 31.53181 | 32.69024 | 33.21893
|  | 5.325 | -17.93693 | -6.117904 | -3.208051 | -2.398255 | -2.03658 | -1.911965 | -1.669447 | -1.611116 | -1.532218 | -1.297113 | -1.258172 | -1.150513 | -1.155373 | -0.972861 | -1.04378 | -0.9522889 | -0.8713484 | -0.8263338 | -1.043584 | -0.9481222 | 5.325 | 2.426118 | 7.636945 | 12.94092 | 16.26652 | 19.15637 | 21.0122 | 22.85938 | 24.30053 | 25.23867 | 25.89642 | 26.70904 | 27.15665 | 28.17648 | 28.82583 | 29.63235 | 30.22335 | 30.58885 | 31.55149 | 32.67154 | 33.21495
|  | 5.3325 | -17.45013 | -6.014696 | -3.140954 | -2.329383 | -1.966149 | -1.846185 | -1.597847 | -1.541133 | -1.462763 | -1.226204 | -1.186683 | -1.080491 | -1.082065 | -0.905215 | -0.9745128 | -0.8843214 | -0.8057242 | -0.7610475 | -0.9707239 | -0.8812446 | 5.3325 | 2.423821 | 7.626489 | 12.93322 | 16.24959 | 19.14062 | 21.01122 | 22.83407 | 24.28486 | 25.2228 | 25.87931 | 26.68275 | 27.1349 | 28.16091 | 28.80905 | 29.61132 | 30.20364 | 30.57123 | 31.54164 | 32.6865 | 33.21097
|  | 5.34 | -17.00946 | -5.958803 | -3.113688 | -2.300243 | -1.933641 | -1.817013 | -1.562838 | -1.506043 | -1.429113 | -1.188475 | -1.149521 | -1.042997 | -1.041821 | -0.8667405 | -0.936795 | -0.8472797 | -0.7691103 | -0.7257542 | -0.9218115 | -0.8376134 | 5.34 | 2.408908 | 7.58479 | 12.87948 | 16.19337 | 19.08572 | 20.95481 | 22.76215 | 24.2098 | 25.15335 | 25.79427 | 26.60437 | 27.05038 | 28.07026 | 28.72326 | 29.53027 | 30.14759 | 30.48367 | 31.44379 | 32.6194 | 33.14365
|  | 5.3475 | -16.76306 | -5.957768 | -3.130735 | -2.31259 | -1.941675 | -1.828155 | -1.566166 | -1.509246 | -1.432083 | -1.189371 | -1.149323 | -1.043192 | -1.038101 | -0.8640536 | -0.9343765 | -0.8458434 | -0.7691103 | -0.7266041 | -0.9072396 | -0.8274802 | 5.3475 | 2.389444 | 7.530879 | 12.80708 | 16.10971 | 19.00014 | 20.87183 | 22.65537 | 24.10745 | 25.044 | 25.67993 | 26.49727 | 26.94347 | 27.96097 | 28.6055 | 29.39601 | 30.00901 | 30.37975 | 31.31821 | 32.53073 | 33.0456
|  | 5.355 | -16.71235 | -5.98956 | -3.168556 | -2.345981 | -1.972795 | -1.860485 | -1.593359 | -1.533565 | -1.457933 | -1.215008 | -1.175338 | -1.069481 | -1.06192 | -0.8880728 | -0.9578153 | -0.8705803 | -0.7945811 | -0.7528975 | -0.920556 | -0.8465137 | 5.355 | 2.373448 | 7.491693 | 12.76167 | 16.05991 | 18.94612 | 20.83159 | 22.60129 | 24.04496 | 24.98675 | 25.62167 | 26.43692 | 26.87037 | 27.89821 | 28.55419 | 29.34237 | 29.96513 | 30.32255 | 31.27357 | 32.47211 | 32.99892
|  | 5.3625 | -16.7326 | -6.0055 | -3.194113 | -2.367514 | -1.994078 | -1.882464 | -1.611848 | -1.55172 | -1.47768 | -1.235111 | -1.197044 | -1.091416 | -1.082655 | -0.9115797 | -0.97772 | -0.8933659 | -0.8180268 | -0.7758509 | -0.9396012 | -0.8705803 | 5.3625 | 2.364321 | 7.48141 | 12.75789 | 16.04888 | 18.93843 | 20.82872 | 22.57672 | 24.02699 | 24.9698 | 25.59185 | 26.40781 | 26.85697 | 27.88313 | 28.53792 | 29.32964 | 29.946 | 30.314 | 31.25768 | 32.47211 | 32.98729
|  | 5.37 | -16.70818 | -5.982639 | -3.184082 | -2.357823 | -1.985449 | -1.875347 | -1.603277 | -1.542274 | -1.470887 | -1.230906 | -1.194652 | -1.090628 | -1.081278 | -0.9148603 | -0.9766508 | -0.8948101 | -0.8211768 | -0.7792707 | -0.9461849 | -0.8824944 | 5.37 | 2.362041 | 7.495809 | 12.78435 | 16.07648 | 18.95382 | 20.86319 | 22.59543 | 24.04911 | 24.98058 | 25.6084 | 26.42599 | 26.87229 | 27.89821 | 28.55651 | 29.33219 | 29.95966 | 30.3197 | 31.24816 | 32.42478 | 32.98341
|  | 5.3775 | -16.61239 | -5.926608 | -3.143698 | -2.318033 | -1.947108 | -1.837809 | -1.565854 | -1.505216 | -1.437206 | -1.200036 | -1.165598 | -1.062901 | -1.053581 | -0.8935585 | -0.9500599 | -0.8711564 | -0.7997223 | -0.7564029 | -0.9303151 | -0.8709644 | 5.3775 | 2.373448 | 7.532946 | 12.83749 | 16.13751 | 19.01564 | 20.92867 | 22.65065 | 24.12 | 25.05332 | 25.67325 | 26.49543 | 26.94734 | 27.96749 | 28.62658 | 29.39344 | 30.03931 | 30.40849 | 31.33421 | 32.49039 | 33.03001
|  | 5.385 | -16.43543 | -5.854389 | -3.087127 | -2.261955 | -1.890127 | -1.781538 | -1.508419 | -1.448487 | -1.382038 | -1.14734 | -1.114394 | -1.012981 | -1.003031 | -0.8485246 | -0.9023235 | -0.8253786 | -0.7556449 | -0.7118843 | -0.8871107 | -0.8317806 | 5.385 | 2.383728 | 7.557793 | 12.87566 | 16.17098 | 19.04672 | 20.97228 | 22.67307 | 24.14936 | 25.08758 | 25.70838 | 26.523 | 26.98026 | 28.00234 | 28.66654 | 29.42938 | 30.06694 | 30.44022 | 31.35344 | 32.49039 | 33.02612
|  | 5.3925 | -16.25184 | -5.806292 | -3.047683 | -2.217665 | -1.84264 | -1.73464 | -1.458652 | -1.399878 | -1.333494 | -1.100876 | -1.066632 | -0.9666454 | -0.9543245 | -0.8043901 | -0.8570526 | -0.7814562 | -0.7122614 | -0.6700318 | -0.83637 | -0.7850683 | 5.3925 | 2.383728 | 7.55572 | 12.87183 | 16.16539 | 19.03116 | 20.97616 | 22.65772 | 24.15217 | 25.08602 | 25.70168 | 26.52116 | 26.96669 | 27.99579 | 28.66654 | 29.43195 | 30.07248 | 30.44022 | 31.35987 | 32.5087 | 33.0417
|  | 5.4 | -16.15088 | -5.814431 | -3.051632 | -2.21419 | -1.831908 | -1.723511 | -1.442537 | -1.383973 | -1.315183 | -1.083147 | -1.048287 | -0.9484128 | -0.9318621 | -0.7844028 | -0.8387613 | -0.7641769 | -0.6946486 | -0.6531598 | -0.804009 | -0.7569715 | 5.4 | 2.372307 | 7.52055 | 12.82608 | 16.11527 | 18.97695 | 20.92287 | 22.58841 | 24.07962 | 25.01146 | 25.62997 | 26.44969 | 26.90492 | 27.93278 | 28.60316 | 29.35511 | 30.00901 | 30.37115 | 31.29905 | 32.43931 | 32.99504
|  | 5.4075 | -16.20514 | -5.876914 | -3.096923 | -2.246866 | -1.85758 | -1.747801 | -1.461221 | -1.401715 | -1.333899 | -1.099792 | -1.064472 | -0.9641216 | -0.9445385 | -0.7968657 | -0.8528355 | -0.7768957 | -0.7076428 | -0.6683431 | -0.800389 | -0.7560239 | 5.4075 | 2.354064 | 7.469087 | 12.75789 | 16.03236 | 18.89243 | 20.83733 | 22.48489 | 23.98016 | 24.89165 | 25.52432 | 26.34447 | 26.78838 | 27.81452 | 28.48701 | 29.23355 | 29.89157 | 30.26572 | 31.17553 | 32.35606 | 32.89097
|  | 5.415 | -16.3906 | -5.95932 | -3.158804 | -2.298206 | -1.903418 | -1.790287 | -1.500156 | -1.437718 | -1.368402 | -1.134959 | -1.100482 | -0.9994244 | -0.9779144 | -0.8291046 | -0.8846099 | -0.8096325 | -0.741065 | -0.7007667 | -0.8215587 | -0.7825967 | 5.415 | 2.335859 | 7.422009 | 12.69773 | 15.96114 | 18.82389 | 20.76304 | 22.39631 | 23.88455 | 24.80362 | 25.42319 | 26.24229 | 26.69964 | 27.72528 | 28.39519 | 29.13354 | 29.8052 | 30.17277 | 31.08169 | 32.28787 | 32.82988
|  | 5.4225 | -16.56957 | -6.008275 | -3.198004 | -2.329724 | -1.934292 | -1.816478 | -1.525693 | -1.461016 | -1.392941 | -1.162222 | -1.128725 | -1.027731 | -1.006054 | -0.8579154 | -0.9102292 | -0.835605 | -0.7693002 | -0.7281152 | -0.8459392 | -0.810872 | 5.4225 | 2.322231 | 7.403656 | 12.67902 | 15.9339 | 18.7936 | 20.73558 | 22.36204 | 23.84795 | 24.76295 | 25.38113 | 26.21027 | 26.66964 | 27.70416 | 28.36556 | 29.12609 | 29.79178 | 30.15038 | 31.06305 | 32.28073 | 32.81468
|  | 5.43 | -16.58831 | -5.988002 | -3.185837 | -2.319508 | -1.92529 | -1.804922 | -1.517517 | -1.450232 | -1.385908 | -1.159343 | -1.127736 | -1.028318 | -1.006541 | -0.8612717 | -0.9082039 | -0.8362744 | -0.7718629 | -0.7295321 | -0.855423 | -0.8243279 | 5.43 | 2.317693 | 7.413847 | 12.69773 | 15.95568 | 18.80873 | 20.7564 | 22.37687 | 23.86284 | 24.77347 | 25.3989 | 26.22093 | 26.67713 | 27.71471 | 28.38834 | 29.11368 | 29.79715 | 30.17557 | 31.05994 | 32.25933 | 32.7995
|  | 5.4375 | -16.38315 | -5.894703 | -3.120279 | -2.26049 | -1.870605 | -1.747058 | -1.464819 | -1.397021 | -1.335925 | -1.115382 | -1.086296 | -0.9887114 | -0.9683931 | -0.8282446 | -0.8698122 | -0.800389 | -0.7384168 | -0.6946486 | -0.8331189 | -0.8049618 | 5.4375 | 2.325636 | 7.450635 | 12.74658 | 16.01038 | 18.85429 | 20.81345 | 22.41923 | 23.9104 | 24.82479 | 25.45243 | 26.27443 | 26.73352 | 27.77403 | 28.44557 | 29.1784 | 29.85638 | 30.24027 | 31.1191 | 32.29145 | 32.81848
|  | 5.445 | -16.03071 | -5.76588 | -3.026121 | -2.175497 | -1.789753 | -1.665448 | -1.388048 | -1.320339 | -1.260782 | -1.047405 | -1.020109 | -0.9241299 | -0.9030944 | -0.7699645 | -0.8077258 | -0.7403083 | -0.6808283 | -0.6361336 | -0.7798408 | -0.7549816 | 5.445 | 2.336996 | 7.491693 | 12.80329 | 16.06543 | 18.90774 | 20.87087 | 22.46179 | 23.96644 | 24.87641 | 25.50629 | 26.32645 | 26.79218 | 27.82306 | 28.50549 | 29.22853 | 29.9133 | 30.29125 | 31.1661 | 32.30577 | 32.86037
|  | 5.4525 | -15.64822 | -5.653914 | -2.946619 | -2.101279 | -1.715465 | -1.590542 | -1.315386 | -1.250344 | -1.190467 | -0.982679 | -0.9556819 | -0.8615595 | -0.8396224 | -0.7116015 | -0.7488253 | -0.6828952 | -0.624459 | -0.5814457 | -0.7165995 | -0.6941782 | 5.4525 | 2.343819 | 7.512295 | 12.82608 | 16.09308 | 18.93075 | 20.89876 | 22.48489 | 24.00217 | 24.90692 | 25.53746 | 26.34988 | 26.81309 | 27.86163 | 28.53328 | 29.26126 | 29.96239 | 30.32825 | 31.18811 | 32.34525 | 32.87948
|  | 5.46 | -15.32992 | -5.60211 | -2.911207 | -2.067382 | -1.679875 | -1.553693 | -1.277369 | -1.212511 | -1.152496 | -0.9487035 | -0.9210389 | -0.8291046 | -0.8042948 | -0.6797011 | -0.7177315 | -0.652317 | -0.5953877 | -0.5532582 | -0.6696565 | -0.650819 | 5.46 | 2.341544 | 7.501988 | 12.80708 | 16.07095 | 18.90008 | 20.87567 | 22.43991 | 23.97193 | 24.85664 | 25.49975 | 26.32106 | 26.79028 | 27.8359 | 28.5078 | 29.2411 | 29.91874 | 30.29409 | 31.17553 | 32.33447 | 32.86419
|  | 5.4675 | -15.11891 | -5.61238 | -2.925914 | -2.077636 | -1.685673 | -1.556706 | -1.280388 | -1.215008 | -1.153091 | -0.9523858 | -0.9231638 | -0.8320674 | -0.8048665 | -0.6807343 | -0.7209397 | -0.6564379 | -0.5983649 | -0.5580733 | -0.652317 | -0.6356663 | 5.4675 | 2.331314 | 7.460881 | 12.74658 | 15.99394 | 18.82389 | 20.79154 | 22.34951 | 23.87776 | 24.76445 | 25.41184 | 26.22449 | 26.6865 | 27.73585 | 28.41119 | 29.12112 | 29.82941 | 30.21208 | 31.07858 | 32.2522 | 32.773
|  | 5.475 | -15.02142 | -5.656579 | -2.967985 | -2.1139 | -1.718534 | -1.584806 | -1.307607 | -1.241522 | -1.178621 | -0.9801506 | -0.9511259 | -0.8592578 | -0.8303469 | -0.7061353 | -0.7474999 | -0.6814859 | -0.624459 | -0.5858118 | -0.6626228 | -0.6496957 | 5.475 | 2.316559 | 7.413847 | 12.68276 | 15.92303 | 18.75588 | 20.70821 | 22.26567 | 23.78997 | 24.6658 | 25.31361 | 26.13778 | 26.60623 | 27.64323 | 28.33829 | 29.04205 | 29.75165 | 30.12248 | 30.99194 | 32.19543 | 32.73528
|  | 5.4825 | -14.95751 | -5.685614 | -2.998108 | -2.143199 | -1.746952 | -1.608816 | -1.332684 | -1.265504 | -1.20233 | -1.007809 | -0.9783033 | -0.8868221 | -0.8564774 | -0.7326502 | -0.7718629 | -0.7071717 | -0.6511935 | -0.6128934 | -0.6852446 | -0.6754753 | 5.4825 | 2.300696 | 7.377215 | 12.62683 | 15.86348 | 18.68094 | 20.63408 | 22.19158 | 23.70573 | 24.58296 | 25.2339 | 26.05367 | 26.52668 | 27.56817 | 28.26151 | 28.97588 | 29.68252 | 30.06141 | 30.92752 | 32.16014 | 32.69773
|  | 5.49 | -14.8263 | -5.659912 | -2.985973 | -2.134088 | -1.740688 | -1.598369 | -1.326914 | -1.25767 | -1.196546 | -1.005956 | -0.9778172 | -0.886726 | -0.8569567 | -0.7351076 | -0.7697747 | -0.7066064 | -0.6526916 | -0.6126138 | -0.6965306 | -0.6894752 | 5.49 | 2.291645 | 7.363011 | 12.60826 | 15.83655 | 18.65858 | 20.60889 | 22.15811 | 23.66855 | 24.54477 | 25.19907 | 26.01886 | 26.49911 | 27.54536 | 28.23457 | 28.94177 | 29.65344 | 30.03655 | 30.88788 | 32.10047 | 32.63426
|  | 5.4975 | -14.62283 | -5.578139 | -2.925549 | -2.08183 | -1.692425 | -1.54684 | -1.281193 | -1.210813 | -1.151802 | -0.9667425 | -0.9409562 | -0.8514941 | -0.8218451 | -0.7037802 | -0.7347295 | -0.6728469 | -0.6207265 | -0.5799598 | -0.6809222 | -0.6758508 | 5.4975 | 2.290514 | 7.377215 | 12.62683 | 15.85809 | 18.67348 | 20.63034 | 22.17594 | 23.6911 | 24.56678 | 25.2339 | 26.04321 | 26.52484 | 27.58271 | 28.27501 | 28.97588 | 29.69577 | 30.08079 | 30.93363 | 32.13201 | 32.65288
|  | 5.505 | -14.42859 | -5.480951 | -2.846959 | -2.010594 | -1.625243 | -1.477269 | -1.217006 | -1.147439 | -1.089742 | -0.9103257 | -0.8852832 | -0.7971513 | -0.7677818 | -0.6546582 | -0.6826133 | -0.6225926 | -0.5724417 | -0.5312541 | -0.6427717 | -0.6391248 | 5.505 | 2.298432 | 7.407731 | 12.66407 | 15.90133 | 18.71084 | 20.67059 | 22.20948 | 23.72705 | 24.60507 | 25.2641 | 26.09212 | 26.57654 | 27.62022 | 28.32016 | 29.01993 | 29.72766 | 30.11412 | 30.95814 | 32.12148 | 32.65288
|  | 5.5125 | -14.3385 | -5.423351 | -2.794198 | -1.960269 | -1.573972 | -1.42379 | -1.166393 | -1.098806 | -1.039667 | -0.8655889 | -0.8401964 | -0.7535605 | -0.7224498 | -0.6138255 | -0.6413688 | -0.5823744 | -0.5334705 | -0.4930184 | -0.5992955 | -0.5965971 | 5.5125 | 2.305225 | 7.432221 | 12.69024 | 15.92846 | 18.73333 | 20.68938 | 22.22294 | 23.74842 | 24.62132 | 25.28962 | 26.09737 | 26.59508 | 27.64741 | 28.33376 | 29.01993 | 29.73298 | 30.12805 | 30.95814 | 32.11097 | 32.63426
|  | 5.52 | -14.39754 | -5.443971 | -2.793959 | -1.956786 | -1.564918 | -1.411417 | -1.154579 | -1.087379 | -1.026949 | -0.856094 | -0.8292957 | -0.7430518 | -0.7116015 | -0.6050673 | -0.6344515 | -0.5741118 | -0.5263616 | -0.4873205 | -0.5760607 | -0.574483 | 5.52 | 2.307491 | 7.43631 | 12.69399 | 15.92846 | 18.72583 | 20.68844 | 22.22406 | 23.7404 | 24.60802 | 25.28164 | 26.09562 | 26.57654 | 27.64113 | 28.34737 | 29.0273 | 29.73565 | 30.13642 | 30.95814 | 32.12148 | 32.64915
|  | 5.5275 | -14.59341 | -5.540908 | -2.852626 | -2.003699 | -1.60474 | -1.448179 | -1.18728 | -1.122397 | -1.057994 | -0.8897085 | -0.8626146 | -0.7759459 | -0.741065 | -0.6366943 | -0.6677803 | -0.6066506 | -0.5576102 | -0.5211952 | -0.5841394 | -0.5846039 | 5.5275 | 2.300696 | 7.415887 | 12.66034 | 15.8905 | 18.68094 | 20.63969 | 22.16814 | 23.69642 | 24.56237 | 25.23232 | 26.0467 | 26.53037 | 27.59936 | 28.31111 | 28.97344 | 29.69312 | 30.07525 | 30.92446 | 32.07601 | 32.58234
|  | 5.535 | -14.85603 | -5.672754 | -2.939915 | -2.078188 | -1.672185 | -1.508316 | -1.246834 | -1.180511 | -1.114987 | -0.9481222 | -0.9187214 | -0.8322586 | -0.7954377 | -0.6904156 | -0.7226386 | -0.661123 | -0.6119613 | -0.5762464 | -0.621193 | -0.623899 | 5.535 | 2.289383 | 7.381278 | 12.60455 | 15.83117 | 18.62145 | 20.56799 | 22.09155 | 23.62097 | 24.47906 | 25.15021 | 25.97209 | 26.46064 | 27.52881 | 28.22337 | 28.90537 | 29.6192 | 30.01451 | 30.84539 | 32.0412 | 32.54912
|  | 5.5425 | -15.04299 | -5.764193 | -3.00498 | -2.135643 | -1.72563 | -1.555563 | -1.295096 | -1.227404 | -1.16113 | -0.9963066 | -0.9670338 | -0.8797066 | -0.8423974 | -0.7355803 | -0.7677818 | -0.7051932 | -0.6575621 | -0.6206332 | -0.6635603 | -0.6689059 | 5.5425 | 2.274699 | 7.346806 | 12.54912 | 15.76691 | 18.555 | 20.4932 | 22.01454 | 23.53443 | 24.38214 | 25.07043 | 25.87589 | 26.37518 | 27.4404 | 28.14758 | 28.82343 | 29.54851 | 29.92963 | 30.77003 | 31.98234 | 32.49405
|  | 5.55 | -14.97892 | -5.75509 | -2.999089 | -2.131867 | -1.72457 | -1.549539 | -1.292677 | -1.222704 | -1.158648 | -0.996404 | -0.9690729 | -0.8826867 | -0.8447903 | -0.7384168 | -0.7672125 | -0.7048164 | -0.6593424 | -0.6206332 | -0.6799828 | -0.6859026 | 5.55 | 2.26342 | 7.330631 | 12.52338 | 15.73496 | 18.52563 | 20.45925 | 21.97301 | 23.49797 | 24.33766 | 25.02694 | 25.83158 | 26.33005 | 27.39348 | 28.10111 | 28.78036 | 29.51467 | 29.90786 | 30.74306 | 31.94446 | 32.44295
|  | 5.5575 | -14.62376 | -5.631461 | -2.91315 | -2.059891 | -1.659032 | -1.481285 | -1.231907 | -1.160633 | -1.099595 | -0.9423115 | -0.9164045 | -0.8314939 | -0.7949618 | -0.6907917 | -0.7149017 | -0.6545645 | -0.611309 | -0.5711429 | -0.6525043 | -0.6590612 | 5.5575 | 2.261166 | 7.336693 | 12.52705 | 15.74028 | 18.51831 | 20.45834 | 21.97083 | 23.49018 | 24.3305 | 25.01919 | 25.82479 | 26.32825 | 27.38941 | 28.10552 | 28.77797 | 29.50429 | 29.897 | 30.71916 | 31.91359 | 32.41026
|  | 5.565 | -14.15222 | -5.453405 | -2.785576 | -1.949608 | -1.555978 | -1.377558 | -1.13575 | -1.065454 | -1.006346 | -0.8551355 | -0.8304425 | -0.7467426 | -0.7114129 | -0.611309 | -0.6318355 | -0.5734623 | -0.5326393 | -0.4913638 | -0.5872057 | -0.5925975 | 5.565 | 2.266802 | 7.367067 | 12.56018 | 15.78293 | 18.555 | 20.49504 | 22.0014 | 23.53052 | 24.3692 | 25.06265 | 25.87077 | 26.37518 | 27.45063 | 28.15424 | 28.81863 | 29.55894 | 29.95692 | 30.76703 | 31.94102 | 32.43931
|  | 5.5725 | -13.77764 | -5.305763 | -2.675435 | -1.853385 | -1.464511 | -1.28512 | -1.049267 | -0.981123 | -0.9216184 | -0.7758509 | -0.7518556 | -0.6701256 | -0.6339843 | -0.5381822 | -0.5589996 | -0.5008362 | -0.4622758 | -0.4209679 | -0.5122534 | -0.5175068 | 5.5725 | 2.27357 | 7.397547 | 12.59714 | 15.82043 | 18.59185 | 20.53375 | 22.04966 | 23.58022 | 24.42107 | 25.11101 | 25.92386 | 26.42781 | 27.50817 | 28.2256 | 28.87395 | 29.62183 | 30.03103 | 30.83631 | 31.98234 | 32.48307
|  | 5.58 | -13.6083 | -5.251853 | -2.629345 | -1.812838 | -1.421846 | -1.243225 | -1.009565 | -0.9441511 | -0.882879 | -0.7417272 | -0.7164108 | -0.6357597 | -0.5981788 | -0.5061746 | -0.5288537 | -0.4694241 | -0.4316416 | -0.3924777 | -0.4635584 | -0.4689657 | 5.58 | 2.276956 | 7.411808 | 12.60826 | 15.83655 | 18.60664 | 20.54761 | 22.05956 | 23.59203 | 24.42685 | 25.13137 | 25.93417 | 26.44056 | 27.53295 | 28.24129 | 28.89811 | 29.62446 | 30.03379 | 30.83631 | 31.99269 | 32.47942
|  | 5.5875 | -13.68941 | -5.317771 | -2.668819 | -1.8464 | -1.450437 | -1.268117 | -1.034186 | -0.971501 | -0.9065647 | -0.7673074 | -0.7404029 | -0.6603732 | -0.6205399 | -0.5309771 | -0.5564062 | -0.4964206 | -0.4583376 | -0.4224267 | -0.4644746 | -0.4702493 | 5.5875 | 2.274699 | 7.403656 | 12.58974 | 15.82043 | 18.58447 | 20.52175 | 22.02988 | 23.57366 | 24.4023 | 25.10945 | 25.91871 | 26.42599 | 27.5123 | 28.22784 | 28.88361 | 29.61657 | 30.04207 | 30.83631 | 31.99961 | 32.48307
|  | 5.595 | -13.98461 | -5.478666 | -2.77457 | -1.936572 | -1.532114 | -1.344946 | -1.106794 | -1.046033 | -0.9782061 | -0.839431 | -0.8106813 | -0.7306658 | -0.6882528 | -0.5992955 | -0.6279131 | -0.5661352 | -0.5270077 | -0.4923749 | -0.512622 | -0.5196274 | 5.595 | 2.26342 | 7.369095 | 12.5344 | 15.75625 | 18.51831 | 20.45559 | 21.96103 | 23.49407 | 24.32193 | 25.03469 | 25.83498 | 26.34807 | 27.43222 | 28.16313 | 28.80665 | 29.5459 | 29.96513 | 30.76103 | 31.95477 | 32.44659
|  | 5.6025 | -14.41259 | -5.66658 | -2.897495 | -2.042402 | -1.629538 | -1.434849 | -1.194652 | -1.132583 | -1.06349 | -0.9246129 | -0.8943287 | -0.8134471 | -0.7690154 | -0.6787618 | -0.7087737 | -0.6450167 | -0.6068369 | -0.573184 | -0.5864622 | -0.5936205 | 5.6025 | 2.245404 | 7.324573 | 12.46846 | 15.67668 | 18.43812 | 20.36544 | 21.86899 | 23.39464 | 24.21544 | 24.92987 | 25.73019 | 26.24942 | 27.33669 | 28.0439 | 28.70431 | 29.43967 | 29.85908 | 30.65376 | 31.86239 | 32.35606
|  | 5.61 | -14.80717 | -5.797653 | -2.9752 | -2.109138 | -1.69137 | -1.48953 | -1.24904 | -1.18509 | -1.115481 | -0.9759705 | -0.9468629 | -0.8641496 | -0.8193631 | -0.7283986 | -0.7558344 | -0.6914501 | -0.6538153 | -0.6197936 | -0.6470751 | -0.6544709 | 5.61 | 2.228548 | 7.292336 | 12.41389 | 15.61879 | 18.36585 | 20.28519 | 21.79071 | 23.30269 | 24.12419 | 24.84297 | 25.63495 | 26.15011 | 27.23821 | 27.95229 | 28.61018 | 29.33982 | 29.75432 | 30.55365 | 31.76088 | 32.23442
|  | 5.6175 | -14.94294 | -5.805275 | -2.969085 | -2.103603 | -1.685884 | -1.479431 | -1.242023 | -1.174642 | -1.107485 | -0.9695584 | -0.9419243 | -0.8591619 | -0.8146872 | -0.723205 | -0.7469319 | -0.6827073 | -0.6481045 | -0.6105635 | -0.6644979 | -0.6707824 | 5.6175 | 2.222937 | 7.286305 | 12.40302 | 15.60831 | 18.35147 | 20.26636 | 21.77152 | 23.28999 | 24.10327 | 24.81269 | 25.61172 | 26.13074 | 27.22423 | 27.93928 | 28.58681 | 29.32456 | 29.75699 | 30.53318 | 31.73065 | 32.22022
|  | 5.625 | -14.76333 | -5.689794 | -2.879326 | -2.023632 | -1.610698 | -1.402838 | -1.17166 | -1.101468 | -1.037709 | -0.90348 | -0.8765353 | -0.7954377 | -0.7521397 | -0.6618729 | -0.6818617 | -0.618581 | -0.5861834 | -0.5452083 | -0.6234324 | -0.6270728 | 5.625 | 2.222937 | 7.306425 | 12.42478 | 15.63454 | 18.38026 | 20.29057 | 21.79605 | 23.32049 | 24.13118 | 24.84297 | 25.64825 | 26.16776 | 27.25821 | 27.97184 | 28.61252 | 29.36021 | 29.78642 | 30.5771 | 31.74407 | 32.24153
|  | 5.6325 | -14.41122 | -5.523501 | -2.755822 | -1.917054 | -1.510382 | -1.302157 | -1.077835 | -1.009565 | -0.9462817 | -0.8160229 | -0.7905844 | -0.7106588 | -0.6678741 | -0.5818172 | -0.5993886 | -0.5359646 | -0.5065429 | -0.4641998 | -0.5476132 | -0.5497412 | 5.6325 | 2.230794 | 7.344782 | 12.47211 | 15.68725 | 18.42362 | 20.34011 | 21.84855 | 23.37284 | 24.18445 | 24.90081 | 25.69665 | 26.22449 | 27.31852 | 28.03733 | 28.6854 | 29.41653 | 29.84019 | 30.6301 | 31.78783 | 32.27002
|  | 5.64 | -14.05968 | -5.384193 | -2.655484 | -1.830836 | -1.427884 | -1.221404 | -1.002348 | -0.9372787 | -0.8746139 | -0.7483519 | -0.7226386 | -0.6446425 | -0.601157 | -0.5190742 | -0.5375353 | -0.4741929 | -0.4448879 | -0.4044813 | -0.4750185 | -0.4760277 | 5.64 | 2.239782 | 7.381278 | 12.51971 | 15.74028 | 18.47447 | 20.3963 | 21.90353 | 23.43712 | 24.24654 | 24.96518 | 25.76048 | 26.29412 | 27.38738 | 28.10773 | 28.74938 | 29.48615 | 29.92146 | 30.71021 | 31.84878 | 32.31652
|  | 5.6475 | -13.82743 | -5.331721 | -2.620884 | -1.802998 | -1.401001 | -1.194852 | -0.9789838 | -0.9183352 | -0.8539854 | -0.730099 | -0.7037802 | -0.6270728 | -0.5825602 | -0.5038732 | -0.5244239 | -0.4602607 | -0.4329197 | -0.393023 | -0.4411403 | -0.4415059 | 5.6475 | 2.245404 | 7.399583 | 12.53808 | 15.76691 | 18.49636 | 20.41905 | 21.92518 | 23.46167 | 24.26497 | 24.99292 | 25.78412 | 26.31566 | 27.41181 | 28.14536 | 28.78513 | 29.52767 | 29.94873 | 30.73409 | 31.88624 | 32.35245
|  | 5.655 | -13.73912 | -5.37032 | -2.65289 | -1.834483 | -1.428396 | -1.221404 | -1.005664 | -0.9495755 | -0.882879 | -0.7617112 | -0.7332172 | -0.6577494 | -0.6114954 | -0.5355027 | -0.5584438 | -0.4930184 | -0.4651161 | -0.428356 | -0.4563234 | -0.4571473 | 5.655 | 2.239782 | 7.385342 | 12.51237 | 15.73496 | 18.46719 | 20.38812 | 21.88624 | 23.43067 | 24.22956 | 24.95903 | 25.74869 | 26.28337 | 27.38534 | 28.11215 | 28.7589 | 29.5017 | 29.92419 | 30.71916 | 31.89991 | 32.34885
|  | 5.6625 | -13.80569 | -5.472629 | -2.73045 | -1.904175 | -1.494583 | -1.28371 | -1.066927 | -1.014152 | -0.944248 | -0.8241369 | -0.793439 | -0.7177315 | -0.6702194 | -0.5949226 | -0.6206332 | -0.5536285 | -0.5253466 | -0.4913638 | -0.5108715 | -0.5105952 | 5.6625 | 2.226303 | 7.34883 | 12.45387 | 15.6714 | 18.40191 | 20.31305 | 21.8153 | 23.35493 | 24.14237 | 24.87336 | 25.66658 | 26.20317 | 27.29837 | 28.03514 | 28.67832 | 29.42424 | 29.83749 | 30.63305 | 31.8352 | 32.27002
|  | 5.67 | -13.98288 | -5.584249 | -2.805709 | -1.97225 | -1.557641 | -1.342208 | -1.124571 | -1.072429 | -1.000496 | -0.8798027 | -0.8492909 | -0.7726224 | -0.7239602 | -0.6478238 | -0.6729408 | -0.6058124 | -0.5782886 | -0.5446534 | -0.5723489 | -0.5708647 | 5.67 | 2.210604 | 7.304411 | 12.38854 | 15.59784 | 18.32995 | 20.22615 | 21.73857 | 23.26972 | 24.05326 | 24.78401 | 25.57698 | 26.12195 | 27.22223 | 27.95012 | 28.59615 | 29.35001 | 29.75966 | 30.54195 | 31.77097 | 32.22377
|  | 5.6775 | -14.15178 | -5.644094 | -2.84262 | -2.004137 | -1.587934 | -1.36891 | -1.150315 | -1.096046 | -1.025092 | -0.9051186 | -0.8743257 | -0.7969609 | -0.7471212 | -0.6701256 | -0.6942723 | -0.626606 | -0.599947 | -0.5653009 | -0.6105635 | -0.6073026 | 5.6775 | 2.197171 | 7.274255 | 12.34166 | 15.54567 | 18.26569 | 20.15777 | 21.66882 | 23.19286 | 23.97604 | 24.70751 | 25.4883 | 26.03799 | 27.13885 | 27.87237 | 28.50549 | 29.26126 | 29.68517 | 30.46047 | 31.69719 | 32.13903
|  | 5.685 | -14.21045 | -5.61951 | -2.815672 | -1.980648 | -1.564294 | -1.341803 | -1.12645 | -1.069481 | -1.000107 | -0.8803794 | -0.8515899 | -0.7743315 | -0.7248099 | -0.6472623 | -0.6692812 | -0.6018086 | -0.5765248 | -0.5400306 | -0.6053467 | -0.5987371 | 5.685 | 2.190462 | 7.268236 | 12.32728 | 15.53008 | 18.24437 | 20.12951 | 21.64149 | 23.1628 | 23.94179 | 24.67323 | 25.45894 | 25.99978 | 27.10729 | 27.83162 | 28.47317 | 29.21346 | 29.6508 | 30.39986 | 31.6108 | 32.04467
|  | 5.6925 | -14.127 | -5.527932 | -2.741518 | -1.915213 | -1.501911 | -1.279885 | -1.068597 | -1.010736 | -0.9426988 | -0.824901 | -0.7964849 | -0.7200903 | -0.6711577 | -0.5946436 | -0.6154104 | -0.5468732 | -0.5247929 | -0.4861263 | -0.559648 | -0.5504815 | 5.6925 | 2.194934 | 7.294347 | 12.36326 | 15.57172 | 18.27993 | 20.17636 | 21.6804 | 23.20039 | 23.98566 | 24.72396 | 25.51121 | 26.05541 | 27.16655 | 27.89174 | 28.52169 | 29.26883 | 29.69843 | 30.47496 | 31.64725 | 32.09347
|  | 5.7 | -13.96161 | -5.417677 | -2.656191 | -1.841566 | -1.431059 | -1.211512 | -1.004493 | -0.9484128 | -0.8808601 | -0.764746 | -0.7368093 | -0.662529 | -0.6132662 | -0.5397533 | -0.5605745 | -0.4913638 | -0.4700659 | -0.4310939 | -0.4999161 | -0.4874124 | 5.7 | 2.203885 | 7.336693 | 12.41752 | 15.63454 | 18.34429 | 20.24131 | 21.75024 | 23.27858 | 24.06851 | 24.80513 | 25.58855 | 26.13954 | 27.25021 | 27.98925 | 28.60784 | 29.35256 | 29.79178 | 30.56537 | 31.74071 | 32.14606
|  | 5.7075 | -13.80101 | -5.346015 | -2.603988 | -1.797228 | -1.389373 | -1.170368 | -0.9665483 | -0.9154393 | -0.8471839 | -0.7335007 | -0.7048164 | -0.6317421 | -0.5820029 | -0.5128984 | -0.53384 | -0.464383 | -0.4443394 | -0.4059375 | -0.4618178 | -0.4486371 | 5.7075 | 2.213966 | 7.373154 | 12.46481 | 15.68196 | 18.38747 | 20.29686 | 21.8046 | 23.33961 | 24.12 | 24.85664 | 25.6416 | 26.19785 | 27.31449 | 28.04829 | 28.67361 | 29.42424 | 29.85098 | 30.6301 | 31.7912 | 32.21668
|  | 5.715 | -13.68521 | -5.338945 | -2.604105 | -1.800006 | -1.390902 | -1.173747 | -0.9701411 | -0.9249028 | -0.855423 | -0.7430518 | -0.71311 | -0.6411818 | -0.5905519 | -0.5247929 | -0.5476132 | -0.4764865 | -0.4569642 | -0.4207855 | -0.4655743 | -0.450558 | 5.715 | 2.21845 | 7.385342 | 12.47576 | 15.70312 | 18.40914 | 20.31396 | 21.82173 | 23.36005 | 24.14656 | 24.88708 | 25.66825 | 26.22982 | 27.35085 | 28.08346 | 28.71378 | 29.4603 | 29.90786 | 30.66265 | 31.84878 | 32.28073
|  | 5.7225 | -13.65252 | -5.399382 | -2.653479 | -1.845862 | -1.434132 | -1.215707 | -1.012785 | -0.9717924 | -0.9002036 | -0.7886819 | -0.7577297 | -0.6855266 | -0.6340777 | -0.5699371 | -0.5950156 | -0.5222098 | -0.5027687 | -0.4685073 | -0.5095819 | -0.4943975 | 5.7225 | 2.215087 | 7.367067 | 12.45023 | 15.6714 | 18.38026 | 20.27442 | 21.78324 | 23.31795 | 24.09074 | 24.83388 | 25.61669 | 26.16953 | 27.29636 | 28.02638 | 28.65241 | 29.39601 | 29.83749 | 30.60356 | 31.79458 | 32.21313
|  | 5.73 | -13.71212 | -5.487647 | -2.720583 | -1.907961 | -1.491695 | -1.271535 | -1.067713 | -1.030469 | -0.9560697 | -0.8436416 | -0.8124933 | -0.7396462 | -0.6867486 | -0.6229658 | -0.6481981 | -0.5751326 | -0.5544618 | -0.5224865 | -0.5708647 | -0.5532582 | 5.73 | 2.203885 | 7.330631 | 12.38854 | 15.60307 | 18.30847 | 20.19944 | 21.71102 | 23.22805 | 24.00217 | 24.74343 | 25.52924 | 26.07637 | 27.19236 | 27.93062 | 28.55884 | 29.30679 | 29.73565 | 30.50693 | 31.70722 | 32.13552
|  | 5.7375 | -13.81336 | -5.555551 | -2.76979 | -1.951565 | -1.532322 | -1.30892 | -1.105314 | -1.067909 | -0.9933846 | -0.8801872 | -0.8483331 | -0.775566 | -0.7205622 | -0.6562505 | -0.6814859 | -0.6072095 | -0.5877633 | -0.5559432 | -0.6183012 | -0.5986441 | 5.7375 | 2.19158 | 7.290325 | 12.33087 | 15.53527 | 18.24437 | 20.12599 | 21.6352 | 23.16155 | 23.92403 | 24.6658 | 25.44592 | 26.00325 | 27.12108 | 27.86163 | 28.49162 | 29.23355 | 29.66136 | 30.44311 | 31.66386 | 32.06555
|  | 5.745 | -13.89426 | -5.569723 | -2.775885 | -1.958636 | -1.537919 | -1.312859 | -1.109458 | -1.070463 | -0.996404 | -0.8820137 | -0.8515899 | -0.7783206 | -0.723205 | -0.6571873 | -0.6805465 | -0.6061849 | -0.588228 | -0.5539988 | -0.6319289 | -0.6087931 | 5.745 | 2.184875 | 7.270242 | 12.2986 | 15.49899 | 18.2019 | 20.08028 | 21.58919 | 23.10673 | 23.87369 | 24.61541 | 25.38435 | 25.94622 | 27.07193 | 27.81452 | 28.44098 | 29.1859 | 29.61394 | 30.38549 | 31.60419 | 32.01345
|  | 5.7525 | -13.89039 | -5.515958 | -2.731996 | -1.919546 | -1.500569 | -1.274753 | -1.073805 | -1.03311 | -0.9607253 | -0.8468967 | -0.8165 | -0.7440926 | -0.6882528 | -0.6220327 | -0.6442683 | -0.5700299 | -0.5527954 | -0.517599 | -0.6018086 | -0.5760607 | 5.7525 | 2.183758 | 7.274255 | 12.30218 | 15.50416 | 18.2019 | 20.07853 | 21.59545 | 23.10176 | 23.85878 | 24.6095 | 25.3892 | 25.94967 | 27.06605 | 27.81025 | 28.4318 | 29.1784 | 29.60344 | 30.37115 | 31.57121 | 31.99615
|  | 5.76 | -13.8091 | -5.424324 | -2.658786 | -1.854353 | -1.438128 | -1.214608 | -1.015714 | -0.9744156 | -0.9035763 | -0.7908699 | -0.761332 | -0.689005 | -0.6333302 | -0.5686387 | -0.5906449 | -0.5160318 | -0.5005601 | -0.4633751 | -0.5451158 | -0.5162162 | 5.76 | 2.190462 | 7.304411 | 12.34525 | 15.55608 | 18.24437 | 20.13304 | 21.65304 | 23.17531 | 23.94042 | 24.67769 | 25.45894 | 26.02407 | 27.14675 | 27.8939 | 28.51243 | 29.24614 | 29.69312 | 30.44311 | 31.64725 | 32.06555
|  | 5.7675 | -13.72772 | -5.353894 | -2.604691 | -1.806419 | -1.389577 | -1.16997 | -0.9724724 | -0.9338929 | -0.8641496 | -0.7523291 | -0.7213172 | -0.6510999 | -0.5956668 | -0.532824 | -0.5561284 | -0.4805247 | -0.4659408 | -0.4292685 | -0.5025846 | -0.4707994 | 5.7675 | 2.199408 | 7.338715 | 12.39216 | 15.60831 | 18.30133 | 20.19233 | 21.70362 | 23.23436 | 23.99941 | 24.73743 | 25.51776 | 26.08862 | 27.21027 | 27.94578 | 28.57281 | 29.31694 | 29.75165 | 30.52442 | 31.69719 | 32.09347
|  | 5.775 | -13.70665 | -5.348587 | -2.60012 | -1.803105 | -1.385807 | -1.167883 | -0.9710153 | -0.9382464 | -0.8667405 | -0.7556449 | -0.7245267 | -0.6545645 | -0.5975275 | -0.5392912 | -0.5651155 | -0.4875962 | -0.472817 | -0.4381252 | -0.5003761 | -0.4671323 | 5.775 | 2.203885 | 7.363011 | 12.42478 | 15.64506 | 18.33712 | 20.23328 | 21.75131 | 23.28999 | 24.05188 | 24.79306 | 25.56544 | 26.14306 | 27.27827 | 28.01544 | 28.63831 | 29.37809 | 29.82133 | 30.57123 | 31.76088 | 32.16366
|  | 5.7825 | -13.7734 | -5.415084 | -2.647233 | -1.846292 | -1.424507 | -1.207519 | -1.010248 | -0.9833599 | -0.9096505 | -0.7984843 | -0.7656946 | -0.6965306 | -0.6391248 | -0.5833962 | -0.6099112 | -0.5310695 | -0.5162162 | -0.4842893 | -0.5405852 | -0.5063588 | 5.7825 | 2.203885 | 7.360983 | 12.41752 | 15.6398 | 18.32995 | 20.21991 | 21.73857 | 23.27099 | 24.03389 | 24.77498 | 25.54239 | 26.11667 | 27.25621 | 27.99579 | 28.61252 | 29.35256 | 29.8052 | 30.55365 | 31.74071 | 32.14958
|  | 5.79 | -13.93219 | -5.524978 | -2.726882 | -1.916513 | -1.490252 | -1.270529 | -1.072429 | -1.049659 | -0.9746099 | -0.8606963 | -0.8282446 | -0.7585827 | -0.6998251 | -0.6451103 | -0.6731285 | -0.5933415 | -0.5771746 | -0.5468732 | -0.6064643 | -0.5705864 | 5.79 | 2.196052 | 7.330631 | 12.37409 | 15.58738 | 18.27993 | 20.16928 | 21.68251 | 23.21295 | 23.96781 | 24.70602 | 25.48013 | 26.06239 | 27.18838 | 27.93495 | 28.55651 | 29.28399 | 29.73831 | 30.50111 | 31.69719 | 32.09697
|  | 5.7975 | -14.15133 | -5.634451 | -2.803669 | -1.985231 | -1.552966 | -1.332684 | -1.131792 | -1.110149 | -1.034773 | -0.9192042 | -0.885187 | -0.8154504 | -0.7551711 | -0.6991661 | -0.7278318 | -0.6463266 | -0.6307146 | -0.6007846 | -0.6735978 | -0.6337974 | 5.7975 | 2.183758 | 7.290325 | 12.31652 | 15.52489 | 18.21603 | 20.09871 | 21.61216 | 23.13161 | 23.88862 | 24.6302 | 25.39728 | 25.97382 | 27.10532 | 27.8509 | 28.46857 | 29.21346 | 29.65608 | 30.40274 | 31.62735 | 32.03773
|  | 5.805 | -14.31003 | -5.684779 | -2.839006 | -2.018699 | -1.583972 | -1.359763 | -1.160732 | -1.137532 | -1.062705 | -0.9461849 | -0.9136058 | -0.843163 | -0.7816463 | -0.7240546 | -0.7509085 | -0.669375 | -0.6549391 | -0.6227792 | -0.7104702 | -0.6676865 | 5.805 | 2.178175 | 7.266231 | 12.2843 | 15.48348 | 18.18074 | 20.05227 | 21.57564 | 23.09184 | 23.83713 | 24.58002 | 25.35052 | 25.92901 | 27.06017 | 27.80171 | 28.42722 | 29.16342 | 29.6192 | 30.36542 | 31.6108 | 31.99269
|  | 5.8125 | -14.29381 | -5.638607 | -2.806188 | -1.990909 | -1.557953 | -1.334001 | -1.137136 | -1.111531 | -1.039471 | -0.9222945 | -0.8902859 | -0.8199358 | -0.7594359 | -0.6991661 | -0.7248099 | -0.6426781 | -0.630341 | -0.5961319 | -0.6969071 | -0.6509126 | 5.8125 | 2.179292 | 7.264226 | 12.27359 | 15.47832 | 18.15963 | 20.03394 | 21.55691 | 23.06089 | 23.81015 | 24.55357 | 25.31681 | 25.90841 | 27.01915 | 27.76766 | 28.39062 | 29.12112 | 29.57201 | 30.32255 | 31.54492 | 31.93416
|  | 5.82 | -14.06626 | -5.510878 | -2.718801 | -1.915646 | -1.485819 | -1.265303 | -1.071151 | -1.045347 | -0.9752902 | -0.8592578 | -0.8273847 | -0.7588671 | -0.6978483 | -0.6381899 | -0.662904 | -0.5810742 | -0.5697516 | -0.5345789 | -0.6404337 | -0.5909238 | 5.82 | 2.183758 | 7.284295 | 12.30577 | 15.51452 | 18.19484 | 20.07327 | 21.59649 | 23.11046 | 23.86148 | 24.59622 | 25.37306 | 25.95484 | 27.09352 | 27.8359 | 28.43868 | 29.18841 | 29.62709 | 30.38262 | 31.60749 | 31.98579
|  | 5.8275 | -13.75349 | -5.372093 | -2.625583 | -1.834697 | -1.410498 | -1.193556 | -1.003713 | -0.981123 | -0.9118691 | -0.7959137 | -0.7642718 | -0.6972835 | -0.6368813 | -0.5791242 | -0.6036706 | -0.5224865 | -0.5117007 | -0.4774041 | -0.5790313 | -0.5273768 | 5.8275 | 2.192698 | 7.316503 | 12.35606 | 15.5665 | 18.25147 | 20.13392 | 21.65724 | 23.18283 | 23.93222 | 24.67323 | 25.4443 | 26.03277 | 27.16655 | 27.9198 | 28.52633 | 29.26126 | 29.70639 | 30.46047 | 31.67052 | 32.04467
|  | 5.835 | -13.49544 | -5.286266 | -2.570059 | -1.788472 | -1.366267 | -1.155075 | -0.9666454 | -0.9487035 | -0.8793221 | -0.7645563 | -0.7326502 | -0.6668423 | -0.6059055 | -0.5516847 | -0.5788456 | -0.4968804 | -0.485667 | -0.4529369 | -0.5442834 | -0.4926507 | 5.835 | 2.202766 | 7.346806 | 12.39578 | 15.61355 | 18.28705 | 20.17991 | 21.70045 | 23.23436 | 23.97879 | 24.72096 | 25.48667 | 26.07637 | 27.20629 | 27.96532 | 28.56815 | 29.32202 | 29.76233 | 30.51567 | 31.70387 | 32.07253
|  | 5.8425 | -13.39335 | -5.286585 | -2.575432 | -1.795412 | -1.371148 | -1.163513 | -0.9753874 | -0.9641216 | -0.8930771 | -0.7781306 | -0.7451336 | -0.679795 | -0.6175551 | -0.5664134 | -0.5958528 | -0.5135434 | -0.5008362 | -0.4704326 | -0.5529805 | -0.5005601 | 5.8425 | 2.206124 | 7.354904 | 12.40664 | 15.62404 | 18.30847 | 20.203 | 21.72478 | 23.2596 | 24.00217 | 24.75093 | 25.52104 | 26.10439 | 27.25221 | 28.01326 | 28.61018 | 29.35256 | 29.80251 | 30.54487 | 31.74071 | 32.10746
|  | 5.85 | -13.47861 | -5.370803 | -2.637814 | -1.849838 | -1.421335 | -1.215407 | -1.024603 | -1.018448 | -0.9453132 | -0.8283401 | -0.7939148 | -0.7287764 | -0.6641228 | -0.6164361 | -0.6476366 | -0.5640032 | -0.5492786 | -0.522671 | -0.601157 | -0.5464107 | 5.85 | 2.197171 | 7.328611 | 12.36687 | 15.58216 | 18.25858 | 20.1507 | 21.67303 | 23.20164 | 23.94179 | 24.68663 | 25.44755 | 26.03625 | 27.1725 | 27.92413 | 28.5356 | 29.27136 | 29.71436 | 30.46627 | 31.67385 | 32.03773
|  | 5.8575 | -13.74588 | -5.506456 | -2.734257 | -1.935812 | -1.498814 | -1.290862 | -1.09782 | -1.093977 | -1.019425 | -0.9004927 | -0.8651091 | -0.79877 | -0.7326502 | -0.6845867 | -0.7165051 | -0.6313685 | -0.6163428 | -0.5890645 | -0.6731285 | -0.6164361 | 5.8575 | 2.188227 | 7.288315 | 12.31293 | 15.5197 | 18.2019 | 20.08905 | 21.60798 | 23.13036 | 23.87504 | 24.61984 | 25.3779 | 25.96691 | 27.10729 | 27.85948 | 28.46166 | 29.20092 | 29.6508 | 30.38836 | 31.6108 | 31.98579
|  | 5.865 | -14.09306 | -5.635449 | -2.823724 | -2.01366 | -1.570432 | -1.358951 | -1.164307 | -1.158449 | -1.085115 | -0.9621807 | -0.9276085 | -0.8611758 | -0.7927728 | -0.7427679 | -0.7744264 | -0.6877827 | -0.6736917 | -0.6446425 | -0.7400246 | -0.6797011 | 5.865 | 2.180408 | 7.250205 | 12.25933 | 15.4577 | 18.14559 | 20.01217 | 21.54653 | 23.05966 | 23.80073 | 24.53451 | 25.29601 | 25.88615 | 27.02695 | 27.77829 | 28.38834 | 29.12857 | 29.58771 | 30.32825 | 31.58768 | 31.9479
|  | 5.8725 | -14.36298 | -5.689961 | -2.858418 | -2.045699 | -1.598578 | -1.385195 | -1.191264 | -1.18071 | -1.109261 | -0.9853055 | -0.9519012 | -0.8843214 | -0.8155458 | -0.7632285 | -0.7935342 | -0.7056642 | -0.6936137 | -0.6618729 | -0.7711984 | -0.7067006 | 5.8725 | 2.175943 | 7.232212 | 12.23442 | 15.43199 | 18.11757 | 19.98265 | 21.51131 | 23.01653 | 23.75644 | 24.50091 | 25.25297 | 25.8503 | 26.98608 | 27.74432 | 28.35191 | 29.09138 | 29.53288 | 30.29409 | 31.53836 | 31.89649
|  | 5.88 | -14.38479 | -5.639604 | -2.823243 | -2.015193 | -1.570536 | -1.357935 | -1.165698 | -1.152595 | -1.084426 | -0.9602403 | -0.926932 | -0.8606004 | -0.7924874 | -0.737944 | -0.7677818 | -0.6800768 | -0.6689998 | -0.6350121 | -0.7547921 | -0.6865606 | 5.88 | 2.178175 | 7.242204 | 12.25576 | 15.44741 | 18.13157 | 20.00174 | 21.5403 | 23.05966 | 23.78997 | 24.53598 | 25.29441 | 25.88615 | 27.03866 | 27.80171 | 28.40204 | 29.13852 | 29.57724 | 30.33396 | 31.56792 | 31.9479
|  | 5.8875 | -14.13231 | -5.511697 | -2.73878 | -1.943522 | -1.50408 | -1.295298 | -1.106695 | -1.094667 | -1.028611 | -0.9049258 | -0.8726929 | -0.8080118 | -0.7401191 | -0.6858086 | -0.7145245 | -0.6271661 | -0.6172753 | -0.5836749 | -0.7062295 | -0.6358532 | 5.8875 | 2.19158 | 7.280278 | 12.31293 | 15.51452 | 18.19484 | 20.0794 | 21.61844 | 23.1341 | 23.87912 | 24.61689 | 25.37951 | 25.97728 | 27.11517 | 27.87883 | 28.50086 | 29.23355 | 29.68782 | 30.43156 | 31.65389 | 32.01691
|  | 5.895 | -13.76874 | -5.37677 | -2.653597 | -1.871683 | -1.439256 | -1.235612 | -1.050737 | -1.041821 | -0.9771368 | -0.8550396 | -0.8228 | -0.7597202 | -0.692767 | -0.6418364 | -0.6702194 | -0.5840465 | -0.5735551 | -0.5412323 | -0.6602795 | -0.5899012 | 5.895 | 2.208364 | 7.328611 | 12.37409 | 15.58738 | 18.25147 | 20.14716 | 21.68884 | 23.2029 | 23.94179 | 24.68812 | 25.4378 | 26.03973 | 27.1864 | 27.94578 | 28.54721 | 29.28905 | 29.72766 | 30.48948 | 31.67718 | 32.0412
|  | 5.9025 | -13.42752 | -5.280042 | -2.593678 | -1.823547 | -1.392737 | -1.196147 | -1.013176 | -1.009955 | -0.9447322 | -0.8237549 | -0.7906796 | -0.7285875 | -0.6627165 | -0.6151307 | -0.6438941 | -0.5589069 | -0.5480758 | -0.5174146 | -0.6301542 | -0.5599259 | 5.9025 | 2.219572 | 7.354904 | 12.41026 | 15.62929 | 18.30133 | 20.20389 | 21.746 | 23.27099 | 24.01595 | 24.75543 | 25.51612 | 26.1237 | 27.27024 | 28.03295 | 28.63831 | 29.37042 | 29.81595 | 30.55365 | 31.75415 | 32.11097
|  | 5.91 | -13.22251 | -5.255829 | -2.587358 | -1.817334 | -1.387131 | -1.194054 | -1.011517 | -1.013859 | -0.9479284 | -0.8251875 | -0.7920116 | -0.7302879 | -0.6633728 | -0.6189541 | -0.6493213 | -0.5638178 | -0.5516847 | -0.5240548 | -0.6329565 | -0.562057 | 5.91 | 2.217329 | 7.346806 | 12.3994 | 15.61355 | 18.28705 | 20.17991 | 21.72266 | 23.24823 | 23.98566 | 24.72545 | 25.47198 | 26.08511 | 27.23421 | 27.99361 | 28.59148 | 29.33473 | 29.77838 | 30.51859 | 31.7206 | 32.08648
|  | 5.9175 | -13.21296 | -5.313927 | -2.637578 | -1.863175 | -1.428192 | -1.236413 | -1.052894 | -1.058779 | -0.9907556 | -0.8670284 | -0.8323542 | -0.7710086 | -0.7014258 | -0.6573747 | -0.6908858 | -0.6041361 | -0.5896223 | -0.5643739 | -0.6735978 | -0.6020878 | 5.9175 | 2.209484 | 7.30844 | 12.34525 | 15.55087 | 18.22311 | 20.1119 | 21.6604 | 23.17281 | 23.91858 | 24.65837 | 25.39566 | 26.00151 | 27.15467 | 27.91116 | 28.50549 | 29.24865 | 29.69843 | 30.44311 | 31.64725 | 32.00653
|  | 5.925 | -13.41082 | -5.42838 | -2.722128 | -1.937223 | -1.495099 | -1.302258 | -1.116567 | -1.123286 | -1.055052 | -0.9280918 | -0.8922108 | -0.8307292 | -0.7582984 | -0.7134872 | -0.7482572 | -0.6604669 | -0.6457652 | -0.6201668 | -0.7342569 | -0.6599046 | 5.925 | 2.197171 | 7.256212 | 12.27359 | 15.468 | 18.14559 | 20.02087 | 21.56835 | 23.06955 | 23.81419 | 24.55357 | 25.29921 | 25.90155 | 27.05234 | 27.79745 | 28.38606 | 29.15594 | 29.59557 | 30.34253 | 31.56463 | 31.94102
|  | 5.9325 | -13.75095 | -5.544361 | -2.80199 | -2.006435 | -1.557329 | -1.361694 | -1.174444 | -1.178621 | -1.110939 | -0.9814147 | -0.9453132 | -0.8837444 | -0.8098232 | -0.7617112 | -0.7968657 | -0.7072659 | -0.6938018 | -0.6670299 | -0.7875406 | -0.7105645 | 5.9325 | 2.183758 | 7.21027 | 12.21313 | 15.40125 | 18.08267 | 19.94804 | 21.50511 | 23.00179 | 23.73105 | 24.4776 | 25.21172 | 25.82648 | 26.96088 | 27.71894 | 28.32016 | 29.05928 | 29.4991 | 30.2431 | 31.51217 | 31.87942
|  | 5.94 | -14.08075 | -5.610722 | -2.843463 | -2.04471 | -1.590229 | -1.392839 | -1.203926 | -1.205722 | -1.140008 | -1.008395 | -0.9723752 | -0.9107115 | -0.8362744 | -0.7854486 | -0.8196494 | -0.7295321 | -0.7168824 | -0.6879707 | -0.8140194 | -0.7333117 | 5.94 | 2.174828 | 7.198325 | 12.20251 | 15.39102 | 18.07571 | 19.93941 | 21.50201 | 23.00424 | 23.73505 | 24.46598 | 25.22122 | 25.82988 | 26.97638 | 27.75917 | 28.33376 | 29.07655 | 29.52247 | 30.26572 | 31.53181 | 31.89307
|  | 5.9475 | -14.23233 | -5.603434 | -2.836357 | -2.038118 | -1.584598 | -1.388354 | -1.201233 | -1.201233 | -1.137631 | -1.005273 | -0.9695584 | -0.9083967 | -0.8341706 | -0.7809811 | -0.815355 | -0.7247155 | -0.7132043 | -0.6826133 | -0.8125886 | -0.7300045 | 5.9475 | 2.184875 | 7.224227 | 12.24509 | 15.44227 | 18.11757 | 19.99132 | 21.55899 | 23.05842 | 23.78997 | 24.53012 | 25.27845 | 25.89299 | 27.0367 | 27.80598 | 28.39519 | 29.14598 | 29.57985 | 30.31685 | 31.57121 | 31.9479
|  | 5.955 | -14.16108 | -5.53795 | -2.792401 | -2.00184 | -1.552031 | -1.359052 | -1.173747 | -1.174543 | -1.112913 | -0.9812202 | -0.9462817 | -0.8858602 | -0.8125886 | -0.7612372 | -0.7942004 | -0.7044396 | -0.6933314 | -0.662529 | -0.7931535 | -0.7087737 | 5.955 | 2.202766 | 7.274255 | 12.31293 | 15.51452 | 18.18074 | 20.07064 | 21.6373 | 23.14657 | 23.88455 | 24.6228 | 25.36178 | 25.9842 | 27.127 | 27.89605 | 28.48009 | 29.2235 | 29.66665 | 30.40849 | 31.62403 | 32.01345
|  | 5.9625 | -13.9214 | -5.444622 | -2.730926 | -1.950152 | -1.503667 | -1.316093 | -1.133078 | -1.137433 | -1.076164 | -0.9457975 | -0.910808 | -0.8518773 | -0.7793657 | -0.7313272 | -0.7636078 | -0.674161 | -0.662529 | -0.6327697 | -0.7634182 | -0.6795132 | 5.9625 | 2.217329 | 7.314486 | 12.37409 | 15.58216 | 18.25147 | 20.14628 | 21.71843 | 23.24066 | 23.97467 | 24.71498 | 25.45568 | 26.07462 | 27.21426 | 27.9849 | 28.56815 | 29.32202 | 29.75966 | 30.50402 | 31.70722 | 32.08299
|  | 5.97 | -13.62872 | -5.372093 | -2.688801 | -1.91478 | -1.471402 | -1.287739 | -1.107287 | -1.115974 | -1.054757 | -0.9237434 | -0.8886501 | -0.8305381 | -0.7582036 | -0.7137701 | -0.7457014 | -0.6575621 | -0.6434264 | -0.6163428 | -0.7465533 | -0.6642166 | 5.97 | 2.225181 | 7.330631 | 12.39216 | 15.60307 | 18.2728 | 20.16928 | 21.73008 | 23.26339 | 23.98841 | 24.72994 | 25.46872 | 26.08686 | 27.23421 | 28.00016 | 28.59615 | 29.33727 | 29.78106 | 30.52151 | 31.71391 | 32.08299
|  | 5.9775 | -13.39741 | -5.349712 | -2.684659 | -1.912073 | -1.468521 | -1.286832 | -1.10709 | -1.119234 | -1.058191 | -0.9262555 | -0.8903821 | -0.8327365 | -0.7600994 | -0.7173541 | -0.7494881 | -0.6628103 | -0.6484789 | -0.6215662 | -0.7533711 | -0.6704071 | 5.9775 | 2.225181 | 7.30844 | 12.35966 | 15.5665 | 18.23019 | 20.12775 | 21.70151 | 23.2117 | 23.95137 | 24.68663 | 25.41995 | 26.03799 | 27.18242 | 27.94795 | 28.54025 | 29.29918 | 29.71702 | 30.46627 | 31.67052 | 32.03425
|  | 5.985 | -13.29205 | -5.376125 | -2.717495 | -1.942327 | -1.494893 | -1.315689 | -1.135354 | -1.148232 | -1.087084 | -0.9522889 | -0.916115 | -0.8591619 | -0.784688 | -0.7423895 | -0.775566 | -0.6873126 | -0.673504 | -0.6474495 | -0.7813612 | -0.696813 | 5.985 | 2.21845 | 7.266231 | 12.2986 | 15.49381 | 18.16666 | 20.05315 | 21.62472 | 23.13908 | 23.87233 | 24.6095 | 25.33927 | 25.96691 | 27.1132 | 27.87452 | 28.46396 | 29.21848 | 29.66136 | 30.39124 | 31.63729 | 32.02038
|  | 5.9925 | -13.31173 | -5.42481 | -2.762504 | -1.985013 | -1.532529 | -1.352453 | -1.172057 | -1.183099 | -1.121211 | -0.9862785 | -0.9491879 | -0.8924995 | -0.8172634 | -0.7721477 | -0.806582 | -0.7168824 | -0.7033093 | -0.6765081 | -0.8123025 | -0.7267929 | 5.9925 | 2.206124 | 7.212263 | 12.22732 | 15.41148 | 18.08964 | 19.96533 | 21.54238 | 23.04485 | 23.76984 | 24.50966 | 25.24502 | 25.87077 | 27.0133 | 27.76766 | 28.36556 | 29.12112 | 29.54069 | 30.27422 | 31.56134 | 31.93416
|  | 6 | -13.39375 | -5.45894 | -2.796955 | -2.016398 | -1.563462 | -1.381325 | -1.201731 | -1.208517 | -1.148827 | -1.012493 | -0.9757761 | -0.9187214 | -0.8425888 | -0.79401 | -0.8300602 | -0.7397408 | -0.7262263 | -0.6988837 | -0.835605 | -0.7485413 | 6 | 2.198289 | 7.180439 | 12.18836 | 15.37061 | 18.04098 | 19.91357 | 21.49685 | 22.9932 | 23.72438 | 24.46452 | 25.19591 | 25.82309 | 26.96475 | 27.73162 | 28.30433 | 29.05928 | 29.5017 | 30.24027 | 31.53181 | 31.92044

## SE_A - SE_R 4 GHz
[6 empty] | Ref | Trans | Abs
Layers | SE_R | SE_A | SE_T | %R | %Ab | 2.50272e-06 | 1.20409
1 | 0.171245 | 2.315956 | 2.487201 | 6.885049 | 93.11495 | 2.61469e-06 | 1.19135
5 | 4.905318 | 15.64137 | 20.54669 | 23.87401 | 76.12599 | 2.15502e-06 | 1.18379
10 | 7.097739 | 20.1705 | 27.26824 | 26.02933 | 73.97067 | 3.48195e-06 | 1.18096
20 | 8.584906 | 26.48512 | 35.07003 | 24.47932 | 75.52068 | 2.73572e-06 | 1.17786
[6 empty] | 2.03633e-06 | 1.17232
[6 empty] | 3.26525e-06 | 1.16329
[6 empty] | 3.66723e-06 | 1.15182
[6 empty] | 3.54569e-06 | 1.13892
[6 empty] | 3.14707e-06 | 1.12672
[6 empty] | 4.15752e-06 | 1.11592
[6 empty] | 3.35622e-06 | 1.1066
[6 empty] | 3.02065e-06 | 1.09786
[6 empty] | 4.59245e-06 | 1.08939
[6 empty] | 4.46055e-06 | 1.08274
[6 empty] | 4.78735e-06 | 1.07757
[6 empty] | 5.37775e-06 | 1.07429
[6 empty] | 5.56017e-06 | 1.07118
[6 empty] | 6.51781e-06 | 1.0667
[6 empty] | 6.52803e-06 | 1.05857
[6 empty] | 7.37123e-06 | 1.04559
[6 empty] | 6.67706e-06 | 1.03047
[6 empty] | 7.58452e-06 | 1.01709
[6 empty] | 7.65075e-06 | 1.00886
[6 empty] | 7.70618e-06 | 1.00547
[6 empty] | 8.46227e-06 | 1.00655
[6 empty] | 1.00679e-05 | 1.00908
[6 empty] | 9.15668e-06 | 1.00784
[6 empty] | 1.00679e-05 | 0.99862
[6 empty] | 1.10756e-05 | 0.9847
[6 empty] | 1.15464e-05 | 0.96938
[6 empty] | 1.2257e-05 | 0.95807
[6 empty] | 1.31479e-05 | 0.9542
[6 empty] | 1.3727e-05 | 0.95744
[6 empty] | 1.38533e-05 | 0.96509
[6 empty] | 1.5171e-05 | 0.96956
[6 empty] | 1.69497e-05 | 0.96495
[6 empty] | 1.67199e-05 | 0.95273
[6 empty] | 1.82671e-05 | 0.9377
[6 empty] | 1.90619e-05 | 0.9245
[6 empty] | 1.9972e-05 | 0.91949
[6 empty] | 2.19586e-05 | 0.92356
[6 empty] | 2.30112e-05 | 0.9343
[6 empty] | 2.49001e-05 | 0.94465
[6 empty] | 2.60815e-05 | 0.94626
[6 empty] | 2.78467e-05 | 0.93873
[6 empty] | 3.03932e-05 | 0.92537
[6 empty] | 3.13152e-05 | 0.91033
[6 empty] | 3.41056e-05 | 0.90003
[6 empty] | 3.61682e-05 | 0.89861
[6 empty] | 3.86014e-05 | 0.90566
[6 empty] | 4.06789e-05 | 0.91581
[6 empty] | 4.31124e-05 | 0.92204
[6 empty] | 4.67582e-05 | 0.92194
[6 empty] | 4.79972e-05 | 0.91705
[6 empty] | 5.12799e-05 | 0.9089
[6 empty] | 5.50268e-05 | 0.9018
[6 empty] | 6.05595e-05 | 0.89946
[6 empty] | 6.22363e-05 | 0.90301
[6 empty] | 6.75192e-05 | 0.90823
[6 empty] | 7.05935e-05 | 0.91149
[6 empty] | 7.59338e-05 | 0.91164
[6 empty] | 7.85527e-05 | 0.90811
[6 empty] | 8.33203e-05 | 0.90343
[6 empty] | 8.95672e-05 | 0.90064
[6 empty] | 9.24289e-05 | 0.90298
[6 empty] | 9.86248e-05 | 0.9097
[6 empty] | 0.000105678 | 0.91738
[6 empty] | 0.000110881 | 0.92291
[6 empty] | 0.000118157 | 0.92406
[6 empty] | 0.000122988 | 0.92196
[6 empty] | 0.000128142 | 0.91821
[6 empty] | 0.00013549 | 0.91604
[6 empty] | 0.000141372 | 0.91815
[6 empty] | 0.000150553 | 0.92287
[6 empty] | 0.000156751 | 0.92777
[6 empty] | 0.000162053 | 0.93065
[6 empty] | 0.00017266 | 0.93111
[6 empty] | 0.000177956 | 0.93005
[6 empty] | 0.000185232 | 0.92918
[6 empty] | 0.000192377 | 0.93001
[6 empty] | 0.000199657 | 0.93317
[6 empty] | 0.000205923 | 0.93552
[6 empty] | 0.000216679 | 0.93619
[6 empty] | 0.000222905 | 0.9349
[6 empty] | 0.000230433 | 0.93288
[6 empty] | 0.000235009 | 0.93217
[6 empty] | 0.000241803 | 0.93422
[6 empty] | 0.000246804 | 0.94007
[6 empty] | 0.00025632 | 0.94546
[6 empty] | 0.000262764 | 0.94745
[6 empty] | 0.00026896 | 0.94502
[6 empty] | 0.000278556 | 0.93844
[6 empty] | 0.000278556 | 0.93088
[6 empty] | 0.00028224 | 0.92608
[6 empty] | 0.000286964 | 0.92747
[6 empty] | 0.000290361 | 0.93406
[6 empty] | 0.00029584 | 0.94069
[6 empty] | 0.000297908 | 0.94339
[6 empty] | 0.000304503 | 0.94008
[6 empty] | 0.00030976 | 0.93246
[6 empty] | 0.000310112 | 0.92389
[6 empty] | 0.000307301 | 0.91947
[6 empty] | 0.000309057 | 0.92271
[6 empty] | 0.000311875 | 0.93055
[6 empty] | 0.000312936 | 0.93739
[6 empty] | 0.000318266 | 0.93743
[6 empty] | 0.000321844 | 0.92982
[6 empty] | 0.00032328 | 0.91602
[6 empty] | 0.000319694 | 0.9025
[6 empty] | 0.000321126 | 0.89601
[6 empty] | 0.000317552 | 0.89982
[6 empty] | 0.000312583 | 0.91096
[6 empty] | 0.00031684 | 0.92208
[6 empty] | 0.000318622 | 0.92656
[6 empty] | 0.000320052 | 0.92093
[6 empty] | 0.000322203 | 0.9072
[6 empty] | 0.00032041 | 0.89102
[6 empty] | 0.00032436 | 0.88123
[6 empty] | 0.000318622 | 0.88119
[6 empty] | 0.000314353 | 0.8894
[6 empty] | 0.000312229 | 0.89946
[6 empty] | 0.000311875 | 0.90465
[6 empty] | 0.000315418 | 0.90159
[6 empty] | 0.000313998 | 0.89025
[6 empty] | 0.00031329 | 0.87649
[6 empty] | 0.00031329 | 0.86836
[6 empty] | 0.000309408 | 0.869
[6 empty] | 0.000310817 | 0.87638
[6 empty] | 0.000308705 | 0.88584
[6 empty] | 0.000308354 | 0.89065
[6 empty] | 0.00030695 | 0.88706
[6 empty] | 0.000310465 | 0.87522
[6 empty] | 0.000311169 | 0.86148
[6 empty] | 0.000312583 | 0.85117
[6 empty] | 0.000310817 | 0.84865
[6 empty] | 0.000309057 | 0.85378
[6 empty] | 0.0003066 | 0.8628
[6 empty] | 0.000305201 | 0.87
[6 empty] | 0.000302412 | 0.87191
[6 empty] | 0.000307301 | 0.86883
[6 empty] | 0.000310817 | 0.86219
[6 empty] | 0.000309408 | 0.85568
[6 empty] | 0.000315063 | 0.85204
[6 empty] | 0.000314353 | 0.85193
[6 empty] | 0.000309057 | 0.85352
[6 empty] | 0.00030976 | 0.85428
[6 empty] | 0.000309408 | 0.85258
[6 empty] | 0.000309408 | 0.84896
[6 empty] | 0.000315063 | 0.84522
[6 empty] | 0.000315773 | 0.84377
[6 empty] | 0.000318622 | 0.84585
[6 empty] | 0.000321485 | 0.85053
[6 empty] | 0.000319694 | 0.85587
[6 empty] | 0.000319337 | 0.85894
[6 empty] | 0.000317552 | 0.85948
[6 empty] | 0.000325442 | 0.85733
[6 empty] | 0.000329422 | 0.85365
[6 empty] | 0.000336722 | 0.84935
[6 empty] | 0.000339665 | 0.84601
[6 empty] | 0.000344474 | 0.84449
[6 empty] | 0.000343361 | 0.84469
[6 empty] | 0.000339665 | 0.84638
[6 empty] | 0.000340403 | 0.8489
[6 empty] | 0.00034299 | 0.8515
[6 empty] | 0.000349316 | 0.85326
[6 empty] | 0.000352688 | 0.85307
[6 empty] | 0.00036062 | 0.8513
[6 empty] | 0.000369024 | 0.84957
[6 empty] | 0.000369409 | 0.84769
[6 empty] | 0.000371718 | 0.84673
[6 empty] | 0.000367872 | 0.84734
[6 empty] | 0.000369793 | 0.84988
[6 empty] | 0.000370562 | 0.8532
[6 empty] | 0.000378692 | 0.85653
[6 empty] | 0.000384944 | 0.85866
[6 empty] | 0.000397205 | 0.85844
[6 empty] | 0.000401601 | 0.85452
[6 empty] | 0.000403608 | 0.84898
[6 empty] | 0.000402404 | 0.84581
[6 empty] | 0.000402404 | 0.84566
[6 empty] | 0.000402805 | 0.84922
[6 empty] | 0.000411278 | 0.85574
[6 empty] | 0.000418611 | 0.86181
[6 empty] | 0.000425184 | 0.86371
[6 empty] | 0.000431393 | 0.85959
[6 empty] | 0.000435974 | 0.85291
[6 empty] | 0.000435974 | 0.8485
[6 empty] | 0.00044016 | 0.84807
[6 empty] | 0.000437646 | 0.85278
[6 empty] | 0.000443102 | 0.86195
[6 empty] | 0.000452413 | 0.87127
[6 empty] | 0.00045796 | 0.87391
[6 empty] | 0.000471324 | 0.86773
[6 empty] | 0.000477423 | 0.85631
[6 empty] | 0.000478735 | 0.84487
[6 empty] | 0.000478297 | 0.83757
[6 empty] | 0.000474804 | 0.83834
[6 empty] | 0.00047961 | 0.84841
[6 empty] | 0.000480048 | 0.86191
[6 empty] | 0.000486202 | 0.87045
[6 empty] | 0.000494173 | 0.86997
[6 empty] | 0.000501312 | 0.86148
[6 empty] | 0.0005076 | 0.84918
[6 empty] | 0.0005076 | 0.83761
[6 empty] | 0.000502208 | 0.83359
[6 empty] | 0.000502208 | 0.84054
[6 empty] | 0.000502656 | 0.85359
[6 empty] | 0.000509857 | 0.86401
[6 empty] | 0.000517108 | 0.86782
[6 empty] | 0.00052808 | 0.86267
[6 empty] | 0.000529921 | 0.85025
[6 empty] | 0.000534072 | 0.83549
[6 empty] | 0.000534535 | 0.82704
[6 empty] | 0.00052946 | 0.82952
[6 empty] | 0.000527621 | 0.8397
[6 empty] | 0.00052808 | 0.8506
[6 empty] | 0.00052946 | 0.8567
[6 empty] | 0.000537775 | 0.85459
[6 empty] | 0.000543822 | 0.84438
[6 empty] | 0.000545223 | 0.82983
[6 empty] | 0.00054569 | 0.81796
[6 empty] | 0.000542424 | 0.81395
[6 empty] | 0.000539168 | 0.81709
[6 empty] | 0.000534072 | 0.82319
[6 empty] | 0.00052946 | 0.82835
[6 empty] | 0.000533148 | 0.82896
[6 empty] | 0.000536385 | 0.82492
[6 empty] | 0.000539632 | 0.81788
[6 empty] | 0.000541958 | 0.81221
[6 empty] | 0.000537775 | 0.81128
[6 empty] | 0.000534997 | 0.81362
[6 empty] | 0.00052946 | 0.817
[6 empty] | 0.000526702 | 0.81801
[6 empty] | 0.000527162 | 0.814
[6 empty] | 0.00053361 | 0.80543
[6 empty] | 0.000535923 | 0.79566
[6 empty] | 0.000537775 | 0.78901
[6 empty] | 0.000532687 | 0.78812
[6 empty] | 0.000526244 | 0.79194
[6 empty] | 0.000517108 | 0.79906
[6 empty] | 0.000511664 | 0.80366
[6 empty] | 0.000511212 | 0.80233
[6 empty] | 0.000514382 | 0.79513
[6 empty] | 0.000517108 | 0.78581
[6 empty] | 0.000522579 | 0.77731
[6 empty] | 0.000521209 | 0.77222
[6 empty] | 0.000513022 | 0.77241
[6 empty] | 0.000504003 | 0.77766
[6 empty] | 0.000493284 | 0.78179
[6 empty] | 0.000487526 | 0.78238
[6 empty] | 0.000486202 | 0.78001
[6 empty] | 0.000493284 | 0.77657
[6 empty] | 0.000495952 | 0.77327
[6 empty] | 0.000498182 | 0.77171
[6 empty] | 0.00049729 | 0.77313
[6 empty] | 0.000491066 | 0.77773
[6 empty] | 0.00048356 | 0.77926
[6 empty] | 0.000476112 | 0.77672
[6 empty] | 0.00047524 | 0.77183
[6 empty] | 0.000476548 | 0.76522
[6 empty] | 0.000481363 | 0.7584
[6 empty] | 0.000484 | 0.7548
[6 empty] | 0.000482242 | 0.75647
[6 empty] | 0.000476548 | 0.76255
[6 empty] | 0.000467424 | 0.76727
[6 empty] | 0.000458816 | 0.76922
[6 empty] | 0.000455396 | 0.76922
[6 empty] | 0.000455396 | 0.7675
[6 empty] | 0.000457104 | 0.76391
[6 empty] | 0.000466561 | 0.76199
[6 empty] | 0.000465697 | 0.76444
[6 empty] | 0.000467857 | 0.76853
[6 empty] | 0.000463111 | 0.77101
[6 empty] | 0.000460103 | 0.77146
[6 empty] | 0.000452413 | 0.77074
[6 empty] | 0.000449864 | 0.76829
[6 empty] | 0.000451563 | 0.76543
[6 empty] | 0.000453264 | 0.76491
[6 empty] | 0.000459245 | 0.76871
[6 empty] | 0.000463971 | 0.7737
[6 empty] | 0.000463971 | 0.77711
[6 empty] | 0.000455823 | 0.77798
[6 empty] | 0.00045369 | 0.77577
[6 empty] | 0.000447323 | 0.77115
[6 empty] | 0.0004469 | 0.76589
[6 empty] | 0.000451563 | 0.76361
[6 empty] | 0.00045369 | 0.76666
[6 empty] | 0.000458388 | 0.77336
[6 empty] | 0.000459245 | 0.78142
[6 empty] | 0.000458816 | 0.78826
[6 empty] | 0.000450289 | 0.79251
[6 empty] | 0.000448592 | 0.79271
[6 empty] | 0.000448169 | 0.7892
[6 empty] | 0.000453264 | 0.78411
[6 empty] | 0.000459674 | 0.7801
[6 empty] | 0.000463111 | 0.77882
[6 empty] | 0.000463111 | 0.78128
[6 empty] | 0.000461391 | 0.7876
[6 empty] | 0.000454969 | 0.7984
[6 empty] | 0.000455396 | 0.81106
[6 empty] | 0.000448169 | 0.82183
[6 empty] | 0.000458816 | 0.82867
[6 empty] | 0.00046829 | 0.831
[6 empty] | 0.000477859 | 0.82655
[6 empty] | 0.000486202 | 0.81564
[6 empty] | 0.00049284 | 0.80187
[6 empty] | 0.000489737 | 0.7918
[6 empty] | 0.000487526 | 0.78881
[6 empty] | 0.000476548 | 0.79317
[6 empty] | 0.000476985 | 0.80387
[6 empty] | 0.000477423 | 0.81635
[6 empty] | 0.000484881 | 0.82459
[6 empty] | 0.000495952 | 0.82652
[6 empty] | 0.000501312 | 0.8229
[6 empty] | 0.000502656 | 0.81836
[6 empty] | 0.000503105 | 0.81611
[6 empty] | 0.000497736 | 0.81828
[6 empty] | 0.000498182 | 0.8257
[6 empty] | 0.000496398 | 0.83463
[6 empty] | 0.00050176 | 0.84005
[6 empty] | 0.000513929 | 0.84023
[6 empty] | 0.000521209 | 0.8351
[6 empty] | 0.000523037 | 0.82968
[6 empty] | 0.000524868 | 0.82712
[6 empty] | 0.000522579 | 0.83081
[6 empty] | 0.000517563 | 0.84043
[6 empty] | 0.00051529 | 0.85228
[6 empty] | 0.000517108 | 0.86083
[6 empty] | 0.00052808 | 0.86384
[6 empty] | 0.000532687 | 0.86105
[6 empty] | 0.000537313 | 0.85596
[6 empty] | 0.000545223 | 0.8532
[6 empty] | 0.00054289 | 0.85588
[6 empty] | 0.00054289 | 0.86315
[6 empty] | 0.000545223 | 0.87165
[6 empty] | 0.000543357 | 0.8761
[6 empty] | 0.00055178 | 0.87406
[6 empty] | 0.000556017 | 0.86618
[6 empty] | 0.000563112 | 0.85725
[6 empty] | 0.000569777 | 0.85391
[6 empty] | 0.000574082 | 0.8592
[6 empty] | 0.000570255 | 0.87245
[6 empty] | 0.000564538 | 0.88766
[6 empty] | 0.000565012 | 0.89764
[6 empty] | 0.000564538 | 0.89738
[6 empty] | 0.0005693 | 0.88723
[6 empty] | 0.000581292 | 0.87224
[6 empty] | 0.000597803 | 0.86011
[6 empty] | 0.000599761 | 0.85688
[6 empty] | 0.000596825 | 0.86555
[6 empty] | 0.000592923 | 0.8811
[6 empty] | 0.000586608 | 0.89618
[6 empty] | 0.000581775 | 0.90334
[6 empty] | 0.000582257 | 0.90009
[6 empty] | 0.000592923 | 0.88908
[6 empty] | 0.000599271 | 0.87683
[6 empty] | 0.000611078 | 0.8695
[6 empty] | 0.000624501 | 0.87122
[6 empty] | 0.000617523 | 0.88095
[6 empty] | 0.00061009 | 0.89384
[6 empty] | 0.00060025 | 0.90185
[6 empty] | 0.000591462 | 0.90145
[6 empty] | 0.000600741 | 0.8924
[6 empty] | 0.000611573 | 0.88039
[6 empty] | 0.000621506 | 0.87124
[6 empty] | 0.000629006 | 0.8692
[6 empty] | 0.000631517 | 0.87578
[6 empty] | 0.000621506 | 0.88793
[6 empty] | 0.000617523 | 0.89726
[6 empty] | 0.000607623 | 0.89802
[6 empty] | 0.000609596 | 0.88995
[6 empty] | 0.000617025 | 0.87688
[6 empty] | 0.0006255 | 0.86421
[6 empty] | 0.00063202 | 0.85749
[6 empty] | 0.000640596 | 0.86081
[6 empty] | 0.000633025 | 0.87279
[6 empty] | 0.000624501 | 0.88565
[6 empty] | 0.000620507 | 0.89276
[6 empty] | 0.000615537 | 0.89114
[6 empty] | 0.0006255 | 0.88178
[6 empty] | 0.000633025 | 0.86767
[6 empty] | 0.000638572 | 0.85513
[6 empty] | 0.000646176 | 0.84983
[6 empty] | 0.000638572 | 0.85378
[6 empty] | 0.000628505 | 0.8638
[6 empty] | 0.000625 | 0.87299
[6 empty] | 0.000615039 | 0.87904
[6 empty] | 0.000618518 | 0.87861
[6 empty] | 0.000630009 | 0.87054
[6 empty] | 0.000639585 | 0.85903
[6 empty] | 0.000648721 | 0.84907
[6 empty] | 0.000646685 | 0.84463
[6 empty] | 0.000638572 | 0.84528
[6 empty] | 0.000629006 | 0.84942
[6 empty] | 0.000619015 | 0.85516
[6 empty] | 0.000619015 | 0.85818
[6 empty] | 0.000626001 | 0.85696
[6 empty] | 0.000628003 | 0.85176
[6 empty] | 0.000640596 | 0.8459
[6 empty] | 0.000642623 | 0.84168

## KR 1
! | 23/11/2025 | 17:00
! | Ref | Plane: | 0 | mm
# | MHZ | S | MA | R | 50
! | [9 empty] | S11 | EMI SE
3000 | 1.02637 | -135.89 | 0.08455 | 93.08 | 0.08529 | 94.39 | 0.95104 | -95.81 | 3 | 0.226079 | 21.45773
3007.5 | 1.01765 | -137.9 | 0.08821 | 91.22 | 0.08905 | 92.38 | 0.9317 | -96.41 | 3.0075 | 0.1519687 | 21.08964
3015 | 1.01177 | -140.06 | 0.09189 | 88.64 | 0.09242 | 89.77 | 0.91186 | -98.85 | 3.015 | 0.101636 | 20.73463
3022.5 | 1.0077 | -142.23 | 0.09489 | 85.08 | 0.09566 | 86.6 | 0.89931 | -102.77 | 3.0225 | 0.06662517 | 20.45559
3030 | 1.00383 | -144.23 | 0.0972 | 81.71 | 0.09798 | 83.13 | 0.89842 | -107.02 | 3.03 | 0.03320341 | 20.24667
3037.5 | 0.99832 | -146 | 0.09864 | 78.62 | 0.09952 | 79.95 | 0.9065 | -110.22 | 3.0375 | -0.01460457 | 20.11894
3045 | 0.99092 | -147.53 | 0.1004 | 75.92 | 0.1009 | 77.48 | 0.91552 | -111.76 | 3.045 | -0.07922812 | 19.96533
3052.5 | 0.9818 | -148.92 | 0.1025 | 73.93 | 0.103 | 75.53 | 0.91906 | -111.9 | 3.0525 | -0.1595394 | 19.78552
3060 | 0.97202 | -150.3 | 0.1055 | 72.4 | 0.1061 | 73.88 | 0.91331 | -111.49 | 3.06 | -0.246496 | 19.53495
3067.5 | 0.96241 | -151.88 | 0.1093 | 70.68 | 0.1101 | 72.03 | 0.8992 | -111.58 | 3.0675 | -0.3327975 | 19.2276
3075 | 0.95345 | -153.73 | 0.114 | 68.37 | 0.1147 | 69.74 | 0.88088 | -112.99 | 3.075 | -0.4140415 | 18.8619
3082.5 | 0.94499 | -155.92 | 0.1183 | 65.53 | 0.1189 | 66.82 | 0.86531 | -115.9 | 3.0825 | -0.4914557 | 18.54031
3090 | 0.93699 | -158.34 | 0.1218 | 62.1 | 0.1225 | 63.45 | 0.8585 | -119.68 | 3.09 | -0.5653009 | 18.28705
3097.5 | 0.92947 | -160.83 | 0.1246 | 58.47 | 0.1252 | 60 | 0.86114 | -123.17 | 3.0975 | -0.6352925 | 18.08964
3105 | 0.92279 | -163.13 | 0.1265 | 55.39 | 0.127 | 56.97 | 0.86828 | -125.41 | 3.105 | -0.6979424 | 17.95819
3112.5 | 0.91694 | -165.01 | 0.1283 | 52.9 | 0.1289 | 54.5 | 0.87277 | -126.24 | 3.1125 | -0.7531816 | 17.83547
3120 | 0.9118 | -166.47 | 0.1311 | 50.95 | 0.1318 | 52.5 | 0.86993 | -126.18 | 3.12 | -0.8020082 | 17.64795
3127.5 | 0.90609 | -167.63 | 0.1352 | 49.23 | 0.136 | 50.62 | 0.85827 | -126.17 | 3.1275 | -0.8565733 | 17.38047
3135 | 0.89918 | -168.73 | 0.1407 | 47.25 | 0.1411 | 48.6 | 0.84018 | -127.12 | 3.135 | -0.9230672 | 17.03412
3142.5 | 0.88969 | -170.11 | 0.1466 | 44.64 | 0.147 | 46.01 | 0.82163 | -129.57 | 3.1425 | -1.015226 | 16.67732
3150 | 0.87764 | -171.99 | 0.1521 | 41.42 | 0.1524 | 42.88 | 0.80966 | -133.31 | 3.15 | -1.133672 | 16.35742
3157.5 | 0.86476 | -174.4 | 0.156 | 37.81 | 0.1566 | 39.34 | 0.80807 | -137.33 | 3.1575 | -1.262088 | 16.13751
3165 | 0.85292 | -177.15 | 0.1587 | 34.31 | 0.1592 | 35.84 | 0.81496 | -140.45 | 3.165 | -1.381834 | 15.98846
3172.5 | 0.8444 | -179.87 | 0.1606 | 31.25 | 0.1616 | 32.74 | 0.82306 | -142.04 | 3.1725 | -1.469036 | 15.88509
3180 | 0.83885 | 177.81 | 0.163 | 28.89 | 0.1639 | 30.21 | 0.82647 | -142.25 | 3.18 | -1.526314 | 15.75625
3187.5 | 0.83546 | 176.01 | 0.1666 | 26.89 | 0.1676 | 28.12 | 0.82083 | -141.87 | 3.1875 | -1.561487 | 15.5665
3195 | 0.83206 | 174.67 | 0.1721 | 24.93 | 0.1728 | 26.1 | 0.80657 | -141.86 | 3.195 | -1.596907 | 15.28438
3202.5 | 0.82588 | 173.48 | 0.1788 | 22.67 | 0.1794 | 23.83 | 0.78748 | -143.08 | 3.2025 | -1.661661 | 14.95265
3210 | 0.81507 | 172 | 0.1859 | 19.76 | 0.1864 | 20.98 | 0.76971 | -145.9 | 3.21 | -1.776102 | 14.61441
3217.5 | 0.80155 | 169.91 | 0.1919 | 16.31 | 0.1925 | 17.6 | 0.76019 | -149.82 | 3.2175 | -1.921388 | 14.3385
3225 | 0.78749 | 167.2 | 0.1961 | 12.66 | 0.1969 | 13.99 | 0.76132 | -153.69 | 3.225 | -2.075099 | 14.15045
3232.5 | 0.77636 | 164.18 | 0.1986 | 9.19 | 0.1998 | 10.45 | 0.76877 | -156.41 | 3.2325 | -2.198737 | 14.04042
3240 | 0.77013 | 161.29 | 0.2008 | 6.27 | 0.202 | 7.43 | 0.77588 | -157.54 | 3.24 | -2.268719 | 13.94473
3247.5 | 0.76817 | 158.92 | 0.2038 | 3.85 | 0.2048 | 4.95 | 0.7765 | -157.47 | 3.2475 | -2.290853 | 13.81592
3255 | 0.76802 | 157.19 | 0.2089 | 1.74 | 0.2097 | 2.78 | 0.76801 | -157.09 | 3.255 | -2.292549 | 13.60123
3262.5 | 0.76566 | 155.94 | 0.216 | -0.54 | 0.2164 | 0.63 | 0.75148 | -157.4 | 3.2625 | -2.319281 | 13.31092
3270 | 0.7579 | 154.67 | 0.2242 | -3.25 | 0.2247 | -1.99 | 0.7313 | -159.2 | 3.27 | -2.407762 | 12.98729
3277.5 | 0.74536 | 152.93 | 0.2317 | -6.5 | 0.2326 | -5.2 | 0.71458 | -162.6 | 3.2775 | -2.552678 | 12.70148
3285 | 0.73105 | 150.49 | 0.2377 | -10.08 | 0.2389 | -8.77 | 0.70763 | -166.8 | 3.285 | -2.721058 | 12.47942
3292.5 | 0.71821 | 147.47 | 0.2414 | -13.68 | 0.2428 | -12.48 | 0.71121 | -170.53 | 3.2925 | -2.874971 | 12.34525
3300 | 0.71076 | 144.27 | 0.2437 | -16.92 | 0.2452 | -15.84 | 0.71938 | -172.77 | 3.3 | -2.96554 | 12.26289
3307.5 | 0.70937 | 141.44 | 0.2464 | -19.69 | 0.2476 | -18.68 | 0.72459 | -173.4 | 3.3075 | -2.982544 | 12.16719
3315 | 0.71211 | 139.37 | 0.2507 | -22.09 | 0.2516 | -21.09 | 0.7216 | -173.11 | 3.315 | -2.949058 | 12.01691
3322.5 | 0.71463 | 138.08 | 0.2575 | -24.41 | 0.2583 | -23.34 | 0.70836 | -172.94 | 3.3225 | -2.918375 | 11.78446
3330 | 0.71207 | 137.18 | 0.2661 | -26.94 | 0.267 | -25.84 | 0.68719 | -174.03 | 3.33 | -2.949546 | 11.4991
3337.5 | 0.70306 | 136.14 | 0.2752 | -29.97 | 0.2764 | -28.8 | 0.66464 | -177.06 | 3.3375 | -3.060152 | 11.20703
3345 | 0.68869 | 134.51 | 0.2833 | -33.44 | 0.285 | -32.32 | 0.65049 | 178.16 | 3.345 | -3.239524 | 10.95507
3352.5 | 0.67173 | 132.05 | 0.2889 | -37.11 | 0.2908 | -36.11 | 0.65053 | 172.99 | 3.3525 | -3.456105 | 10.78505
3360 | 0.6572 | 128.86 | 0.2924 | -40.65 | 0.2941 | -39.78 | 0.66189 | 169.08 | 3.36 | -3.646049 | 10.68045
3367.5 | 0.64858 | 125.35 | 0.2949 | -43.86 | 0.2964 | -43.06 | 0.67611 | 167.23 | 3.3675 | -3.760729 | 10.6065
3375 | 0.64695 | 122.1 | 0.2983 | -46.67 | 0.2994 | -45.85 | 0.68431 | 167.19 | 3.375 | -3.782586 | 10.50693
3382.5 | 0.64958 | 119.48 | 0.3038 | -49.19 | 0.3049 | -48.37 | 0.68128 | 167.96 | 3.3825 | -3.747347 | 10.34824
3390 | 0.65181 | 117.44 | 0.3113 | -51.76 | 0.3125 | -50.87 | 0.66573 | 168.26 | 3.39 | -3.71758 | 10.13642
3397.5 | 0.65082 | 115.73 | 0.3202 | -54.58 | 0.3219 | -53.65 | 0.64174 | 166.98 | 3.3975 | -3.730782 | 9.891573
3405 | 0.64512 | 113.98 | 0.3292 | -57.76 | 0.3314 | -56.89 | 0.61777 | 163.47 | 3.405 | -3.80719 | 9.650803
3412.5 | 0.63492 | 111.92 | 0.3367 | -61.24 | 0.3392 | -60.46 | 0.60413 | 158.26 | 3.4125 | -3.94562 | 9.455138
3420 | 0.62285 | 109.36 | 0.3418 | -64.82 | 0.344 | -64.13 | 0.6057 | 152.92 | 3.42 | -4.112331 | 9.324559
3427.5 | 0.61242 | 106.45 | 0.3453 | -68.23 | 0.3471 | -67.57 | 0.61831 | 149.08 | 3.4275 | -4.259013 | 9.236068
3435 | 0.60593 | 103.47 | 0.3485 | -71.36 | 0.3501 | -70.68 | 0.63232 | 147.29 | 3.435 | -4.351551 | 9.155944
3442.5 | 0.603 | 100.62 | 0.3534 | -74.24 | 0.3546 | -73.5 | 0.63903 | 147.05 | 3.4425 | -4.393654 | 9.034669
3450 | 0.60145 | 98.02 | 0.3599 | -76.99 | 0.3614 | -76.16 | 0.63402 | 147.21 | 3.45 | -4.416009 | 8.876363
3457.5 | 0.59917 | 95.51 | 0.3683 | -79.86 | 0.3704 | -78.99 | 0.61786 | 146.59 | 3.4575 | -4.448999 | 8.675966
3465 | 0.59435 | 92.93 | 0.3773 | -82.95 | 0.3799 | -82.14 | 0.59631 | 144.22 | 3.465 | -4.519155 | 8.466264
3472.5 | 0.58677 | 90.04 | 0.3857 | -86.28 | 0.3883 | -85.59 | 0.57851 | 140.02 | 3.4725 | -4.630642 | 8.275007
3480 | 0.57814 | 86.76 | 0.392 | -89.81 | 0.3939 | -89.14 | 0.57229 | 134.92 | 3.48 | -4.75934 | 8.134279
3487.5 | 0.57133 | 83.32 | 0.3956 | -93.31 | 0.3973 | -92.62 | 0.57838 | 130.5 | 3.4875 | -4.862259 | 8.054874
3495 | 0.56848 | 79.97 | 0.3985 | -96.57 | 0.3999 | -95.84 | 0.59008 | 127.8 | 3.495 | -4.905696 | 7.991433
3502.5 | 0.56912 | 76.95 | 0.4019 | -99.6 | 0.403 | -98.82 | 0.59818 | 126.82 | 3.5025 | -4.895923 | 7.91764
3510 | 0.57146 | 74.34 | 0.4069 | -102.47 | 0.4083 | -101.62 | 0.59598 | 126.67 | 3.51 | -4.860283 | 7.810246
3517.5 | 0.57238 | 71.97 | 0.4141 | -105.32 | 0.4162 | -104.46 | 0.58172 | 126.19 | 3.5175 | -4.846311 | 7.657895
3525 | 0.57022 | 69.56 | 0.423 | -108.3 | 0.4257 | -107.53 | 0.55927 | 124.17 | 3.525 | -4.879151 | 7.473193
3532.5 | 0.56391 | 66.82 | 0.4323 | -111.51 | 0.4346 | -110.86 | 0.53675 | 120.06 | 3.5325 | -4.975804 | 7.284295
3540 | 0.55473 | 63.67 | 0.44 | -114.98 | 0.4418 | -114.33 | 0.52466 | 114.34 | 3.54 | -5.118367 | 7.130946
3547.5 | 0.54563 | 60.24 | 0.4448 | -118.51 | 0.4462 | -117.79 | 0.52793 | 108.62 | 3.5475 | -5.262035 | 7.036704
3555 | 0.53916 | 56.74 | 0.4476 | -121.9 | 0.4488 | -121.14 | 0.54161 | 104.52 | 3.555 | -5.365647 | 6.982198
3562.5 | 0.53609 | 53.4 | 0.4498 | -125.1 | 0.4509 | -124.28 | 0.5552 | 102.51 | 3.5625 | -5.415246 | 6.939611
3570 | 0.53595 | 50.33 | 0.4527 | -128.09 | 0.4543 | -127.24 | 0.55922 | 102.01 | 3.57 | -5.417514 | 6.88379
3577.5 | 0.53683 | 47.43 | 0.4576 | -131.01 | 0.4599 | -130.15 | 0.55007 | 101.73 | 3.5775 | -5.403264 | 6.79028
3585 | 0.53668 | 44.57 | 0.4648 | -133.92 | 0.4675 | -133.18 | 0.52904 | 100.38 | 3.585 | -5.405692 | 6.654678
3592.5 | 0.5338 | 41.55 | 0.4733 | -137.03 | 0.4755 | -136.41 | 0.50398 | 96.98 | 3.5925 | -5.452429 | 6.49727
3600 | 0.52774 | 38.33 | 0.4812 | -140.38 | 0.4827 | -139.75 | 0.48634 | 91.37 | 3.6 | -5.5516 | 6.353488
3607.5 | 0.51958 | 34.95 | 0.4866 | -143.86 | 0.488 | -143.14 | 0.485 | 84.89 | 3.6075 | -5.686951 | 6.256558
3615 | 0.51091 | 31.52 | 0.4894 | -147.28 | 0.4909 | -146.53 | 0.49851 | 79.57 | 3.615 | -5.833112 | 6.206721
3622.5 | 0.50391 | 28.11 | 0.4907 | -150.55 | 0.4922 | -149.77 | 0.51597 | 76.52 | 3.6225 | -5.95294 | 6.183679
3630 | 0.49989 | 24.73 | 0.4916 | -153.64 | 0.4936 | -152.82 | 0.52595 | 75.48 | 3.63 | -6.022511 | 6.167763
3637.5 | 0.49924 | 21.37 | 0.494 | -156.57 | 0.4966 | -155.74 | 0.52187 | 75.3 | 3.6375 | -6.033813 | 6.125461
3645 | 0.50079 | 17.98 | 0.4988 | -159.45 | 0.5015 | -158.74 | 0.50367 | 74.59 | 3.645 | -6.006887 | 6.041471
3652.5 | 0.5025 | 14.58 | 0.5055 | -162.43 | 0.5076 | -161.81 | 0.4778 | 72.09 | 3.6525 | -5.977279 | 5.925577
3660 | 0.50198 | 11.2 | 0.5126 | -165.64 | 0.5141 | -164.99 | 0.45569 | 67.12 | 3.66 | -5.986272 | 5.804428
3667.5 | 0.49788 | 7.93 | 0.5182 | -169.03 | 0.5194 | -168.26 | 0.44834 | 60.44 | 3.6675 | -6.057506 | 5.710052
3675 | 0.49033 | 4.75 | 0.521 | -172.45 | 0.5224 | -171.58 | 0.45833 | 54.14 | 3.675 | -6.190231 | 5.663246
3682.5 | 0.48123 | 1.58 | 0.5215 | -175.77 | 0.5233 | -174.85 | 0.47677 | 49.95 | 3.6825 | -6.352946 | 5.654914
3690 | 0.47344 | -1.6 | 0.521 | -178.88 | 0.5232 | -177.92 | 0.49097 | 48.06 | 3.69 | -6.494701 | 5.663246
3697.5 | 0.46894 | -4.95 | 0.5209 | 178.2 | 0.5237 | 179.16 | 0.4922 | 47.53 | 3.6975 | -6.577654 | 5.664913
3705 | 0.46834 | -8.53 | 0.5229 | 175.36 | 0.5257 | 176.26 | 0.47882 | 47.02 | 3.705 | -6.588775 | 5.631627
3712.5 | 0.47037 | -12.21 | 0.5275 | 172.47 | 0.5297 | 173.33 | 0.45643 | 45.13 | 3.7125 | -6.551208 | 5.555551
3720 | 0.4721 | -15.85 | 0.5334 | 169.36 | 0.5347 | 170.3 | 0.43487 | 40.92 | 3.72 | -6.51932 | 5.45894
3727.5 | 0.47088 | -19.34 | 0.5382 | 166.09 | 0.5393 | 167.16 | 0.42522 | 34.72 | 3.7275 | -6.541795 | 5.381126
3735 | 0.46565 | -22.7 | 0.5406 | 162.73 | 0.5422 | 163.88 | 0.43194 | 28.32 | 3.735 | -6.638808 | 5.342479
3742.5 | 0.45798 | -25.98 | 0.5403 | 159.47 | 0.5424 | 160.67 | 0.44884 | 23.72 | 3.7425 | -6.78307 | 5.347301
3750 | 0.45129 | -29.21 | 0.5383 | 156.44 | 0.5408 | 157.64 | 0.46373 | 21.56 | 3.75 | -6.910886 | 5.379512
3757.5 | 0.44851 | -32.54 | 0.5364 | 153.63 | 0.539 | 154.78 | 0.46686 | 21.14 | 3.7575 | -6.964557 | 5.410225
3765 | 0.45099 | -35.92 | 0.5363 | 150.95 | 0.5385 | 152.05 | 0.45537 | 21.17 | 3.765 | -6.916662 | 5.411844
3772.5 | 0.45756 | -39.19 | 0.539 | 148.24 | 0.5406 | 149.31 | 0.43322 | 20.11 | 3.7725 | -6.791039 | 5.368225
3780 | 0.46362 | -42.19 | 0.5434 | 145.35 | 0.5446 | 146.47 | 0.40917 | 16.64 | 3.78 | -6.676757 | 5.297607
3787.5 | 0.46473 | -44.94 | 0.548 | 142.23 | 0.549 | 143.47 | 0.39476 | 10.43 | 3.7875 | -6.655986 | 5.224389
3795 | 0.45856 | -47.6 | 0.5506 | 139 | 0.5523 | 140.32 | 0.39818 | 3.09 | 3.795 | -6.772077 | 5.183276
3802.5 | 0.4465 | -50.34 | 0.5504 | 135.8 | 0.5529 | 137.11 | 0.41664 | -2.89 | 3.8025 | -7.003571 | 5.186431
3810 | 0.433 | -53.39 | 0.548 | 132.83 | 0.5511 | 134.07 | 0.43806 | -6.11 | 3.81 | -7.270242 | 5.224389
3817.5 | 0.4244 | -56.94 | 0.5454 | 130.11 | 0.548 | 131.27 | 0.4503 | -6.85 | 3.8175 | -7.444492 | 5.265697
3825 | 0.42405 | -60.79 | 0.5436 | 127.53 | 0.5457 | 128.67 | 0.44769 | -6.33 | 3.825 | -7.451659 | 5.294411
3832.5 | 0.43198 | -64.51 | 0.5442 | 124.98 | 0.5459 | 126.14 | 0.43158 | -6.13 | 3.8325 | -7.290727 | 5.284829
3840 | 0.44355 | -67.7 | 0.547 | 122.31 | 0.5482 | 123.52 | 0.40821 | -7.78 | 3.84 | -7.061148 | 5.240253
3847.5 | 0.45247 | -70.34 | 0.5507 | 119.41 | 0.552 | 120.74 | 0.38769 | -12.21 | 3.8475 | -6.888204 | 5.181698
3855 | 0.45336 | -72.56 | 0.5532 | 116.36 | 0.5552 | 117.75 | 0.38067 | -18.85 | 3.855 | -6.871136 | 5.142357
3862.5 | 0.44552 | -74.69 | 0.5534 | 113.3 | 0.5563 | 114.66 | 0.39039 | -25.49 | 3.8625 | -7.022656 | 5.139217
3870 | 0.4325 | -77.06 | 0.5517 | 110.4 | 0.5547 | 111.66 | 0.40944 | -29.95 | 3.87 | -7.280278 | 5.16594
3877.5 | 0.42045 | -79.95 | 0.549 | 107.72 | 0.5514 | 108.92 | 0.42589 | -31.71 | 3.8775 | -7.525713 | 5.208553
3885 | 0.41543 | -83.35 | 0.547 | 105.21 | 0.5488 | 106.42 | 0.43158 | -31.65 | 3.885 | -7.630043 | 5.240253
3892.5 | 0.41906 | -86.88 | 0.5466 | 102.77 | 0.548 | 104.01 | 0.42432 | -31.26 | 3.8925 | -7.554476 | 5.246607
3900 | 0.42849 | -90.01 | 0.5485 | 100.25 | 0.5496 | 101.56 | 0.40786 | -32.05 | 3.9 | -7.361186 | 5.216467
3907.5 | 0.43788 | -92.64 | 0.5515 | 97.53 | 0.5528 | 98.94 | 0.38948 | -35.17 | 3.9075 | -7.172898 | 5.16909
3915 | 0.44109 | -94.86 | 0.5537 | 94.65 | 0.5562 | 96.07 | 0.37893 | -40.66 | 3.915 | -7.109456 | 5.13451
3922.5 | 0.43599 | -96.96 | 0.5543 | 91.72 | 0.5574 | 93.09 | 0.38225 | -46.97 | 3.9225 | -7.210469 | 5.125102
3930 | 0.42485 | -99.27 | 0.553 | 88.91 | 0.5556 | 90.15 | 0.39688 | -51.84 | 3.93 | -7.435288 | 5.145497
3937.5 | 0.41345 | -102.06 | 0.5504 | 86.26 | 0.5523 | 87.47 | 0.41353 | -54.2 | 3.9375 | -7.67154 | 5.186431
3945 | 0.40819 | -105.31 | 0.5478 | 83.79 | 0.5493 | 85.05 | 0.42328 | -54.45 | 3.945 | -7.782753 | 5.227559
3952.5 | 0.41196 | -108.55 | 0.5468 | 81.44 | 0.5479 | 82.76 | 0.42145 | -53.86 | 3.9525 | -7.702899 | 5.24343
3960 | 0.42209 | -111.38 | 0.548 | 79.07 | 0.5488 | 80.44 | 0.40898 | -53.93 | 3.96 | -7.491899 | 5.224389
3967.5 | 0.43311 | -113.64 | 0.5502 | 76.5 | 0.5518 | 77.96 | 0.39067 | -55.97 | 3.9675 | -7.268036 | 5.189588
3975 | 0.43837 | -115.41 | 0.5525 | 73.79 | 0.5551 | 75.23 | 0.37575 | -60.59 | 3.975 | -7.163183 | 5.153354
3982.5 | 0.43387 | -117.04 | 0.5538 | 71.04 | 0.5566 | 72.32 | 0.3727 | -66.87 | 3.9825 | -7.252808 | 5.132941
3990 | 0.4211 | -118.95 | 0.5536 | 68.32 | 0.5557 | 69.47 | 0.38411 | -72.6 | 3.99 | -7.512295 | 5.136078
3997.5 | 0.40562 | -121.49 | 0.5517 | 65.69 | 0.5531 | 66.83 | 0.40352 | -76.04 | 3.9975 | -7.837613 | 5.16594
4005 | 0.39467 | -124.73 | 0.5494 | 63.23 | 0.5503 | 64.42 | 0.42143 | -77.06 | 4.005 | -8.075318 | 5.202227
4012.5 | 0.393 | -128.34 | 0.5477 | 60.93 | 0.5486 | 62.14 | 0.43009 | -76.6 | 4.0125 | -8.112149 | 5.229145
4020 | 0.40054 | -131.77 | 0.5479 | 58.63 | 0.549 | 59.88 | 0.42674 | -75.87 | 4.02 | -7.947082 | 5.225974
4027.5 | 0.41338 | -134.63 | 0.5489 | 56.21 | 0.5511 | 57.52 | 0.41268 | -76.09 | 4.0275 | -7.673011 | 5.210135
4035 | 0.4248 | -136.8 | 0.5505 | 53.71 | 0.5538 | 54.96 | 0.3936 | -78.21 | 4.035 | -7.43631 | 5.184854
4042.5 | 0.4299 | -138.56 | 0.5518 | 51.2 | 0.5551 | 52.25 | 0.37761 | -82.33 | 4.0425 | -7.332651 | 5.164366
4050 | 0.42718 | -140.24 | 0.5527 | 48.63 | 0.5546 | 49.59 | 0.37286 | -87.51 | 4.05 | -7.387782 | 5.150211
4057.5 | 0.41868 | -142.14 | 0.5521 | 46.03 | 0.5531 | 47.08 | 0.3811 | -92.11 | 4.0575 | -7.562356 | 5.159645
4065 | 0.40949 | -144.35 | 0.5504 | 43.55 | 0.5516 | 44.7 | 0.39676 | -95.02 | 4.065 | -7.755134 | 5.186431
4072.5 | 0.4039 | -146.83 | 0.5492 | 41.2 | 0.5507 | 42.38 | 0.41122 | -96.26 | 4.0725 | -7.874523 | 5.205389
4080 | 0.404 | -149.37 | 0.5491 | 38.88 | 0.5511 | 40.07 | 0.41783 | -96.56 | 4.08 | -7.872373 | 5.206971
4087.5 | 0.40816 | -151.81 | 0.5499 | 36.49 | 0.5529 | 37.71 | 0.41422 | -96.99 | 4.0875 | -7.783391 | 5.194326
4095 | 0.41282 | -154.06 | 0.5514 | 34.1 | 0.5551 | 35.22 | 0.4027 | -98.46 | 4.095 | -7.684785 | 5.170665
4102.5 | 0.41427 | -156.31 | 0.5535 | 31.68 | 0.5563 | 32.64 | 0.38955 | -101.43 | 4.1025 | -7.65433 | 5.137647
4110 | 0.41065 | -158.76 | 0.5551 | 29.14 | 0.5564 | 30.09 | 0.3835 | -105.56 | 4.11 | -7.730563 | 5.112575
4117.5 | 0.40375 | -161.54 | 0.555 | 26.54 | 0.5557 | 27.64 | 0.38867 | -109.75 | 4.1175 | -7.877749 | 5.11414
4125 | 0.3981 | -164.53 | 0.5534 | 24.04 | 0.5551 | 25.24 | 0.40183 | -112.73 | 4.125 | -8.000156 | 5.139217
4132.5 | 0.39747 | -167.51 | 0.5517 | 21.67 | 0.5541 | 22.87 | 0.41511 | -114.03 | 4.1325 | -8.013913 | 5.16594
4140 | 0.40318 | -170.18 | 0.5507 | 19.35 | 0.5534 | 20.55 | 0.42087 | -113.99 | 4.14 | -7.89002 | 5.181698
4147.5 | 0.41378 | -172.33 | 0.5506 | 17.05 | 0.5539 | 18.26 | 0.41548 | -113.55 | 4.1475 | -7.66461 | 5.183276
4155 | 0.4247 | -174 | 0.5517 | 14.8 | 0.5553 | 15.92 | 0.39981 | -113.79 | 4.155 | -7.438355 | 5.16594
4162.5 | 0.43165 | -175.43 | 0.5543 | 12.52 | 0.5569 | 13.55 | 0.37974 | -115.71 | 4.1625 | -7.297365 | 5.125102
4170 | 0.43098 | -176.92 | 0.5576 | 10.09 | 0.5588 | 11.19 | 0.36543 | -119.86 | 4.17 | -7.310858 | 5.073545
4177.5 | 0.42285 | -178.62 | 0.5597 | 7.53 | 0.5609 | 8.78 | 0.36466 | -125.56 | 4.1775 | -7.476273 | 5.040894
4185 | 0.411 | 179.33 | 0.5603 | 4.97 | 0.5626 | 6.31 | 0.37859 | -130.93 | 4.185 | -7.723164 | 5.031588
4192.5 | 0.39984 | 176.91 | 0.5596 | 2.47 | 0.5624 | 3.82 | 0.39978 | -134.39 | 4.1925 | -7.962275 | 5.042446
4200 | 0.39395 | 174.22 | 0.5586 | 0.06 | 0.5615 | 1.39 | 0.41786 | -135.66 | 4.2 | -8.091178 | 5.057981
4207.5 | 0.39497 | 171.5 | 0.5576 | -2.27 | 0.5607 | -0.93 | 0.42535 | -135.39 | 4.2075 | -8.068718 | 5.073545
4215 | 0.40176 | 168.92 | 0.5578 | -4.5 | 0.5607 | -3.21 | 0.42003 | -134.7 | 4.215 | -7.920666 | 5.07043
4222.5 | 0.41031 | 166.52 | 0.5596 | -6.72 | 0.5616 | -5.44 | 0.4049 | -134.76 | 4.2225 | -7.737758 | 5.042446
4230 | 0.41556 | 164.29 | 0.5624 | -9.07 | 0.5639 | -7.69 | 0.38725 | -136.67 | 4.23 | -7.627325 | 4.999094
4237.5 | 0.41519 | 162.2 | 0.5651 | -11.56 | 0.5668 | -10.03 | 0.37574 | -140.83 | 4.2375 | -7.635062 | 4.957494
4245 | 0.40944 | 160.12 | 0.5665 | -14.12 | 0.5694 | -12.52 | 0.377 | -146.25 | 4.245 | -7.756195 | 4.936002
4252.5 | 0.40103 | 157.97 | 0.5666 | -16.65 | 0.5703 | -15.07 | 0.39037 | -150.96 | 4.2525 | -7.936463 | 4.934469
4260 | 0.39429 | 155.68 | 0.566 | -19.09 | 0.5697 | -17.57 | 0.40816 | -153.68 | 4.26 | -8.083685 | 4.943671
4267.5 | 0.39199 | 153.23 | 0.5651 | -21.41 | 0.5681 | -19.92 | 0.42102 | -154.33 | 4.2675 | -8.1345 | 4.957494
4275 | 0.39512 | 150.66 | 0.5648 | -23.62 | 0.5671 | -22.16 | 0.42308 | -153.73 | 4.275 | -8.06542 | 4.962106
4282.5 | 0.40121 | 148.09 | 0.5657 | -25.79 | 0.5675 | -24.29 | 0.41398 | -153.08 | 4.2825 | -7.932565 | 4.948276
4290 | 0.40691 | 145.67 | 0.568 | -28.02 | 0.5697 | -26.46 | 0.39748 | -153.73 | 4.29 | -7.810033 | 4.913033
4297.5 | 0.41016 | 143.48 | 0.5708 | -30.34 | 0.5732 | -28.75 | 0.38075 | -156.64 | 4.2975 | -7.740934 | 4.870321
4305 | 0.40943 | 141.45 | 0.5735 | -32.77 | 0.5766 | -31.19 | 0.37278 | -161.68 | 4.305 | -7.756407 | 4.829332
4312.5 | 0.40467 | 139.5 | 0.575 | -35.27 | 0.5785 | -33.76 | 0.37849 | -167.3 | 4.3125 | -7.85798 | 4.806643
4320 | 0.39753 | 137.6 | 0.5753 | -37.77 | 0.5784 | -36.32 | 0.39457 | -171.56 | 4.32 | -8.012602 | 4.802113
4327.5 | 0.39079 | 135.62 | 0.5743 | -40.17 | 0.5767 | -38.74 | 0.41186 | -173.56 | 4.3275 | -8.161131 | 4.817224
4335 | 0.38681 | 133.43 | 0.5731 | -42.46 | 0.5749 | -41.01 | 0.42205 | -173.67 | 4.335 | -8.250046 | 4.835392
4342.5 | 0.38663 | 130.89 | 0.5728 | -44.63 | 0.5749 | -43.12 | 0.42131 | -173.03 | 4.3425 | -8.254089 | 4.83994
4350 | 0.38964 | 128.14 | 0.5743 | -46.77 | 0.5767 | -45.27 | 0.41059 | -172.97 | 4.35 | -8.186729 | 4.817224
4357.5 | 0.39394 | 125.3 | 0.5775 | -49.04 | 0.5802 | -47.53 | 0.39464 | -174.67 | 4.3575 | -8.091398 | 4.76896
4365 | 0.39673 | 122.6 | 0.5809 | -51.48 | 0.584 | -49.96 | 0.38193 | -178.63 | 4.365 | -8.030099 | 4.717972
4372.5 | 0.39601 | 120.23 | 0.5831 | -54.02 | 0.5868 | -52.53 | 0.3798 | 176.06 | 4.3725 | -8.045877 | 4.685139
4380 | 0.39156 | 118.2 | 0.5837 | -56.54 | 0.587 | -55.13 | 0.38963 | 171.26 | 4.38 | -8.144034 | 4.676206
4387.5 | 0.38537 | 116.31 | 0.5828 | -58.97 | 0.5852 | -57.57 | 0.40539 | 168.46 | 4.3875 | -8.282442 | 4.689609
4395 | 0.38042 | 114.21 | 0.5812 | -61.24 | 0.5833 | -59.81 | 0.41807 | 167.82 | 4.395 | -8.394733 | 4.713488
4402.5 | 0.37939 | 111.71 | 0.5802 | -63.36 | 0.583 | -61.9 | 0.42125 | 168.5 | 4.4025 | -8.418282 | 4.728446
4410 | 0.38313 | 108.84 | 0.5811 | -65.43 | 0.5843 | -64 | 0.4128 | 169.15 | 4.41 | -8.333077 | 4.714982
4417.5 | 0.39031 | 105.93 | 0.584 | -67.64 | 0.5874 | -66.23 | 0.3952 | 168.44 | 4.4175 | -8.171806 | 4.671743
4425 | 0.39716 | 103.31 | 0.5877 | -70.04 | 0.5915 | -68.63 | 0.37594 | 165.32 | 4.425 | -8.02069 | 4.616886
4432.5 | 0.39976 | 101.31 | 0.5907 | -72.57 | 0.5948 | -71.19 | 0.36481 | 159.86 | 4.4325 | -7.964013 | 4.572661
4440 | 0.3953 | 99.86 | 0.5925 | -75.16 | 0.5962 | -73.86 | 0.36892 | 153.65 | 4.44 | -8.061464 | 4.546233
4447.5 | 0.38451 | 98.63 | 0.5926 | -77.69 | 0.5952 | -76.43 | 0.38598 | 148.85 | 4.4475 | -8.301847 | 4.544767
4455 | 0.37095 | 97.1 | 0.5915 | -80.1 | 0.594 | -78.78 | 0.40693 | 146.51 | 4.455 | -8.613692 | 4.560905
4462.5 | 0.35946 | 94.76 | 0.5903 | -82.33 | 0.5938 | -80.99 | 0.42156 | 146.17 | 4.4625 | -8.886989 | 4.578544
4470 | 0.35414 | 91.45 | 0.5906 | -84.44 | 0.5942 | -83.14 | 0.42403 | 146.68 | 4.47 | -9.0165 | 4.574131
4477.5 | 0.35657 | 87.55 | 0.5926 | -86.62 | 0.5961 | -85.38 | 0.41386 | 146.74 | 4.4775 | -8.957104 | 4.544767
4485 | 0.36453 | 83.75 | 0.5953 | -88.95 | 0.5989 | -87.72 | 0.39599 | 145.23 | 4.485 | -8.765334 | 4.505282
4492.5 | 0.37323 | 80.8 | 0.5978 | -91.39 | 0.6014 | -90.22 | 0.37963 | 141.63 | 4.4925 | -8.560469 | 4.468882
4500 | 0.37681 | 78.79 | 0.5995 | -93.92 | 0.6021 | -92.8 | 0.37386 | 136.48 | 4.5 | -8.477552 | 4.444216
4507.5 | 0.37267 | 77.42 | 0.5997 | -96.43 | 0.6013 | -95.32 | 0.38201 | 131.51 | 4.5075 | -8.573511 | 4.441319
4515 | 0.36233 | 76.13 | 0.5982 | -98.86 | 0.6002 | -97.71 | 0.39889 | 128.19 | 4.515 | -8.817914 | 4.463072
4522.5 | 0.3502 | 74.3 | 0.5966 | -101.12 | 0.5995 | -99.98 | 0.41502 | 126.87 | 4.5225 | -9.113677 | 4.486335
4530 | 0.34189 | 71.38 | 0.5964 | -103.26 | 0.5992 | -102.19 | 0.42194 | 126.93 | 4.53 | -9.322272 | 4.489247
4537.5 | 0.34109 | 67.56 | 0.5974 | -105.4 | 0.5999 | -104.4 | 0.41619 | 127.28 | 4.5375 | -9.34262 | 4.474696
4545 | 0.34853 | 63.52 | 0.5993 | -107.64 | 0.6018 | -106.67 | 0.40026 | 126.79 | 4.545 | -9.155197 | 4.447114
4552.5 | 0.36001 | 60.24 | 0.6019 | -109.98 | 0.6039 | -109.05 | 0.38122 | 124.59 | 4.5525 | -8.873709 | 4.409513
4560 | 0.36859 | 57.95 | 0.6043 | -112.45 | 0.6051 | -111.53 | 0.36807 | 120.45 | 4.56 | -8.669129 | 4.374948
4567.5 | 0.3693 | 56.53 | 0.6053 | -114.94 | 0.606 | -113.99 | 0.36731 | 115.32 | 4.5675 | -8.652414 | 4.360587
4575 | 0.36145 | 55.45 | 0.6048 | -117.41 | 0.6063 | -116.45 | 0.37828 | 110.79 | 4.575 | -8.839035 | 4.367764
4582.5 | 0.34848 | 54.03 | 0.604 | -119.74 | 0.606 | -118.84 | 0.39369 | 107.99 | 4.5825 | -9.156443 | 4.379261
4590 | 0.33603 | 51.63 | 0.6035 | -121.96 | 0.6053 | -121.14 | 0.40455 | 106.93 | 4.59 | -9.472439 | 4.386455
4597.5 | 0.32992 | 48.12 | 0.6035 | -124.13 | 0.6047 | -123.37 | 0.40515 | 106.82 | 4.5975 | -9.631827 | 4.386455
4605 | 0.33321 | 44.07 | 0.6042 | -126.33 | 0.6052 | -125.58 | 0.39553 | 106.6 | 4.605 | -9.545639 | 4.376386
4612.5 | 0.34318 | 40.46 | 0.6058 | -128.62 | 0.606 | -127.86 | 0.38033 | 105.19 | 4.6125 | -9.289561 | 4.353415
4620 | 0.35332 | 37.82 | 0.6075 | -131.01 | 0.6072 | -130.21 | 0.36635 | 102.01 | 4.62 | -9.036636 | 4.329074
4627.5 | 0.35728 | 36.12 | 0.608 | -133.47 | 0.6083 | -132.63 | 0.36 | 97.3 | 4.6275 | -8.939826 | 4.321928
4635 | 0.35248 | 34.97 | 0.6077 | -135.93 | 0.6088 | -135.12 | 0.36431 | 92.32 | 4.635 | -9.05731 | 4.326215
4642.5 | 0.34071 | 33.74 | 0.6072 | -138.34 | 0.6084 | -137.59 | 0.37602 | 88.51 | 4.6425 | -9.352302 | 4.333365
4650 | 0.32659 | 31.77 | 0.6067 | -140.65 | 0.6072 | -139.94 | 0.38817 | 86.43 | 4.65 | -9.719942 | 4.34052
4657.5 | 0.31601 | 28.81 | 0.6062 | -142.88 | 0.6062 | -142.15 | 0.39428 | 85.63 | 4.6575 | -10.00598 | 4.347681
4665 | 0.31301 | 25.01 | 0.6063 | -145.1 | 0.6062 | -144.33 | 0.39246 | 85.14 | 4.665 | -10.08884 | 4.346249
4672.5 | 0.31686 | 21.11 | 0.6074 | -147.39 | 0.6068 | -146.55 | 0.38457 | 84.03 | 4.6725 | -9.982652 | 4.330504
4680 | 0.32348 | 17.71 | 0.6085 | -149.76 | 0.6078 | -148.85 | 0.37455 | 81.57 | 4.68 | -9.803051 | 4.314788
4687.5 | 0.32761 | 15.01 | 0.6087 | -152.18 | 0.6088 | -151.24 | 0.36736 | 77.81 | 4.6875 | -9.692857 | 4.311934
4695 | 0.32635 | 12.8 | 0.6082 | -154.63 | 0.6089 | -153.73 | 0.36693 | 73.61 | 4.695 | -9.726328 | 4.319072
4702.5 | 0.32069 | 10.74 | 0.6075 | -157.07 | 0.6076 | -156.19 | 0.37279 | 70.21 | 4.7025 | -9.878292 | 4.329074
4710 | 0.31361 | 8.4 | 0.6065 | -159.4 | 0.6061 | -158.49 | 0.38045 | 68.29 | 4.71 | -10.0722 | 4.343384
4717.5 | 0.30965 | 5.71 | 0.6055 | -161.6 | 0.6047 | -160.62 | 0.38429 | 67.69 | 4.7175 | -10.18258 | 4.357717
4725 | 0.31138 | 2.74 | 0.6051 | -163.75 | 0.6041 | -162.71 | 0.38173 | 67.53 | 4.725 | -10.13419 | 4.363457
4732.5 | 0.31777 | -0.12 | 0.606 | -165.96 | 0.6046 | -164.84 | 0.37319 | 66.82 | 4.7325 | -9.957742 | 4.350548
4740 | 0.3249 | -2.51 | 0.6073 | -168.23 | 0.6062 | -167.04 | 0.36139 | 64.68 | 4.74 | -9.765006 | 4.331934
4747.5 | 0.32766 | -4.51 | 0.6081 | -170.57 | 0.6078 | -169.36 | 0.35111 | 60.82 | 4.7475 | -9.691531 | 4.3205
4755 | 0.32336 | -6.37 | 0.6084 | -173.01 | 0.6081 | -171.85 | 0.34821 | 55.85 | 4.755 | -9.806274 | 4.316216
4762.5 | 0.31261 | -8.46 | 0.6083 | -175.52 | 0.6074 | -174.37 | 0.3545 | 51.19 | 4.7625 | -10.09994 | 4.317644
4770 | 0.29984 | -11.14 | 0.6073 | -177.93 | 0.606 | -176.75 | 0.36633 | 48.04 | 4.77 | -10.46221 | 4.331934
4777.5 | 0.29062 | -14.48 | 0.6057 | 179.81 | 0.6044 | -178.97 | 0.37714 | 46.63 | 4.7775 | -10.73349 | 4.354849
4785 | 0.28942 | -18.24 | 0.6042 | 177.65 | 0.6029 | 178.89 | 0.38182 | 46.39 | 4.785 | -10.76943 | 4.376386
4792.5 | 0.29604 | -21.76 | 0.6038 | 175.49 | 0.6022 | 176.78 | 0.37874 | 46.35 | 4.7925 | -10.57299 | 4.382138
4800 | 0.3069 | -24.53 | 0.604 | 173.37 | 0.6029 | 174.68 | 0.36832 | 45.65 | 4.8 | -10.26006 | 4.379261
4807.5 | 0.31576 | -26.53 | 0.6044 | 171.23 | 0.6037 | 172.51 | 0.3542 | 43.57 | 4.8075 | -10.01286 | 4.373511
4815 | 0.31804 | -28.19 | 0.6049 | 168.94 | 0.6041 | 170.15 | 0.34302 | 39.94 | 4.815 | -9.950365 | 4.366328
4822.5 | 0.31247 | -29.93 | 0.6054 | 166.52 | 0.6041 | 167.71 | 0.33991 | 35.43 | 4.8225 | -10.10383 | 4.359152
4830 | 0.30158 | -32.13 | 0.6055 | 164.11 | 0.6036 | 165.33 | 0.34579 | 31.28 | 4.83 | -10.41195 | 4.357717
4837.5 | 0.29052 | -35.03 | 0.6043 | 161.79 | 0.6023 | 163.06 | 0.35663 | 28.42 | 4.8375 | -10.73648 | 4.374948
4845 | 0.28398 | -38.47 | 0.6027 | 159.53 | 0.6006 | 160.82 | 0.3669 | 26.92 | 4.845 | -10.93424 | 4.397976
4852.5 | 0.28461 | -42.01 | 0.6016 | 157.32 | 0.5996 | 158.63 | 0.37222 | 26.35 | 4.8525 | -10.915 | 4.413843
4860 | 0.29121 | -45.17 | 0.6009 | 155.23 | 0.5993 | 156.54 | 0.36992 | 25.98 | 4.86 | -10.71587 | 4.423956
4867.5 | 0.29961 | -47.68 | 0.6004 | 153.16 | 0.5989 | 154.43 | 0.36053 | 25.13 | 4.8675 | -10.46887 | 4.431186
4875 | 0.30574 | -49.88 | 0.6002 | 150.98 | 0.5986 | 152.2 | 0.34851 | 23.25 | 4.875 | -10.29295 | 4.43408
4882.5 | 0.30751 | -52.03 | 0.6005 | 148.69 | 0.5984 | 149.88 | 0.33918 | 20.33 | 4.8825 | -10.24282 | 4.42974
4890 | 0.30534 | -54.32 | 0.6006 | 146.4 | 0.598 | 147.6 | 0.33577 | 16.88 | 4.89 | -10.30433 | 4.428293
4897.5 | 0.30206 | -56.8 | 0.5997 | 144.13 | 0.597 | 145.37 | 0.33856 | 13.74 | 4.8975 | -10.39814 | 4.441319
4905 | 0.30019 | -59.37 | 0.5982 | 141.9 | 0.5959 | 143.14 | 0.34435 | 11.47 | 4.905 | -10.45208 | 4.463072
4912.5 | 0.3013 | -61.81 | 0.5973 | 139.73 | 0.5954 | 140.97 | 0.3491 | 10.12 | 4.9125 | -10.42002 | 4.47615
4920 | 0.3055 | -63.9 | 0.5969 | 137.71 | 0.5952 | 138.9 | 0.34911 | 9.28 | 4.92 | -10.29978 | 4.481968
4927.5 | 0.30962 | -65.67 | 0.5966 | 135.68 | 0.5948 | 136.83 | 0.34348 | 8.26 | 4.9275 | -10.18342 | 4.486335
4935 | 0.31099 | -67.53 | 0.5968 | 133.53 | 0.595 | 134.64 | 0.33473 | 6.42 | 4.935 | -10.14507 | 4.483424
4942.5 | 0.30861 | -69.69 | 0.5977 | 131.26 | 0.5956 | 132.34 | 0.32724 | 3.41 | 4.9425 | -10.2118 | 4.470335
4950 | 0.30274 | -72.34 | 0.598 | 128.96 | 0.5955 | 130.04 | 0.32476 | -0.4 | 4.95 | -10.3786 | 4.465976
4957.5 | 0.29582 | -75.42 | 0.597 | 126.6 | 0.5945 | 127.71 | 0.32903 | -4.21 | 4.9575 | -10.57945 | 4.480513
4965 | 0.2911 | -78.75 | 0.5954 | 124.24 | 0.5934 | 125.38 | 0.33806 | -7.1 | 4.965 | -10.71916 | 4.503823
4972.5 | 0.29075 | -81.94 | 0.5938 | 122.02 | 0.5922 | 123.14 | 0.34693 | -8.66 | 4.9725 | -10.72961 | 4.527196
4980 | 0.29503 | -84.59 | 0.5925 | 119.99 | 0.591 | 121.04 | 0.35127 | -9.18 | 4.98 | -10.60268 | 4.546233
4987.5 | 0.30145 | -86.71 | 0.5913 | 118 | 0.59 | 118.99 | 0.3488 | -9.22 | 4.9875 | -10.41569 | 4.563842
4995 | 0.30753 | -88.67 | 0.5912 | 115.94 | 0.5896 | 116.92 | 0.34043 | -9.6 | 4.995 | -10.24225 | 4.565311
5002.5 | 0.31155 | -90.71 | 0.5918 | 113.83 | 0.59 | 114.77 | 0.32952 | -10.96 | 5.0025 | -10.12944 | 4.556501
5010 | 0.31301 | -92.96 | 0.5921 | 111.66 | 0.5901 | 112.6 | 0.32037 | -13.57 | 5.01 | -10.08884 | 4.552099
5017.5 | 0.3124 | -95.48 | 0.5917 | 109.36 | 0.5897 | 110.35 | 0.31638 | -17.06 | 5.0175 | -10.10578 | 4.557969
5025 | 0.31181 | -98.08 | 0.5908 | 107.06 | 0.5891 | 108.07 | 0.31858 | -20.48 | 5.025 | -10.1222 | 4.57119
5032.5 | 0.3128 | -100.46 | 0.5896 | 104.86 | 0.5885 | 105.84 | 0.32406 | -23.03 | 5.0325 | -10.09467 | 4.588851
5040 | 0.31544 | -102.39 | 0.5886 | 102.81 | 0.5875 | 103.71 | 0.32878 | -24.43 | 5.04 | -10.02166 | 4.603595
5047.5 | 0.31867 | -104.03 | 0.5879 | 100.79 | 0.5867 | 101.66 | 0.32945 | -25.08 | 5.0475 | -9.933176 | 4.613931
5055 | 0.32098 | -105.71 | 0.5882 | 98.75 | 0.5865 | 99.62 | 0.32525 | -25.65 | 5.055 | -9.870441 | 4.6095
5062.5 | 0.32189 | -107.71 | 0.5889 | 96.69 | 0.5869 | 97.54 | 0.31793 | -26.97 | 5.0625 | -9.84585 | 4.599169
5070 | 0.32107 | -110.11 | 0.5894 | 94.55 | 0.5873 | 95.4 | 0.31071 | -29.46 | 5.07 | -9.868005 | 4.591797
5077.5 | 0.31969 | -112.94 | 0.5892 | 92.28 | 0.5872 | 93.18 | 0.30721 | -32.93 | 5.0775 | -9.905419 | 4.594745
5085 | 0.31936 | -115.88 | 0.5884 | 89.97 | 0.5867 | 90.92 | 0.30906 | -36.55 | 5.085 | -9.91439 | 4.606547
5092.5 | 0.32136 | -118.48 | 0.5871 | 87.76 | 0.5859 | 88.66 | 0.31431 | -39.41 | 5.0925 | -9.860164 | 4.625758
5100 | 0.32488 | -120.42 | 0.5859 | 85.66 | 0.5846 | 86.51 | 0.31961 | -41 | 5.1 | -9.76554 | 4.64353
5107.5 | 0.32859 | -121.83 | 0.585 | 83.64 | 0.5835 | 84.46 | 0.3216 | -41.57 | 5.1075 | -9.666913 | 4.656883
5115 | 0.33076 | -123.05 | 0.585 | 81.64 | 0.5832 | 82.48 | 0.319 | -41.89 | 5.115 | -9.60974 | 4.656883
5122.5 | 0.33038 | -124.51 | 0.5856 | 79.62 | 0.5836 | 80.47 | 0.31305 | -42.91 | 5.1225 | -9.619725 | 4.647979
5130 | 0.32715 | -126.57 | 0.5864 | 77.51 | 0.5842 | 78.37 | 0.30676 | -45.27 | 5.13 | -9.705062 | 4.636121
5137.5 | 0.32251 | -129.39 | 0.5868 | 75.28 | 0.5847 | 76.17 | 0.30423 | -48.92 | 5.1375 | -9.829136 | 4.630198
5145 | 0.31917 | -132.81 | 0.5863 | 72.96 | 0.5847 | 73.88 | 0.30755 | -52.96 | 5.145 | -9.919559 | 4.637602
5152.5 | 0.31958 | -136.23 | 0.585 | 70.7 | 0.5837 | 71.59 | 0.31517 | -56.12 | 5.1525 | -9.908408 | 4.656883
5160 | 0.32437 | -139.04 | 0.5833 | 68.55 | 0.582 | 69.37 | 0.32286 | -57.65 | 5.16 | -9.779186 | 4.68216
5167.5 | 0.33261 | -141 | 0.5818 | 66.52 | 0.5802 | 67.3 | 0.3263 | -57.62 | 5.1675 | -9.561294 | 4.704526
5175 | 0.34165 | -142.19 | 0.5811 | 64.58 | 0.5794 | 65.38 | 0.32328 | -56.83 | 5.175 | -9.328371 | 4.714982
5182.5 | 0.34897 | -143 | 0.5813 | 62.67 | 0.5795 | 63.51 | 0.31427 | -56.51 | 5.1825 | -9.144238 | 4.711994
5190 | 0.35179 | -143.92 | 0.5825 | 60.71 | 0.5804 | 61.55 | 0.30268 | -57.87 | 5.19 | -9.07433 | 4.694081
5197.5 | 0.34914 | -145.38 | 0.5838 | 58.59 | 0.5823 | 59.46 | 0.29398 | -61.52 | 5.1975 | -9.140008 | 4.674718
5205 | 0.34206 | -147.67 | 0.5847 | 56.34 | 0.5838 | 57.23 | 0.29354 | -66.76 | 5.205 | -9.317954 | 4.661338
5212.5 | 0.33412 | -150.79 | 0.5848 | 54.02 | 0.584 | 54.9 | 0.30277 | -71.77 | 5.2125 | -9.521951 | 4.659853
5220 | 0.32956 | -154.42 | 0.5837 | 51.76 | 0.5826 | 52.55 | 0.31723 | -74.79 | 5.22 | -9.64131 | 4.676206
5227.5 | 0.33186 | -158.01 | 0.5817 | 49.59 | 0.5806 | 50.35 | 0.32935 | -75.22 | 5.2275 | -9.580902 | 4.706019
5235 | 0.34225 | -160.96 | 0.5795 | 47.55 | 0.5782 | 48.37 | 0.33322 | -73.56 | 5.235 | -9.313131 | 4.738931
5242.5 | 0.35906 | -162.91 | 0.5779 | 45.66 | 0.5763 | 46.52 | 0.3266 | -70.99 | 5.2425 | -8.896659 | 4.762946
5250 | 0.37831 | -163.88 | 0.5775 | 43.82 | 0.5756 | 44.68 | 0.31058 | -68.95 | 5.25 | -8.443044 | 4.76896
5257.5 | 0.39425 | -164.15 | 0.578 | 41.95 | 0.5769 | 42.82 | 0.28889 | -68.92 | 5.2575 | -8.084566 | 4.761443
5265 | 0.40273 | -164.15 | 0.5797 | 39.94 | 0.5793 | 40.85 | 0.2678 | -72.1 | 5.265 | -7.89972 | 4.735934
5272.5 | 0.40153 | -164.17 | 0.582 | 37.85 | 0.5815 | 38.73 | 0.25572 | -78.56 | 5.2725 | -7.92564 | 4.70154
5280 | 0.39096 | -164.52 | 0.584 | 35.66 | 0.5831 | 36.47 | 0.25895 | -86.29 | 5.28 | -8.157353 | 4.671743
5287.5 | 0.37407 | -165.49 | 0.5849 | 33.41 | 0.5841 | 34.21 | 0.27503 | -92.47 | 5.2875 | -8.540942 | 4.658368
5295 | 0.3563 | -167.42 | 0.585 | 31.18 | 0.5842 | 32.04 | 0.2955 | -95.85 | 5.295 | -8.963684 | 4.656883
5302.5 | 0.34351 | -170.28 | 0.5849 | 29.01 | 0.5835 | 29.93 | 0.31174 | -97.1 | 5.3025 | -9.281212 | 4.658368
5310 | 0.33878 | -173.69 | 0.5849 | 26.91 | 0.5834 | 27.84 | 0.32009 | -97.43 | 5.31 | -9.401645 | 4.658368
5317.5 | 0.34154 | -177.14 | 0.585 | 24.81 | 0.5843 | 25.78 | 0.32027 | -97.99 | 5.3175 | -9.331169 | 4.656883
5325 | 0.34853 | 179.9 | 0.5855 | 22.66 | 0.5854 | 23.68 | 0.31504 | -99.62 | 5.325 | -9.155197 | 4.649462
5332.5 | 0.3555 | 177.64 | 0.5862 | 20.5 | 0.5859 | 21.48 | 0.30983 | -102.5 | 5.3325 | -8.983208 | 4.639084
5340 | 0.35878 | 175.88 | 0.5867 | 18.3 | 0.5862 | 19.24 | 0.30928 | -105.99 | 5.34 | -8.903435 | 4.631678
5347.5 | 0.35751 | 174.29 | 0.5865 | 16.11 | 0.5859 | 17.07 | 0.31426 | -108.99 | 5.3475 | -8.934236 | 4.63464
5355 | 0.35414 | 172.51 | 0.5857 | 13.95 | 0.585 | 15.01 | 0.32175 | -110.78 | 5.355 | -9.0165 | 4.646496
5362.5 | 0.35194 | 170.45 | 0.585 | 11.89 | 0.5839 | 13 | 0.32741 | -111.39 | 5.3625 | -9.070627 | 4.656883
5370 | 0.35365 | 168.14 | 0.5849 | 9.88 | 0.5838 | 11.03 | 0.32848 | -111.53 | 5.37 | -9.028527 | 4.658368
5377.5 | 0.35906 | 165.82 | 0.5851 | 7.89 | 0.5849 | 9.07 | 0.32381 | -112.09 | 5.3775 | -8.896659 | 4.655398
5385 | 0.36625 | 163.75 | 0.5863 | 5.83 | 0.5865 | 7.07 | 0.31535 | -113.92 | 5.385 | -8.724447 | 4.637602
5392.5 | 0.37181 | 162.08 | 0.5879 | 3.72 | 0.5883 | 4.9 | 0.30794 | -117.32 | 5.3925 | -8.593579 | 4.613931
5400 | 0.37203 | 160.64 | 0.5894 | 1.52 | 0.5894 | 2.67 | 0.30654 | -121.76 | 5.4 | -8.588441 | 4.591797
5407.5 | 0.36694 | 159.1 | 0.5902 | -0.75 | 0.5898 | 0.43 | 0.31292 | -125.99 | 5.4075 | -8.708099 | 4.580016
5415 | 0.3588 | 157.2 | 0.5898 | -2.99 | 0.5893 | -1.74 | 0.32417 | -128.94 | 5.415 | -8.902951 | 4.585905
5422.5 | 0.35223 | 154.71 | 0.5889 | -5.14 | 0.5883 | -3.86 | 0.33504 | -130.34 | 5.4225 | -9.063473 | 4.599169
5430 | 0.35114 | 151.82 | 0.588 | -7.21 | 0.5877 | -5.9 | 0.34145 | -130.66 | 5.43 | -9.090394 | 4.612453
5437.5 | 0.357 | 148.88 | 0.5876 | -9.22 | 0.5877 | -7.88 | 0.34069 | -130.75 | 5.4375 | -8.946636 | 4.618364
5445 | 0.36788 | 146.4 | 0.588 | -11.23 | 0.5884 | -9.89 | 0.33394 | -131.46 | 5.445 | -8.685876 | 4.612453
5452.5 | 0.37929 | 144.62 | 0.589 | -13.29 | 0.5897 | -11.99 | 0.32462 | -133.39 | 5.4525 | -8.420572 | 4.597694
5460 | 0.38616 | 143.33 | 0.5904 | -15.44 | 0.5907 | -14.15 | 0.31779 | -136.49 | 5.46 | -8.264654 | 4.577073
5467.5 | 0.38678 | 142.14 | 0.5915 | -17.65 | 0.5914 | -16.34 | 0.31677 | -140.11 | 5.4675 | -8.25072 | 4.560905
5475 | 0.38224 | 140.74 | 0.5916 | -19.86 | 0.5913 | -18.49 | 0.32116 | -143.26 | 5.475 | -8.353277 | 4.559437
5482.5 | 0.37702 | 138.84 | 0.5911 | -22.02 | 0.591 | -20.59 | 0.32776 | -145.32 | 5.4825 | -8.472712 | 4.566781
5490 | 0.37519 | 136.49 | 0.5906 | -24.08 | 0.5908 | -22.61 | 0.33201 | -146.38 | 5.49 | -8.514975 | 4.574131
5497.5 | 0.37912 | 134.06 | 0.5903 | -26.07 | 0.591 | -24.61 | 0.3312 | -147.08 | 5.4975 | -8.424466 | 4.578544
5505 | 0.38756 | 132.02 | 0.5906 | -28.05 | 0.5918 | -26.6 | 0.32516 | -148.24 | 5.505 | -8.233221 | 4.574131
5512.5 | 0.39597 | 130.6 | 0.5919 | -30.07 | 0.5932 | -28.65 | 0.31691 | -150.53 | 5.5125 | -8.046754 | 4.555033
5520 | 0.39916 | 129.63 | 0.5936 | -32.2 | 0.5945 | -30.8 | 0.31125 | -154.19 | 5.52 | -7.97706 | 4.530122
5527.5 | 0.39466 | 128.66 | 0.5951 | -34.42 | 0.5954 | -33.02 | 0.31244 | -158.67 | 5.5275 | -8.075538 | 4.508201
5535 | 0.38428 | 127.23 | 0.5957 | -36.71 | 0.5959 | -35.25 | 0.32081 | -162.8 | 5.535 | -8.307044 | 4.499448
5542.5 | 0.373 | 124.93 | 0.5954 | -38.97 | 0.5958 | -37.45 | 0.33254 | -165.6 | 5.5425 | -8.565823 | 4.503823
5550 | 0.36697 | 121.8 | 0.5946 | -41.13 | 0.5953 | -39.59 | 0.34202 | -166.97 | 5.55 | -8.707389 | 4.515502
5557.5 | 0.37059 | 118.44 | 0.5937 | -43.2 | 0.5948 | -41.67 | 0.34483 | -167.37 | 5.5575 | -8.622126 | 4.528659
5565 | 0.38264 | 115.73 | 0.5932 | -45.2 | 0.5947 | -43.7 | 0.33962 | -167.58 | 5.565 | -8.344193 | 4.535977
5572.5 | 0.39745 | 114.13 | 0.5937 | -47.2 | 0.595 | -45.73 | 0.3288 | -168.5 | 5.5725 | -8.01435 | 4.528659
5580 | 0.40792 | 113.5 | 0.595 | -49.27 | 0.5958 | -47.81 | 0.3173 | -170.95 | 5.58 | -7.7885 | 4.509661
5587.5 | 0.40843 | 113.3 | 0.5964 | -51.43 | 0.5969 | -49.95 | 0.31125 | -175.09 | 5.5875 | -7.777647 | 4.489247
5595 | 0.39856 | 112.82 | 0.5978 | -53.69 | 0.598 | -52.15 | 0.31449 | 179.93 | 5.595 | -7.990126 | 4.468882
5602.5 | 0.38213 | 111.49 | 0.5984 | -56 | 0.5986 | -54.4 | 0.32611 | 175.45 | 5.6025 | -8.355777 | 4.460168
5610 | 0.36636 | 108.84 | 0.5982 | -58.25 | 0.5989 | -56.64 | 0.34067 | 172.41 | 5.61 | -8.721839 | 4.463072
5617.5 | 0.35862 | 105.15 | 0.5972 | -60.43 | 0.5984 | -58.85 | 0.35142 | 170.93 | 5.6175 | -8.90731 | 4.477604
5625 | 0.36233 | 101.3 | 0.5963 | -62.52 | 0.5976 | -60.97 | 0.35431 | 170.51 | 5.625 | -8.817914 | 4.490704
5632.5 | 0.37478 | 98.32 | 0.5957 | -64.57 | 0.5968 | -63.05 | 0.34879 | 170.35 | 5.6325 | -8.524472 | 4.499448
5640 | 0.38927 | 96.58 | 0.5957 | -66.64 | 0.5965 | -65.1 | 0.33835 | 169.55 | 5.64 | -8.194981 | 4.499448
5647.5 | 0.39831 | 95.83 | 0.5962 | -68.74 | 0.5966 | -67.18 | 0.32799 | 167.44 | 5.6475 | -7.995576 | 4.492161
5655 | 0.39839 | 95.38 | 0.5971 | -70.91 | 0.5973 | -69.31 | 0.32257 | 163.93 | 5.655 | -7.993831 | 4.479059
5662.5 | 0.38971 | 94.59 | 0.5979 | -73.15 | 0.5983 | -71.51 | 0.32462 | 159.7 | 5.6625 | -8.185169 | 4.467429
5670 | 0.37686 | 92.9 | 0.5981 | -75.41 | 0.599 | -73.75 | 0.33291 | 155.83 | 5.67 | -8.476399 | 4.464524
5677.5 | 0.36651 | 90.19 | 0.5978 | -77.62 | 0.5992 | -75.98 | 0.34253 | 153.15 | 5.6775 | -8.718283 | 4.468882
5685 | 0.36366 | 86.86 | 0.5972 | -79.76 | 0.5983 | -78.17 | 0.34829 | 151.71 | 5.685 | -8.786089 | 4.477604
5692.5 | 0.36936 | 83.76 | 0.5963 | -81.87 | 0.5972 | -80.3 | 0.34776 | 151.02 | 5.6925 | -8.651003 | 4.490704
5700 | 0.37966 | 81.5 | 0.5957 | -83.96 | 0.5963 | -82.37 | 0.34182 | 150.35 | 5.7 | -8.412103 | 4.499448
5707.5 | 0.38863 | 80.22 | 0.5955 | -86.04 | 0.5957 | -84.44 | 0.3335 | 148.87 | 5.7075 | -8.209274 | 4.502365
5715 | 0.39107 | 79.48 | 0.5956 | -88.17 | 0.5958 | -86.54 | 0.32715 | 146.17 | 5.715 | -8.15491 | 4.500906
5722.5 | 0.38562 | 78.67 | 0.596 | -90.37 | 0.5964 | -88.72 | 0.32597 | 142.44 | 5.7225 | -8.276809 | 4.495075
5730 | 0.37478 | 77.23 | 0.5961 | -92.61 | 0.597 | -90.95 | 0.33052 | 138.55 | 5.73 | -8.524472 | 4.493618
5737.5 | 0.3642 | 74.87 | 0.5958 | -94.82 | 0.597 | -93.19 | 0.33816 | 135.43 | 5.7375 | -8.773201 | 4.49799
5745 | 0.35878 | 71.82 | 0.5949 | -96.97 | 0.596 | -95.42 | 0.34416 | 133.54 | 5.745 | -8.903435 | 4.511121
5752.5 | 0.36111 | 68.7 | 0.594 | -99.09 | 0.5946 | -97.55 | 0.34553 | 132.69 | 5.7525 | -8.84721 | 4.524271
5760 | 0.36933 | 66.29 | 0.5931 | -101.18 | 0.5933 | -99.61 | 0.34149 | 132.19 | 5.76 | -8.651708 | 4.537442
5767.5 | 0.3778 | 64.89 | 0.5925 | -103.21 | 0.5925 | -101.65 | 0.3339 | 131.17 | 5.7675 | -8.454761 | 4.546233
5775 | 0.3809 | 64.17 | 0.5924 | -105.27 | 0.5924 | -103.68 | 0.32656 | 128.88 | 5.775 | -8.383781 | 4.547699
5782.5 | 0.37609 | 63.54 | 0.5925 | -107.4 | 0.5931 | -105.79 | 0.32361 | 125.28 | 5.7825 | -8.494164 | 4.546233
5790 | 0.3644 | 62.38 | 0.5927 | -109.59 | 0.5938 | -108 | 0.32745 | 121.09 | 5.79 | -8.768433 | 4.543301
5797.5 | 0.35059 | 60.28 | 0.5926 | -111.79 | 0.5936 | -110.23 | 0.33668 | 117.55 | 5.7975 | -9.10401 | 4.544767
5805 | 0.34097 | 57.18 | 0.5914 | -113.96 | 0.5925 | -112.45 | 0.34647 | 115.46 | 5.805 | -9.345677 | 4.562374
5812.5 | 0.34017 | 53.6 | 0.5899 | -116.09 | 0.5908 | -114.59 | 0.35175 | 114.87 | 5.8125 | -9.36608 | 4.584432
5820 | 0.34842 | 50.5 | 0.5885 | -118.16 | 0.5891 | -116.64 | 0.35009 | 115.18 | 5.82 | -9.157938 | 4.605071
5827.5 | 0.36074 | 48.48 | 0.5875 | -120.16 | 0.5876 | -118.62 | 0.34162 | 115.41 | 5.8275 | -8.856114 | 4.619843
5835 | 0.37052 | 47.49 | 0.5869 | -122.16 | 0.5873 | -120.6 | 0.3298 | 114.5 | 5.835 | -8.623767 | 4.628718
5842.5 | 0.37256 | 47.02 | 0.5869 | -124.23 | 0.5878 | -122.62 | 0.31941 | 111.75 | 5.8425 | -8.576076 | 4.628718
5850 | 0.36545 | 46.48 | 0.5876 | -126.34 | 0.5888 | -124.74 | 0.3157 | 107.43 | 5.85 | -8.743441 | 4.618364
5857.5 | 0.3518 | 45.3 | 0.5878 | -128.49 | 0.5891 | -126.96 | 0.32104 | 102.83 | 5.8575 | -9.074083 | 4.615408
5865 | 0.33755 | 43.05 | 0.5871 | -130.66 | 0.5887 | -129.17 | 0.33267 | 99.43 | 5.865 | -9.433238 | 4.625758
5872.5 | 0.32883 | 39.82 | 0.5859 | -132.81 | 0.587 | -131.32 | 0.34425 | 97.92 | 5.8725 | -9.660571 | 4.64353
5880 | 0.32939 | 36.28 | 0.5845 | -134.88 | 0.5851 | -133.38 | 0.35013 | 98.03 | 5.88 | -9.645792 | 4.66431
5887.5 | 0.33822 | 33.27 | 0.5829 | -136.86 | 0.5832 | -135.36 | 0.34767 | 98.9 | 5.8875 | -9.416014 | 4.688119
5895 | 0.34982 | 31.24 | 0.5816 | -138.81 | 0.5821 | -137.3 | 0.3377 | 99.4 | 5.895 | -9.123107 | 4.707512
5902.5 | 0.35862 | 30.07 | 0.5813 | -140.79 | 0.5825 | -139.26 | 0.32378 | 98.5 | 5.9025 | -8.90731 | 4.711994
5910 | 0.36055 | 29.38 | 0.5818 | -142.78 | 0.5833 | -141.3 | 0.31187 | 95.65 | 5.91 | -8.86069 | 4.704526
5917.5 | 0.3544 | 28.66 | 0.5825 | -144.84 | 0.5839 | -143.44 | 0.30756 | 91.29 | 5.9175 | -9.010126 | 4.694081
5925 | 0.34299 | 27.39 | 0.5828 | -146.99 | 0.584 | -145.63 | 0.31298 | 86.86 | 5.925 | -9.294371 | 4.689609
5932.5 | 0.33145 | 25.29 | 0.5826 | -149.16 | 0.5833 | -147.79 | 0.32467 | 83.76 | 5.9325 | -9.59164 | 4.69259
5940 | 0.3246 | 22.52 | 0.5817 | -151.25 | 0.582 | -149.88 | 0.33663 | 82.51 | 5.94 | -9.77303 | 4.706019
5947.5 | 0.32474 | 19.53 | 0.5803 | -153.25 | 0.5805 | -151.89 | 0.343 | 82.64 | 5.9475 | -9.769284 | 4.726949
5955 | 0.33039 | 16.84 | 0.5788 | -155.21 | 0.579 | -153.84 | 0.34169 | 83.22 | 5.955 | -9.619462 | 4.74943
5962.5 | 0.33809 | 14.74 | 0.5783 | -157.17 | 0.5789 | -155.78 | 0.33361 | 83.3 | 5.9625 | -9.419353 | 4.756936
5970 | 0.34345 | 13.21 | 0.5784 | -159.1 | 0.5794 | -157.77 | 0.32256 | 82.11 | 5.97 | -9.28273 | 4.755434
5977.5 | 0.34383 | 11.9 | 0.579 | -161.1 | 0.5798 | -159.84 | 0.31394 | 79.5 | 5.9775 | -9.273125 | 4.746429
5985 | 0.33953 | 10.41 | 0.5797 | -163.22 | 0.58 | -161.98 | 0.31177 | 76.11 | 5.985 | -9.382437 | 4.735934
5992.5 | 0.33338 | 8.47 | 0.5799 | -165.38 | 0.5798 | -164.13 | 0.31634 | 73.05 | 5.9925 | -9.541209 | 4.732938
6000 | 0.32921 | 6.12 | 0.5795 | -167.48 | 0.5791 | -166.23 | 0.32405 | 71.22 | 6 | -9.65054 | 4.738931

## KR 2
! | 23/11/2025 | 17:17
! | Ref | Plane: | 0 | mm
# | MHZ | S | MA | R | 50
! | [9 empty] | S11 | EMI SE
3000 | 1.05776 | -133.08 | 0.03167 | 71.78 | 0.03192 | 73.13 | 1.00409 | -93.73 | 3 | 0.4877428 | 29.98704
3007.5 | 1.05098 | -135.06 | 0.03286 | 70.36 | 0.03327 | 71.34 | 0.9903 | -94.37 | 3.0075 | 0.431889 | 29.66665
3015 | 1.04722 | -137.21 | 0.034 | 68.22 | 0.03408 | 69.31 | 0.97544 | -96.52 | 3.015 | 0.4007586 | 29.37042
3022.5 | 1.04571 | -139.36 | 0.03511 | 64.73 | 0.03534 | 66.83 | 0.96568 | -99.94 | 3.0225 | 0.3882252 | 29.09138
3030 | 1.04403 | -141.37 | 0.03569 | 62.08 | 0.03611 | 63.82 | 0.96494 | -103.73 | 3.03 | 0.3742596 | 28.94907
3037.5 | 1.04113 | -143.13 | 0.03618 | 59.76 | 0.03661 | 61 | 0.97136 | -106.76 | 3.0375 | 0.3500992 | 28.83063
3045 | 1.03589 | -144.66 | 0.03682 | 57.28 | 0.03673 | 59.13 | 0.97922 | -108.45 | 3.045 | 0.3062728 | 28.67832
3052.5 | 1.02918 | -146.04 | 0.03751 | 55.69 | 0.03756 | 57.44 | 0.98356 | -108.94 | 3.0525 | 0.2498268 | 28.51706
3060 | 1.02188 | -147.41 | 0.03837 | 54.66 | 0.03852 | 56.16 | 0.98079 | -108.93 | 3.06 | 0.187998 | 28.32016
3067.5 | 1.01507 | -148.97 | 0.0394 | 53.38 | 0.03984 | 54.7 | 0.97173 | -109.27 | 3.0675 | 0.1299199 | 28.09008
3075 | 1.00913 | -150.8 | 0.0412 | 51.5 | 0.04145 | 53 | 0.95917 | -110.66 | 3.075 | 0.07894235 | 27.70206
3082.5 | 1.00377 | -152.96 | 0.04242 | 49.19 | 0.04263 | 50.33 | 0.94853 | -113.25 | 3.0825 | 0.03268423 | 27.44859
3090 | 0.9989 | -155.38 | 0.04352 | 46.27 | 0.04385 | 47.69 | 0.94417 | -116.58 | 3.09 | -0.009559737 | 27.22622
3097.5 | 0.99401 | -157.87 | 0.04462 | 43.2 | 0.04492 | 44.81 | 0.94678 | -119.72 | 3.0975 | -0.05218493 | 27.00941
3105 | 0.98975 | -160.19 | 0.04525 | 40.65 | 0.04539 | 42.36 | 0.95293 | -121.89 | 3.105 | -0.08948979 | 26.88763
3112.5 | 0.98624 | -162.13 | 0.0458 | 38.7 | 0.046 | 40.32 | 0.95733 | -122.96 | 3.1125 | -0.1203477 | 26.78269
3120 | 0.98351 | -163.66 | 0.04667 | 37.27 | 0.04694 | 38.83 | 0.95633 | -123.3 | 3.12 | -0.1444244 | 26.61924
3127.5 | 0.98093 | -164.89 | 0.04803 | 36.02 | 0.04841 | 37.3 | 0.94904 | -123.68 | 3.1275 | -0.1672397 | 26.36975
3135 | 0.97753 | -166.04 | 0.04995 | 34.52 | 0.05003 | 35.86 | 0.93702 | -124.83 | 3.135 | -0.1973981 | 26.02929
3142.5 | 0.97217 | -167.45 | 0.05193 | 32.47 | 0.05217 | 33.91 | 0.92481 | -127.19 | 3.1425 | -0.2451557 | 25.69163
3150 | 0.96428 | -169.33 | 0.05397 | 29.93 | 0.05399 | 31.41 | 0.91736 | -130.58 | 3.15 | -0.3159368 | 25.35695
3157.5 | 0.95534 | -171.74 | 0.05522 | 26.85 | 0.05546 | 28.34 | 0.91721 | -134.19 | 3.1575 | -0.3968408 | 25.15807
3165 | 0.94706 | -174.5 | 0.05621 | 23.87 | 0.05648 | 25.47 | 0.92309 | -137.11 | 3.165 | -0.4724501 | 25.00373
3172.5 | 0.94132 | -177.27 | 0.05687 | 21.26 | 0.05733 | 22.83 | 0.92979 | -138.82 | 3.1725 | -0.5252543 | 24.90234
3180 | 0.93838 | -179.7 | 0.05761 | 19.54 | 0.05815 | 20.79 | 0.93325 | -139.4 | 3.18 | -0.5524251 | 24.79004
3187.5 | 0.93787 | 178.36 | 0.05889 | 18.07 | 0.05945 | 19.28 | 0.93038 | -139.51 | 3.1875 | -0.5571471 | 24.59917
3195 | 0.93808 | 176.86 | 0.0609 | 16.63 | 0.06122 | 17.78 | 0.92166 | -139.92 | 3.195 | -0.5552025 | 24.30765
3202.5 | 0.93591 | 175.54 | 0.06322 | 15.12 | 0.06349 | 16.1 | 0.90973 | -141.33 | 3.2025 | -0.5753182 | 23.98291
3210 | 0.9294 | 173.95 | 0.06591 | 12.69 | 0.06616 | 13.91 | 0.89911 | -144.04 | 3.21 | -0.6359466 | 23.62097
3217.5 | 0.92025 | 171.79 | 0.06823 | 9.8 | 0.06842 | 11.07 | 0.89363 | -147.61 | 3.2175 | -0.7218835 | 23.32049
3225 | 0.90993 | 169.05 | 0.06991 | 6.71 | 0.07027 | 8.12 | 0.89548 | -151.15 | 3.225 | -0.8198403 | 23.10921
3232.5 | 0.90217 | 165.94 | 0.07089 | 3.66 | 0.07156 | 4.94 | 0.90115 | -153.79 | 3.2325 | -0.8942324 | 22.9883
3240 | 0.89864 | 162.92 | 0.07186 | 1.34 | 0.07245 | 2.41 | 0.90657 | -155.19 | 3.24 | -0.9282851 | 22.87026
3247.5 | 0.89917 | 160.34 | 0.07304 | -0.61 | 0.07349 | 0.52 | 0.90791 | -155.63 | 3.2475 | -0.9231638 | 22.72878
3255 | 0.90203 | 158.36 | 0.07502 | -2.04 | 0.07541 | -1.09 | 0.90329 | -155.83 | 3.255 | -0.8955804 | 22.49646
3262.5 | 0.90279 | 156.84 | 0.07785 | -3.78 | 0.07798 | -2.59 | 0.89369 | -156.63 | 3.2625 | -0.8882652 | 22.17483
3270 | 0.89861 | 155.32 | 0.08121 | -5.95 | 0.0814 | -4.6 | 0.88161 | -158.64 | 3.27 | -0.9285751 | 21.80781
3277.5 | 0.8898 | 153.42 | 0.08423 | -8.67 | 0.08473 | -7.32 | 0.87173 | -161.89 | 3.2775 | -1.014152 | 21.49066
3285 | 0.87907 | 150.87 | 0.08683 | -11.76 | 0.08748 | -10.44 | 0.86775 | -165.75 | 3.285 | -1.119531 | 21.2266
3292.5 | 0.8697 | 147.74 | 0.08856 | -14.93 | 0.08929 | -13.77 | 0.87046 | -169.23 | 3.2925 | -1.212611 | 21.05525
3300 | 0.86507 | 144.4 | 0.08975 | -17.72 | 0.09046 | -16.74 | 0.87601 | -171.56 | 3.3 | -1.258975 | 20.93931
3307.5 | 0.86582 | 141.36 | 0.09109 | -20 | 0.09166 | -19.05 | 0.87993 | -172.63 | 3.3075 | -1.251448 | 20.81059
3315 | 0.87028 | 138.98 | 0.09314 | -21.85 | 0.09357 | -20.89 | 0.87883 | -173.03 | 3.315 | -1.20682 | 20.61728
3322.5 | 0.87431 | 137.32 | 0.0962 | -23.64 | 0.09673 | -22.62 | 0.87108 | -173.6 | 3.3225 | -1.166691 | 20.3365
3330 | 0.87333 | 136.06 | 0.1001 | -25.63 | 0.1005 | -24.7 | 0.85806 | -175.26 | 3.33 | -1.176432 | 19.99132
3337.5 | 0.86667 | 134.72 | 0.1043 | -28.28 | 0.1049 | -27.19 | 0.84375 | -178.49 | 3.3375 | -1.242925 | 19.63431
3345 | 0.85615 | 132.85 | 0.1082 | -31.41 | 0.1091 | -30.37 | 0.83464 | 177 | 3.345 | -1.349003 | 19.31545
3352.5 | 0.84408 | 130.2 | 0.111 | -34.77 | 0.112 | -33.87 | 0.83439 | 172.28 | 3.3525 | -1.472328 | 19.09354
3360 | 0.83454 | 126.82 | 0.113 | -38.01 | 0.1139 | -37.22 | 0.84141 | 168.58 | 3.36 | -1.571057 | 18.93843
3367.5 | 0.8303 | 123.1 | 0.1145 | -40.87 | 0.1153 | -40.16 | 0.8507 | 166.51 | 3.3675 | -1.615299 | 18.82389
3375 | 0.8316 | 119.57 | 0.1165 | -43.3 | 0.117 | -42.53 | 0.8566 | 165.85 | 3.375 | -1.60171 | 18.67348
3382.5 | 0.83516 | 116.59 | 0.1194 | -45.38 | 0.1201 | -44.69 | 0.85532 | 165.79 | 3.3825 | -1.564606 | 18.45991
3390 | 0.83701 | 114.21 | 0.1233 | -47.57 | 0.124 | -46.77 | 0.84561 | 165.21 | 3.39 | -1.545387 | 18.18074
3397.5 | 0.83532 | 112.21 | 0.128 | -50.06 | 0.1288 | -49.21 | 0.83017 | 163.29 | 3.3975 | -1.562942 | 17.8558
3405 | 0.83028 | 110.23 | 0.1327 | -52.98 | 0.1339 | -52.18 | 0.81438 | 159.62 | 3.405 | -1.615508 | 17.54258
3412.5 | 0.82233 | 107.97 | 0.1367 | -56.31 | 0.1381 | -55.64 | 0.80507 | 154.76 | 3.4125 | -1.699077 | 17.28463
3420 | 0.81442 | 105.2 | 0.1397 | -59.72 | 0.1408 | -59.16 | 0.80553 | 149.92 | 3.42 | -1.783031 | 17.09607
3427.5 | 0.80851 | 102.01 | 0.1421 | -62.94 | 0.143 | -62.44 | 0.81322 | 146.25 | 3.4275 | -1.846292 | 16.94812
3435 | 0.80624 | 98.67 | 0.1443 | -65.83 | 0.1451 | -65.3 | 0.8221 | 144.16 | 3.435 | -1.870713 | 16.81467
3442.5 | 0.80561 | 95.4 | 0.1474 | -68.51 | 0.1481 | -67.83 | 0.82654 | 143.21 | 3.4425 | -1.877503 | 16.63005
3450 | 0.80454 | 92.43 | 0.1513 | -70.98 | 0.1521 | -70.24 | 0.82337 | 142.49 | 3.45 | -1.889047 | 16.40322
3457.5 | 0.80199 | 89.65 | 0.1563 | -73.66 | 0.1574 | -72.9 | 0.81248 | 141.06 | 3.4575 | -1.916621 | 16.12082
3465 | 0.79737 | 86.9 | 0.1614 | -76.64 | 0.1628 | -75.93 | 0.7982 | 138.26 | 3.465 | -1.966802 | 15.84193
3472.5 | 0.79134 | 83.93 | 0.1663 | -79.93 | 0.1677 | -79.38 | 0.78641 | 134.15 | 3.4725 | -2.032738 | 15.58216
3480 | 0.7858 | 80.61 | 0.1701 | -83.44 | 0.1711 | -82.9 | 0.78211 | 129.54 | 3.48 | -2.09376 | 15.38591
3487.5 | 0.78277 | 77.05 | 0.1725 | -86.86 | 0.1735 | -86.3 | 0.78572 | 125.52 | 3.4875 | -2.127317 | 15.26422
3495 | 0.78288 | 73.47 | 0.1747 | -90.05 | 0.1756 | -89.42 | 0.79298 | 122.78 | 3.495 | -2.126096 | 15.15414
3502.5 | 0.78448 | 70.13 | 0.1774 | -92.95 | 0.1781 | -92.28 | 0.79811 | 121.24 | 3.5025 | -2.108362 | 15.02093
3510 | 0.78556 | 67.22 | 0.1809 | -95.7 | 0.1818 | -94.88 | 0.79614 | 120.19 | 3.51 | -2.096413 | 14.85123
3517.5 | 0.78445 | 64.61 | 0.1859 | -98.42 | 0.187 | -97.63 | 0.78594 | 118.71 | 3.5175 | -2.108695 | 14.61441
3525 | 0.78091 | 62.11 | 0.1915 | -101.39 | 0.193 | -100.74 | 0.77058 | 115.94 | 3.525 | -2.14798 | 14.35662
3532.5 | 0.77518 | 59.38 | 0.1972 | -104.65 | 0.1985 | -104.15 | 0.7555 | 111.68 | 3.5325 | -2.211949 | 14.10186
3540 | 0.7694 | 56.29 | 0.2019 | -108.22 | 0.203 | -107.73 | 0.74794 | 106.5 | 3.54 | -2.276956 | 13.89727
3547.5 | 0.76531 | 52.82 | 0.2051 | -111.84 | 0.2059 | -111.28 | 0.75045 | 101.57 | 3.5475 | -2.323252 | 13.76069
3555 | 0.76331 | 49.13 | 0.2073 | -115.28 | 0.208 | -114.65 | 0.75986 | 97.9 | 3.555 | -2.345981 | 13.66801
3562.5 | 0.76257 | 45.51 | 0.2092 | -118.49 | 0.21 | -117.77 | 0.76895 | 95.72 | 3.5625 | -2.354406 | 13.58877
3570 | 0.7622 | 42.16 | 0.2118 | -121.47 | 0.2127 | -120.69 | 0.77094 | 94.49 | 3.57 | -2.358621 | 13.48148
3577.5 | 0.76087 | 39.11 | 0.2155 | -124.36 | 0.217 | -123.6 | 0.76368 | 93.2 | 3.5775 | -2.373791 | 13.33105
3585 | 0.75839 | 36.25 | 0.2205 | -127.33 | 0.2222 | -126.72 | 0.74839 | 90.9 | 3.585 | -2.402148 | 13.13183
3592.5 | 0.75524 | 33.4 | 0.2261 | -130.51 | 0.2274 | -130.07 | 0.73105 | 87.04 | 3.5925 | -2.4383 | 12.91399
3600 | 0.75172 | 30.38 | 0.2312 | -134.06 | 0.2322 | -133.58 | 0.71972 | 81.84 | 3.6 | -2.478878 | 12.72024
3607.5 | 0.7481 | 27.09 | 0.2347 | -137.7 | 0.2356 | -137.14 | 0.72016 | 76.4 | 3.6075 | -2.520807 | 12.58974
3615 | 0.7447 | 23.54 | 0.2368 | -141.27 | 0.2376 | -140.65 | 0.73076 | 72 | 3.615 | -2.560373 | 12.51237
3622.5 | 0.7412 | 19.86 | 0.2379 | -144.66 | 0.2389 | -143.94 | 0.74337 | 69.19 | 3.6225 | -2.601292 | 12.47211
3630 | 0.73805 | 16.19 | 0.2391 | -147.78 | 0.2405 | -147.04 | 0.74996 | 67.7 | 3.63 | -2.638284 | 12.42841
3637.5 | 0.73583 | 12.7 | 0.2413 | -150.74 | 0.243 | -150.05 | 0.74586 | 66.61 | 3.6375 | -2.66445 | 12.34885
3645 | 0.73482 | 9.4 | 0.2449 | -153.67 | 0.2466 | -153.13 | 0.73165 | 64.84 | 3.645 | -2.676381 | 12.22022
3652.5 | 0.73493 | 6.31 | 0.2496 | -156.77 | 0.2509 | -156.31 | 0.71277 | 61.62 | 3.6525 | -2.67508 | 12.05511
3660 | 0.73534 | 3.33 | 0.2544 | -160.16 | 0.2553 | -159.64 | 0.69795 | 56.8 | 3.66 | -2.670236 | 11.88966
3667.5 | 0.73464 | 0.31 | 0.2581 | -163.76 | 0.2589 | -163.09 | 0.69494 | 51.19 | 3.6675 | -2.678509 | 11.76424
3675 | 0.7316 | -2.86 | 0.26 | -167.37 | 0.2609 | -166.57 | 0.70419 | 46.15 | 3.675 | -2.714526 | 11.70053
3682.5 | 0.7266 | -6.25 | 0.2604 | -170.87 | 0.2618 | -169.99 | 0.7185 | 42.62 | 3.6825 | -2.774092 | 11.68718
3690 | 0.72068 | -9.79 | 0.2604 | -174.05 | 0.262 | -173.17 | 0.72843 | 40.62 | 3.69 | -2.845151 | 11.68718
3697.5 | 0.71548 | -13.39 | 0.2608 | -177.05 | 0.2627 | -176.19 | 0.7279 | 39.39 | 3.6975 | -2.90805 | 11.67385
3705 | 0.71265 | -16.94 | 0.2626 | -179.92 | 0.2643 | -179.16 | 0.71671 | 37.88 | 3.705 | -2.942474 | 11.61411
3712.5 | 0.713 | -20.32 | 0.2659 | 177.1 | 0.2673 | 177.85 | 0.69967 | 35.21 | 3.7125 | -2.938209 | 11.50563
3720 | 0.71487 | -23.51 | 0.27 | 173.83 | 0.2708 | 174.68 | 0.68486 | 31 | 3.72 | -2.915459 | 11.37272
3727.5 | 0.71605 | -26.6 | 0.2732 | 170.32 | 0.2741 | 171.35 | 0.68011 | 25.79 | 3.7275 | -2.901133 | 11.27039
3735 | 0.7146 | -29.79 | 0.2746 | 166.72 | 0.2758 | 167.88 | 0.68746 | 20.79 | 3.735 | -2.91874 | 11.22599
3742.5 | 0.71051 | -33.14 | 0.2744 | 163.32 | 0.2759 | 164.51 | 0.70105 | 17.08 | 3.7425 | -2.968596 | 11.23232
3750 | 0.70518 | -36.62 | 0.2731 | 160.21 | 0.2749 | 161.36 | 0.71199 | 14.97 | 3.75 | -3.034 | 11.27357
3757.5 | 0.70106 | -40.17 | 0.272 | 157.4 | 0.2738 | 158.45 | 0.71315 | 13.84 | 3.7575 | -3.084896 | 11.30862
3765 | 0.7002 | -43.56 | 0.2722 | 154.74 | 0.2737 | 155.69 | 0.70307 | 12.71 | 3.765 | -3.095558 | 11.30224
3772.5 | 0.70339 | -46.61 | 0.2744 | 152.01 | 0.2755 | 152.96 | 0.68519 | 10.54 | 3.7725 | -3.056076 | 11.23232
3780 | 0.70776 | -49.25 | 0.2778 | 148.99 | 0.2787 | 150.05 | 0.66731 | 6.69 | 3.78 | -3.00228 | 11.12536
3787.5 | 0.70999 | -51.68 | 0.281 | 145.66 | 0.2816 | 146.88 | 0.6585 | 1.37 | 3.7875 | -2.974955 | 11.02587
3795 | 0.70733 | -54.19 | 0.2826 | 142.18 | 0.2838 | 143.53 | 0.66335 | -4.24 | 3.795 | -3.007558 | 10.97656
3802.5 | 0.69982 | -57.04 | 0.2821 | 138.8 | 0.2839 | 140.11 | 0.67861 | -8.75 | 3.8025 | -3.100273 | 10.99194
3810 | 0.68988 | -60.37 | 0.2803 | 135.75 | 0.2824 | 136.93 | 0.69515 | -11.44 | 3.81 | -3.224529 | 11.04754
3817.5 | 0.68183 | -64.15 | 0.2784 | 133.05 | 0.2801 | 134.1 | 0.7039 | -12.61 | 3.8175 | -3.326478 | 11.10662
3825 | 0.67953 | -68.04 | 0.2772 | 130.53 | 0.2785 | 131.55 | 0.70079 | -13.15 | 3.825 | -3.355827 | 11.14414
3832.5 | 0.68415 | -71.56 | 0.2778 | 128.04 | 0.2788 | 129.12 | 0.68705 | -14.2 | 3.8325 | -3.296973 | 11.12536
3840 | 0.69255 | -74.46 | 0.28 | 125.33 | 0.2808 | 126.51 | 0.66854 | -16.67 | 3.84 | -3.190977 | 11.05684
3847.5 | 0.69982 | -76.79 | 0.2827 | 122.3 | 0.2836 | 123.65 | 0.65382 | -20.88 | 3.8475 | -3.100273 | 10.97348
3855 | 0.70161 | -78.83 | 0.2843 | 119.08 | 0.2858 | 120.49 | 0.65059 | -26.13 | 3.855 | -3.078085 | 10.92446
3862.5 | 0.69649 | -81.01 | 0.2843 | 115.86 | 0.2863 | 117.23 | 0.6596 | -31.11 | 3.8625 | -3.141702 | 10.92446
3870 | 0.68655 | -83.62 | 0.2828 | 112.9 | 0.2849 | 114.08 | 0.67477 | -34.65 | 3.87 | -3.266557 | 10.97041
3877.5 | 0.67629 | -86.82 | 0.2808 | 110.25 | 0.2823 | 111.35 | 0.68698 | -36.54 | 3.8775 | -3.397341 | 11.03206
3885 | 0.67089 | -90.39 | 0.2794 | 107.83 | 0.2803 | 108.95 | 0.69022 | -37.36 | 3.885 | -3.466974 | 11.07547
3892.5 | 0.67262 | -93.89 | 0.2792 | 105.46 | 0.2799 | 106.68 | 0.68314 | -38.15 | 3.8925 | -3.444604 | 11.08169
3900 | 0.67934 | -96.91 | 0.2806 | 102.96 | 0.2814 | 104.3 | 0.66947 | -39.87 | 3.9 | -3.358256 | 11.03825
3907.5 | 0.68662 | -99.34 | 0.2828 | 100.19 | 0.2837 | 101.63 | 0.65588 | -43.07 | 3.9075 | -3.265671 | 10.97041
3915 | 0.68978 | -101.43 | 0.2844 | 97.17 | 0.2862 | 98.63 | 0.64941 | -47.54 | 3.915 | -3.225788 | 10.92141
3922.5 | 0.68653 | -103.52 | 0.2846 | 94.12 | 0.2868 | 95.49 | 0.65369 | -52.27 | 3.9225 | -3.26681 | 10.9153
3930 | 0.67794 | -105.95 | 0.2835 | 91.27 | 0.2852 | 92.43 | 0.66575 | -56.05 | 3.93 | -3.376175 | 10.94894
3937.5 | 0.66856 | -108.96 | 0.2814 | 88.66 | 0.2825 | 89.79 | 0.67817 | -58.31 | 3.9375 | -3.497192 | 11.01352
3945 | 0.66375 | -112.35 | 0.2797 | 86.32 | 0.2804 | 87.52 | 0.68453 | -59.33 | 3.945 | -3.559909 | 11.06615
3952.5 | 0.66564 | -115.67 | 0.279 | 84.1 | 0.2794 | 85.41 | 0.68148 | -59.93 | 3.9525 | -3.535212 | 11.08792
3960 | 0.67255 | -118.52 | 0.2799 | 81.81 | 0.2805 | 83.24 | 0.67057 | -61.12 | 3.96 | -3.445508 | 11.05994
3967.5 | 0.68032 | -120.73 | 0.2816 | 79.28 | 0.2828 | 80.77 | 0.65661 | -63.64 | 3.9675 | -3.345735 | 11.00735
3975 | 0.68395 | -122.46 | 0.2834 | 76.49 | 0.2853 | 77.94 | 0.64682 | -67.63 | 3.975 | -3.299513 | 10.952
3982.5 | 0.68077 | -124.14 | 0.2843 | 73.63 | 0.2861 | 74.86 | 0.64645 | -72.38 | 3.9825 | -3.339992 | 10.92446
3990 | 0.6711 | -126.21 | 0.2838 | 70.86 | 0.2852 | 71.91 | 0.65597 | -76.67 | 3.99 | -3.464255 | 10.93975
3997.5 | 0.65943 | -128.98 | 0.2824 | 68.28 | 0.2831 | 69.3 | 0.67007 | -79.57 | 3.9975 | -3.616626 | 10.98271
4005 | 0.65115 | -132.43 | 0.2808 | 65.93 | 0.281 | 67.04 | 0.68213 | -80.96 | 4.005 | -3.726379 | 11.03206
4012.5 | 0.64977 | -136.13 | 0.2796 | 63.75 | 0.2801 | 64.94 | 0.68702 | -81.39 | 4.0125 | -3.744807 | 11.06926
4020 | 0.65505 | -139.56 | 0.2797 | 61.58 | 0.2805 | 62.83 | 0.68349 | -81.75 | 4.02 | -3.674511 | 11.06615
4027.5 | 0.66401 | -142.33 | 0.2806 | 59.24 | 0.2821 | 60.55 | 0.6732 | -82.85 | 4.0275 | -3.556508 | 11.03825
4035 | 0.67137 | -144.42 | 0.2819 | 56.78 | 0.2841 | 57.94 | 0.66035 | -85.23 | 4.035 | -3.460761 | 10.9981
4042.5 | 0.6742 | -146.09 | 0.2829 | 54.26 | 0.285 | 55.18 | 0.65027 | -88.83 | 4.0425 | -3.424225 | 10.96734
4050 | 0.67158 | -147.75 | 0.2836 | 51.7 | 0.2845 | 52.5 | 0.64754 | -92.97 | 4.05 | -3.458045 | 10.94588
4057.5 | 0.66518 | -149.75 | 0.2831 | 49.16 | 0.2835 | 50.04 | 0.65282 | -96.68 | 4.0575 | -3.541216 | 10.9612
4065 | 0.65863 | -152.21 | 0.282 | 46.75 | 0.2825 | 47.83 | 0.66247 | -99.36 | 4.065 | -3.62717 | 10.99502
4072.5 | 0.65485 | -155.02 | 0.2813 | 44.49 | 0.2822 | 45.67 | 0.67145 | -100.96 | 4.0725 | -3.677163 | 11.01661
4080 | 0.65459 | -157.85 | 0.2812 | 42.28 | 0.2827 | 43.48 | 0.67544 | -101.99 | 4.08 | -3.680613 | 11.01969
4087.5 | 0.657 | -160.49 | 0.2819 | 40 | 0.2841 | 41.15 | 0.6731 | -103.13 | 4.0875 | -3.648693 | 10.9981
4095 | 0.65917 | -162.82 | 0.2834 | 37.63 | 0.2857 | 38.6 | 0.666 | -105 | 4.095 | -3.620051 | 10.952
4102.5 | 0.65912 | -164.99 | 0.2848 | 35.21 | 0.2865 | 36 | 0.6579 | -107.82 | 4.1025 | -3.62071 | 10.9092
4110 | 0.65606 | -167.28 | 0.2858 | 32.68 | 0.2863 | 33.47 | 0.65407 | -111.24 | 4.11 | -3.661129 | 10.87876
4117.5 | 0.65168 | -169.9 | 0.2859 | 30.1 | 0.286 | 31.1 | 0.65734 | -114.56 | 4.1175 | -3.719312 | 10.87572
4125 | 0.64863 | -172.85 | 0.2848 | 27.66 | 0.2858 | 28.81 | 0.66552 | -117.08 | 4.125 | -3.760059 | 10.9092
4132.5 | 0.64896 | -175.91 | 0.2837 | 25.38 | 0.2854 | 26.57 | 0.67392 | -118.57 | 4.1325 | -3.755641 | 10.94281
4140 | 0.65312 | -178.75 | 0.2832 | 23.24 | 0.2852 | 24.39 | 0.67763 | -119.32 | 4.14 | -3.70014 | 10.95814
4147.5 | 0.65961 | 178.92 | 0.2834 | 21.12 | 0.2858 | 22.2 | 0.67403 | -120.01 | 4.1475 | -3.614255 | 10.952
4155 | 0.66531 | 177.15 | 0.2847 | 18.96 | 0.287 | 19.92 | 0.66339 | -121.38 | 4.155 | -3.539519 | 10.91225
4162.5 | 0.66815 | 175.76 | 0.2869 | 16.74 | 0.2884 | 17.63 | 0.64939 | -123.98 | 4.1625 | -3.502521 | 10.84539
4170 | 0.66653 | 174.4 | 0.2895 | 14.32 | 0.2901 | 15.29 | 0.63914 | -127.8 | 4.17 | -3.523606 | 10.76703
4177.5 | 0.66112 | 172.71 | 0.2913 | 11.71 | 0.2918 | 12.88 | 0.63807 | -132.21 | 4.1775 | -3.594394 | 10.71319
4185 | 0.65397 | 170.5 | 0.2918 | 9.11 | 0.2933 | 10.42 | 0.64712 | -136.15 | 4.185 | -3.688843 | 10.69829
4192.5 | 0.64745 | 167.75 | 0.2913 | 6.64 | 0.2933 | 7.96 | 0.66139 | -138.86 | 4.1925 | -3.775875 | 10.71319
4200 | 0.64421 | 164.67 | 0.2906 | 4.32 | 0.2927 | 5.57 | 0.67418 | -140.24 | 4.2 | -3.819451 | 10.73409
4207.5 | 0.64482 | 161.64 | 0.2902 | 2.12 | 0.2923 | 3.31 | 0.68027 | -140.76 | 4.2075 | -3.81123 | 10.74605
4215 | 0.64834 | 158.97 | 0.2906 | -0.01 | 0.2923 | 1.14 | 0.67714 | -141.23 | 4.215 | -3.763944 | 10.73409
4222.5 | 0.65279 | 156.78 | 0.2922 | -2.11 | 0.2933 | -0.95 | 0.66642 | -142.43 | 4.2225 | -3.70453 | 10.6864
4230 | 0.65562 | 154.86 | 0.2947 | -4.41 | 0.2954 | -3.11 | 0.65309 | -144.84 | 4.23 | -3.666956 | 10.6124
4237.5 | 0.65569 | 153.03 | 0.297 | -6.95 | 0.2979 | -5.45 | 0.64417 | -148.44 | 4.2375 | -3.666029 | 10.54487
4245 | 0.6527 | 150.99 | 0.2981 | -9.57 | 0.3 | -7.98 | 0.64433 | -152.5 | 4.245 | -3.705728 | 10.51276
4252.5 | 0.64822 | 148.62 | 0.2984 | -12.11 | 0.301 | -10.58 | 0.65351 | -156.01 | 4.2525 | -3.765551 | 10.50402
4260 | 0.64434 | 145.9 | 0.2982 | -14.52 | 0.3008 | -13.09 | 0.66652 | -158.3 | 4.26 | -3.817698 | 10.50985
4267.5 | 0.6425 | 143.07 | 0.2978 | -16.75 | 0.2998 | -15.39 | 0.67643 | -159.41 | 4.2675 | -3.842537 | 10.52151
4275 | 0.64347 | 140.36 | 0.2979 | -18.85 | 0.2991 | -17.48 | 0.67854 | -159.89 | 4.275 | -3.829434 | 10.51859
4282.5 | 0.64614 | 137.96 | 0.2989 | -20.91 | 0.2997 | -19.46 | 0.67167 | -160.53 | 4.2825 | -3.793467 | 10.48948
4290 | 0.64938 | 135.86 | 0.3009 | -23.06 | 0.3019 | -21.5 | 0.65859 | -162.13 | 4.29 | -3.750022 | 10.43156
4297.5 | 0.65173 | 133.96 | 0.3033 | -25.37 | 0.305 | -23.8 | 0.64547 | -165.05 | 4.2975 | -3.718646 | 10.36255
4305 | 0.65225 | 132.09 | 0.3056 | -27.86 | 0.3078 | -26.32 | 0.63908 | -169.05 | 4.305 | -3.711718 | 10.29693
4312.5 | 0.65055 | 130.09 | 0.3071 | -30.44 | 0.3095 | -28.97 | 0.64306 | -173.19 | 4.3125 | -3.734386 | 10.2544
4320 | 0.64686 | 127.85 | 0.3076 | -32.98 | 0.3097 | -31.6 | 0.655 | -176.47 | 4.32 | -3.783794 | 10.24027
4327.5 | 0.64217 | 125.38 | 0.3072 | -35.38 | 0.3087 | -34.01 | 0.6682 | -178.42 | 4.3275 | -3.847 | 10.25158
4335 | 0.63817 | 122.76 | 0.3066 | -37.6 | 0.3077 | -36.18 | 0.67613 | -179.29 | 4.335 | -3.901272 | 10.26856
4342.5 | 0.63656 | 120.11 | 0.3067 | -39.63 | 0.3079 | -38.15 | 0.67516 | -179.78 | 4.3425 | -3.923213 | 10.26572
4350 | 0.63753 | 117.54 | 0.3082 | -41.67 | 0.3098 | -40.19 | 0.66611 | 179.26 | 4.35 | -3.909987 | 10.22335
4357.5 | 0.64065 | 115.13 | 0.3109 | -43.94 | 0.3128 | -42.44 | 0.65329 | 177.15 | 4.3575 | -3.867583 | 10.14759
4365 | 0.64423 | 112.88 | 0.3138 | -46.45 | 0.316 | -44.96 | 0.64339 | 173.79 | 4.365 | -3.819181 | 10.06694
4372.5 | 0.64592 | 110.73 | 0.3157 | -49.11 | 0.3182 | -47.67 | 0.64197 | 169.78 | 4.3725 | -3.796425 | 10.01451
4380 | 0.6446 | 108.55 | 0.3164 | -51.71 | 0.3186 | -50.38 | 0.64984 | 166.14 | 4.38 | -3.814194 | 9.995271
4387.5 | 0.64021 | 106.22 | 0.316 | -54.18 | 0.3174 | -52.85 | 0.66221 | 163.68 | 4.3875 | -3.873551 | 10.00626
4395 | 0.63529 | 103.69 | 0.3151 | -56.39 | 0.3163 | -55 | 0.672 | 162.49 | 4.395 | -3.94056 | 10.03103
4402.5 | 0.63266 | 100.99 | 0.3147 | -58.36 | 0.3164 | -56.93 | 0.67385 | 162.06 | 4.4025 | -3.976592 | 10.04207
4410 | 0.6337 | 98.31 | 0.3159 | -60.31 | 0.318 | -58.91 | 0.66617 | 161.5 | 4.41 | -3.962326 | 10.00901
4417.5 | 0.63839 | 95.85 | 0.3185 | -62.5 | 0.3208 | -61.12 | 0.6514 | 159.93 | 4.4175 | -3.898278 | 9.937811
4425 | 0.64474 | 93.77 | 0.3217 | -64.96 | 0.3243 | -63.62 | 0.6363 | 156.84 | 4.425 | -3.812308 | 9.850979
4432.5 | 0.64905 | 92.05 | 0.3244 | -67.64 | 0.3271 | -66.33 | 0.62818 | 152.48 | 4.4325 | -3.754437 | 9.778383
4440 | 0.64793 | 90.46 | 0.326 | -70.4 | 0.3283 | -69.2 | 0.63202 | 147.84 | 4.44 | -3.769438 | 9.735648
4447.5 | 0.64052 | 88.69 | 0.3263 | -73.04 | 0.3277 | -71.84 | 0.64543 | 144.09 | 4.4475 | -3.869346 | 9.727659
4455 | 0.62969 | 86.4 | 0.3255 | -75.47 | 0.3271 | -74.19 | 0.66133 | 141.88 | 4.455 | -4.017464 | 9.74898
4462.5 | 0.61957 | 83.5 | 0.3249 | -77.64 | 0.3272 | -76.33 | 0.67184 | 140.97 | 4.4625 | -4.158192 | 9.765006
4470 | 0.61404 | 80.14 | 0.3255 | -79.69 | 0.328 | -78.43 | 0.67286 | 140.64 | 4.47 | -4.236067 | 9.74898
4477.5 | 0.61535 | 76.71 | 0.3272 | -81.86 | 0.3298 | -80.66 | 0.66407 | 139.93 | 4.4775 | -4.217556 | 9.703734
4485 | 0.6228 | 73.67 | 0.3295 | -84.22 | 0.3321 | -83.09 | 0.64992 | 138.06 | 4.485 | -4.113028 | 9.642892
4492.5 | 0.63178 | 71.3 | 0.3317 | -86.78 | 0.3341 | -85.72 | 0.63761 | 134.83 | 4.4925 | -3.988683 | 9.585091
4500 | 0.63648 | 69.47 | 0.3332 | -89.48 | 0.3347 | -88.45 | 0.63377 | 130.72 | 4.5 | -3.924305 | 9.5459
4507.5 | 0.63436 | 67.83 | 0.3334 | -92.12 | 0.3344 | -91.07 | 0.64018 | 126.76 | 4.5075 | -3.953284 | 9.540688
4515 | 0.6261 | 65.92 | 0.3325 | -94.59 | 0.3339 | -93.49 | 0.65274 | 123.88 | 4.515 | -4.067126 | 9.564167
4522.5 | 0.61528 | 63.41 | 0.3316 | -96.83 | 0.3337 | -95.73 | 0.66454 | 122.34 | 4.5225 | -4.218544 | 9.58771
4530 | 0.60681 | 60.26 | 0.3317 | -98.93 | 0.3338 | -97.91 | 0.66935 | 121.74 | 4.53 | -4.338945 | 9.585091
4537.5 | 0.60494 | 56.77 | 0.3326 | -101.02 | 0.3347 | -100.12 | 0.66434 | 121.26 | 4.5375 | -4.365754 | 9.561555
4545 | 0.61112 | 53.48 | 0.3344 | -103.27 | 0.3362 | -102.43 | 0.65168 | 120.08 | 4.545 | -4.27747 | 9.514675
4552.5 | 0.62118 | 50.87 | 0.3365 | -105.7 | 0.3379 | -104.89 | 0.63713 | 117.64 | 4.5525 | -4.135651 | 9.460299
4560 | 0.62915 | 48.97 | 0.3385 | -108.3 | 0.3389 | -107.46 | 0.62741 | 114.02 | 4.56 | -4.024916 | 9.408827
4567.5 | 0.63075 | 47.49 | 0.3393 | -110.95 | 0.3399 | -110.05 | 0.62689 | 109.9 | 4.5675 | -4.002855 | 9.388323
4575 | 0.62475 | 45.95 | 0.3391 | -113.5 | 0.3403 | -112.59 | 0.63502 | 106.25 | 4.575 | -4.085875 | 9.393444
4582.5 | 0.61338 | 43.89 | 0.3386 | -115.88 | 0.3404 | -115.05 | 0.64657 | 103.74 | 4.5825 | -4.245408 | 9.406261
4590 | 0.60175 | 41.1 | 0.3384 | -118.09 | 0.34 | -117.38 | 0.65474 | 102.39 | 4.59 | -4.411678 | 9.411393
4597.5 | 0.59548 | 37.68 | 0.3386 | -120.24 | 0.3398 | -119.63 | 0.65497 | 101.6 | 4.5975 | -4.502656 | 9.406261
4605 | 0.598 | 34.21 | 0.3394 | -122.45 | 0.34 | -121.84 | 0.64725 | 100.6 | 4.605 | -4.465976 | 9.385763
4612.5 | 0.60656 | 31.29 | 0.3409 | -124.8 | 0.3408 | -124.15 | 0.63543 | 98.72 | 4.6125 | -4.342525 | 9.34746
4620 | 0.61538 | 29.11 | 0.3421 | -127.31 | 0.342 | -126.55 | 0.62469 | 95.71 | 4.62 | -4.217132 | 9.316939
4627.5 | 0.61938 | 27.52 | 0.3427 | -129.89 | 0.343 | -129.11 | 0.61957 | 91.86 | 4.6275 | -4.160856 | 9.301718
4635 | 0.61577 | 26.08 | 0.3424 | -132.48 | 0.3436 | -131.73 | 0.62239 | 87.96 | 4.635 | -4.211629 | 9.309325
4642.5 | 0.60581 | 24.29 | 0.3421 | -134.96 | 0.3434 | -134.33 | 0.63097 | 84.82 | 4.6425 | -4.353271 | 9.316939
4650 | 0.59322 | 21.83 | 0.3419 | -137.3 | 0.3425 | -136.73 | 0.64 | 82.76 | 4.65 | -4.535684 | 9.322018
4657.5 | 0.58343 | 18.68 | 0.3418 | -139.53 | 0.3419 | -138.94 | 0.64443 | 81.46 | 4.6575 | -4.680225 | 9.324559
4665 | 0.58051 | 15.18 | 0.342 | -141.78 | 0.3418 | -141.12 | 0.64267 | 80.33 | 4.665 | -4.723806 | 9.319478
4672.5 | 0.58391 | 11.83 | 0.3429 | -144.13 | 0.3425 | -143.36 | 0.63661 | 78.75 | 4.6725 | -4.673082 | 9.29665
4680 | 0.58977 | 8.96 | 0.3435 | -146.61 | 0.3432 | -145.74 | 0.62914 | 76.38 | 4.68 | -4.586346 | 9.281465
4687.5 | 0.59384 | 6.6 | 0.3435 | -149.16 | 0.344 | -148.26 | 0.6237 | 73.31 | 4.6875 | -4.526611 | 9.281465
4695 | 0.59346 | 4.48 | 0.3429 | -151.74 | 0.3437 | -150.92 | 0.6235 | 70 | 4.695 | -4.532171 | 9.29665
4702.5 | 0.58873 | 2.27 | 0.3421 | -154.25 | 0.3426 | -153.47 | 0.62815 | 67.19 | 4.7025 | -4.601677 | 9.316939
4710 | 0.58222 | -0.23 | 0.3413 | -156.59 | 0.3413 | -155.8 | 0.63413 | 65.22 | 4.71 | -4.698258 | 9.337274
4717.5 | 0.57746 | -3.03 | 0.3406 | -158.76 | 0.3401 | -157.88 | 0.63659 | 63.94 | 4.7175 | -4.769562 | 9.355107
4725 | 0.57737 | -5.89 | 0.3405 | -160.87 | 0.3397 | -159.9 | 0.63379 | 62.85 | 4.725 | -4.770916 | 9.357658
4732.5 | 0.58119 | -8.52 | 0.3413 | -163.06 | 0.3404 | -161.97 | 0.62676 | 61.33 | 4.7325 | -4.713637 | 9.337274
4740 | 0.58596 | -10.7 | 0.3422 | -165.37 | 0.3418 | -164.21 | 0.61778 | 58.96 | 4.74 | -4.642641 | 9.3144
4747.5 | 0.58788 | -12.57 | 0.3428 | -167.82 | 0.343 | -166.66 | 0.61019 | 55.67 | 4.7475 | -4.614226 | 9.299184
4755 | 0.5845 | -14.42 | 0.3429 | -170.41 | 0.3433 | -169.31 | 0.60852 | 51.89 | 4.755 | -4.66431 | 9.29665
4762.5 | 0.57621 | -16.63 | 0.3425 | -173.04 | 0.3424 | -171.99 | 0.6139 | 48.38 | 4.7625 | -4.788384 | 9.306788
4770 | 0.56593 | -19.39 | 0.3417 | -175.55 | 0.3411 | -174.47 | 0.62302 | 45.78 | 4.77 | -4.944746 | 9.3271
4777.5 | 0.55856 | -22.68 | 0.3403 | -177.84 | 0.3395 | -176.69 | 0.63079 | 44.19 | 4.7775 | -5.058603 | 9.362761
4785 | 0.55716 | -26.17 | 0.339 | -179.98 | 0.3383 | -178.78 | 0.63381 | 43.2 | 4.785 | -5.080401 | 9.396006
4792.5 | 0.56176 | -29.34 | 0.3385 | 177.9 | 0.3377 | 179.17 | 0.63143 | 42.26 | 4.7925 | -5.008984 | 9.408827
4800 | 0.56965 | -31.83 | 0.3385 | 175.82 | 0.3383 | 177.11 | 0.6238 | 40.83 | 4.8 | -4.887838 | 9.408827
4807.5 | 0.57566 | -33.7 | 0.3387 | 173.68 | 0.3388 | 174.9 | 0.61349 | 38.56 | 4.8075 | -4.796679 | 9.403696
4815 | 0.57634 | -35.3 | 0.339 | 171.34 | 0.339 | 172.46 | 0.60556 | 35.42 | 4.815 | -4.786425 | 9.396006
4822.5 | 0.571 | -37.07 | 0.3393 | 168.83 | 0.3386 | 169.93 | 0.60383 | 31.92 | 4.8225 | -4.867278 | 9.388323
4830 | 0.56197 | -39.33 | 0.3392 | 166.33 | 0.3381 | 167.47 | 0.60818 | 28.7 | 4.83 | -5.005737 | 9.390883
4837.5 | 0.55308 | -42.22 | 0.3382 | 163.94 | 0.3369 | 165.14 | 0.61555 | 26.21 | 4.8375 | -5.144241 | 9.416528
4845 | 0.54773 | -45.54 | 0.3367 | 161.66 | 0.3355 | 162.92 | 0.6227 | 24.46 | 4.845 | -5.228669 | 9.455138
4852.5 | 0.54811 | -48.86 | 0.3355 | 159.47 | 0.3346 | 160.78 | 0.62692 | 23.24 | 4.8525 | -5.222645 | 9.48615
4860 | 0.55332 | -51.77 | 0.3348 | 157.44 | 0.3342 | 158.72 | 0.62588 | 22.15 | 4.86 | -5.140473 | 9.504291
4867.5 | 0.55908 | -54.14 | 0.334 | 155.45 | 0.3336 | 156.65 | 0.61967 | 20.72 | 4.8675 | -5.050521 | 9.525071
4875 | 0.56244 | -56.16 | 0.3337 | 153.28 | 0.3331 | 154.39 | 0.61178 | 18.68 | 4.875 | -4.998476 | 9.532876
4882.5 | 0.56254 | -58.11 | 0.3339 | 150.99 | 0.3328 | 152.09 | 0.60578 | 16.1 | 4.8825 | -4.996932 | 9.527672
4890 | 0.55989 | -60.27 | 0.3339 | 148.64 | 0.3324 | 149.76 | 0.6032 | 13.28 | 4.89 | -5.037946 | 9.527672
4897.5 | 0.5566 | -62.68 | 0.3331 | 146.34 | 0.3315 | 147.53 | 0.60441 | 10.61 | 4.8975 | -5.089136 | 9.548507
4905 | 0.5547 | -65.28 | 0.3318 | 144.11 | 0.3306 | 145.32 | 0.60786 | 8.34 | 4.905 | -5.118837 | 9.582472
4912.5 | 0.55536 | -67.83 | 0.3309 | 141.99 | 0.3301 | 143.21 | 0.61099 | 6.52 | 4.9125 | -5.108508 | 9.606065
4920 | 0.55853 | -70.07 | 0.3305 | 140.07 | 0.3298 | 141.22 | 0.61112 | 4.96 | 4.92 | -5.05907 | 9.616571
4927.5 | 0.56069 | -71.97 | 0.3302 | 138.14 | 0.3295 | 139.2 | 0.60734 | 3.25 | 4.9275 | -5.025544 | 9.624459
4935 | 0.5605 | -73.8 | 0.3303 | 136.03 | 0.3295 | 137.02 | 0.60171 | 1.11 | 4.935 | -5.028488 | 9.621829
4942.5 | 0.55756 | -75.82 | 0.3309 | 133.75 | 0.3298 | 134.72 | 0.59691 | -1.56 | 4.9425 | -5.074168 | 9.606065
4950 | 0.55248 | -78.19 | 0.3311 | 131.37 | 0.3296 | 132.35 | 0.59528 | -4.54 | 4.95 | -5.153669 | 9.600816
4957.5 | 0.54688 | -80.96 | 0.3303 | 128.92 | 0.3287 | 129.97 | 0.59797 | -7.46 | 4.9575 | -5.242159 | 9.621829
4965 | 0.54337 | -84.06 | 0.3287 | 126.55 | 0.3277 | 127.63 | 0.60412 | -9.89 | 4.965 | -5.298087 | 9.664006
4972.5 | 0.54367 | -87.18 | 0.3271 | 124.35 | 0.3265 | 125.41 | 0.61051 | -11.66 | 4.9725 | -5.293293 | 9.706389
4980 | 0.54765 | -89.89 | 0.3259 | 122.43 | 0.3254 | 123.39 | 0.61417 | -12.87 | 4.98 | -5.229938 | 9.738313
4987.5 | 0.55209 | -92.14 | 0.3249 | 120.59 | 0.3244 | 121.47 | 0.61306 | -13.89 | 4.9875 | -5.159802 | 9.765006
4995 | 0.55556 | -94.16 | 0.3247 | 118.65 | 0.3241 | 119.51 | 0.60775 | -15.15 | 4.995 | -5.105381 | 9.770354
5002.5 | 0.55753 | -96.12 | 0.3253 | 116.62 | 0.3242 | 117.44 | 0.60031 | -16.97 | 5.0025 | -5.074635 | 9.754319
5010 | 0.55766 | -98.17 | 0.3256 | 114.44 | 0.3243 | 115.28 | 0.59364 | -19.39 | 5.01 | -5.07261 | 9.746312
5017.5 | 0.55625 | -100.44 | 0.3253 | 112.12 | 0.3241 | 113.03 | 0.59032 | -22.23 | 5.0175 | -5.0946 | 9.754319
5025 | 0.55558 | -102.91 | 0.3244 | 109.8 | 0.3236 | 110.76 | 0.59127 | -25.01 | 5.025 | -5.105068 | 9.778383
5032.5 | 0.5568 | -105.34 | 0.3234 | 107.64 | 0.3231 | 108.56 | 0.59488 | -27.4 | 5.0325 | -5.086015 | 9.8052
5040 | 0.55907 | -107.46 | 0.3226 | 105.69 | 0.3223 | 106.48 | 0.59856 | -29.24 | 5.04 | -5.050676 | 9.826713
5047.5 | 0.561 | -109.37 | 0.3221 | 103.81 | 0.3216 | 104.55 | 0.59966 | -30.72 | 5.0475 | -5.020743 | 9.840186
5055 | 0.56174 | -111.24 | 0.3224 | 101.91 | 0.3214 | 102.62 | 0.59713 | -32.2 | 5.055 | -5.009293 | 9.832099
5062.5 | 0.5616 | -113.21 | 0.323 | 99.92 | 0.3219 | 100.65 | 0.59207 | -34.05 | 5.0625 | -5.011458 | 9.81595
5070 | 0.56055 | -115.37 | 0.3236 | 97.79 | 0.3223 | 98.53 | 0.58686 | -36.42 | 5.07 | -5.027713 | 9.79983
5077.5 | 0.5593 | -117.84 | 0.3234 | 95.5 | 0.3224 | 96.33 | 0.58405 | -39.21 | 5.0775 | -5.047104 | 9.8052
5085 | 0.55958 | -120.48 | 0.3228 | 93.16 | 0.322 | 94.05 | 0.58502 | -42.01 | 5.085 | -5.042756 | 9.821329
5092.5 | 0.56216 | -122.98 | 0.3217 | 90.99 | 0.3213 | 91.81 | 0.58866 | -44.46 | 5.0925 | -5.002801 | 9.850979
5100 | 0.56536 | -125.09 | 0.3207 | 88.99 | 0.3202 | 89.72 | 0.59269 | -46.33 | 5.1 | -4.953498 | 9.878021
5107.5 | 0.56767 | -126.86 | 0.3201 | 87.11 | 0.3195 | 87.82 | 0.59446 | -47.77 | 5.1075 | -4.918081 | 9.894287
5115 | 0.56827 | -128.46 | 0.3203 | 85.27 | 0.3193 | 85.96 | 0.59267 | -49.13 | 5.115 | -4.908905 | 9.888861
5122.5 | 0.56666 | -130.16 | 0.3211 | 83.35 | 0.3199 | 84.07 | 0.58797 | -50.87 | 5.1225 | -4.933549 | 9.867194
5130 | 0.56331 | -132.19 | 0.3219 | 81.27 | 0.3206 | 82.05 | 0.58301 | -53.22 | 5.13 | -4.985051 | 9.84558
5137.5 | 0.55995 | -134.73 | 0.3222 | 79 | 0.3213 | 79.82 | 0.58094 | -56.07 | 5.1375 | -5.037015 | 9.837489
5145 | 0.55872 | -137.68 | 0.3218 | 76.62 | 0.3213 | 77.47 | 0.58343 | -58.97 | 5.145 | -5.056116 | 9.848279
5152.5 | 0.56098 | -140.68 | 0.3207 | 74.36 | 0.3204 | 75.14 | 0.5894 | -61.4 | 5.1525 | -5.021052 | 9.878021
5160 | 0.56624 | -143.36 | 0.3193 | 72.28 | 0.3189 | 72.98 | 0.59575 | -63.07 | 5.16 | -4.939989 | 9.916022
5167.5 | 0.57276 | -145.48 | 0.3182 | 70.41 | 0.3175 | 71.03 | 0.59911 | -64.05 | 5.1675 | -4.840546 | 9.945996
5175 | 0.57876 | -147.06 | 0.318 | 68.68 | 0.317 | 69.34 | 0.59684 | -64.78 | 5.175 | -4.75003 | 9.951458
5182.5 | 0.58266 | -148.3 | 0.3186 | 66.97 | 0.3175 | 67.67 | 0.58906 | -65.93 | 5.1825 | -4.691696 | 9.935085
5190 | 0.58325 | -149.53 | 0.32 | 65.12 | 0.3188 | 65.87 | 0.57918 | -68.03 | 5.19 | -4.682905 | 9.897
5197.5 | 0.58074 | -151.11 | 0.3214 | 63 | 0.3207 | 63.8 | 0.57207 | -71.14 | 5.1975 | -4.720365 | 9.859083
5205 | 0.57637 | -153.3 | 0.3224 | 60.68 | 0.3222 | 61.49 | 0.57197 | -74.77 | 5.205 | -4.785973 | 9.832099
5212.5 | 0.57237 | -156.15 | 0.3224 | 58.28 | 0.3223 | 59.05 | 0.57954 | -78.08 | 5.2125 | -4.846463 | 9.832099
5220 | 0.57108 | -159.41 | 0.3215 | 56.01 | 0.321 | 56.67 | 0.59155 | -80.32 | 5.22 | -4.866061 | 9.85638
5227.5 | 0.57411 | -162.68 | 0.3198 | 53.92 | 0.3193 | 54.54 | 0.6023 | -81.23 | 5.2275 | -4.820098 | 9.902431
5235 | 0.58169 | -165.52 | 0.3182 | 52.09 | 0.3174 | 52.76 | 0.60606 | -81.16 | 5.235 | -4.706168 | 9.945996
5242.5 | 0.59331 | -167.57 | 0.3174 | 50.46 | 0.3165 | 51.2 | 0.59997 | -80.9 | 5.2425 | -4.534367 | 9.967862
5250 | 0.6061 | -168.76 | 0.3179 | 48.87 | 0.3168 | 49.64 | 0.5852 | -81.37 | 5.25 | -4.349114 | 9.954189
5257.5 | 0.61677 | -169.27 | 0.3192 | 47.13 | 0.3188 | 47.92 | 0.56579 | -83.23 | 5.2575 | -4.197535 | 9.918742
5265 | 0.62291 | -169.51 | 0.3215 | 45.15 | 0.3216 | 45.96 | 0.54811 | -86.8 | 5.265 | -4.111494 | 9.85638
5272.5 | 0.62284 | -169.79 | 0.3238 | 42.96 | 0.3239 | 43.72 | 0.53929 | -91.65 | 5.2725 | -4.11247 | 9.794463
5280 | 0.61624 | -170.49 | 0.3257 | 40.66 | 0.3253 | 41.35 | 0.54296 | -96.67 | 5.28 | -4.205002 | 9.743645
5287.5 | 0.60438 | -171.9 | 0.3264 | 38.34 | 0.3261 | 38.97 | 0.55628 | -100.71 | 5.2875 | -4.373798 | 9.724997
5295 | 0.59115 | -174.18 | 0.3265 | 36.06 | 0.3261 | 36.79 | 0.57226 | -103.29 | 5.295 | -4.566046 | 9.722336
5302.5 | 0.5817 | -177.15 | 0.3264 | 33.93 | 0.3256 | 34.74 | 0.58443 | -104.73 | 5.3025 | -4.706019 | 9.724997
5310 | 0.57866 | 179.59 | 0.3265 | 31.9 | 0.3257 | 32.75 | 0.59028 | -105.67 | 5.31 | -4.751531 | 9.722336
5317.5 | 0.58233 | 176.46 | 0.3267 | 29.86 | 0.3267 | 30.76 | 0.5898 | -106.75 | 5.3175 | -4.696617 | 9.717017
5325 | 0.59014 | 173.76 | 0.3275 | 27.73 | 0.3278 | 28.65 | 0.58514 | -108.45 | 5.325 | -4.580899 | 9.695774
5332.5 | 0.59843 | 171.55 | 0.3283 | 25.56 | 0.3286 | 26.4 | 0.58088 | -110.84 | 5.3325 | -4.459733 | 9.674582
5340 | 0.60338 | 169.69 | 0.3289 | 23.33 | 0.3288 | 24.13 | 0.58072 | -113.53 | 5.34 | -4.388182 | 9.658723
5347.5 | 0.60374 | 167.88 | 0.329 | 21.13 | 0.3286 | 21.94 | 0.58475 | -115.95 | 5.3475 | -4.383001 | 9.656082
5355 | 0.60084 | 165.84 | 0.3286 | 18.98 | 0.3283 | 19.92 | 0.59028 | -117.76 | 5.355 | -4.424823 | 9.666649
5362.5 | 0.59821 | 163.59 | 0.3284 | 16.99 | 0.3278 | 18.01 | 0.59394 | -119.03 | 5.3625 | -4.462927 | 9.671937
5370 | 0.59836 | 161.25 | 0.3287 | 15.1 | 0.3282 | 16.18 | 0.59388 | -120.12 | 5.37 | -4.460749 | 9.664006
5377.5 | 0.60212 | 159.01 | 0.3294 | 13.18 | 0.3297 | 14.28 | 0.5893 | -121.49 | 5.3775 | -4.406339 | 9.645528
5385 | 0.60866 | 157.01 | 0.3308 | 11.15 | 0.3315 | 12.3 | 0.5824 | -123.59 | 5.385 | -4.312505 | 9.60869
5392.5 | 0.61488 | 155.31 | 0.3325 | 9.01 | 0.3332 | 10.07 | 0.57725 | -126.49 | 5.3925 | -4.224193 | 9.564167
5400 | 0.61735 | 153.7 | 0.334 | 6.72 | 0.3343 | 7.75 | 0.57713 | -129.75 | 5.4 | -4.189371 | 9.525071
5407.5 | 0.61513 | 151.89 | 0.3347 | 4.36 | 0.3346 | 5.39 | 0.58282 | -132.77 | 5.4075 | -4.220662 | 9.506886
5415 | 0.6096 | 149.68 | 0.3346 | 2.04 | 0.3343 | 3.17 | 0.59144 | -135.07 | 5.415 | -4.299101 | 9.509481
5422.5 | 0.60452 | 147.05 | 0.3339 | -0.13 | 0.3336 | 1.09 | 0.59924 | -136.59 | 5.4225 | -4.371787 | 9.527672
5430 | 0.60342 | 144.2 | 0.3334 | -2.15 | 0.3336 | -0.88 | 0.60325 | -137.56 | 5.43 | -4.387606 | 9.540688
5437.5 | 0.60801 | 141.47 | 0.3334 | -4.06 | 0.334 | -2.78 | 0.60164 | -138.5 | 5.4375 | -4.321786 | 9.540688
5445 | 0.6172 | 139.18 | 0.3341 | -5.99 | 0.3349 | -4.73 | 0.59597 | -139.92 | 5.445 | -4.191482 | 9.52247
5452.5 | 0.62723 | 137.42 | 0.3353 | -8.03 | 0.3362 | -6.84 | 0.58922 | -142.04 | 5.4525 | -4.051464 | 9.491329
5460 | 0.63391 | 135.97 | 0.3367 | -10.21 | 0.3372 | -9.07 | 0.58503 | -144.73 | 5.46 | -3.959448 | 9.455138
5467.5 | 0.63514 | 134.51 | 0.3378 | -12.5 | 0.3379 | -11.31 | 0.58532 | -147.56 | 5.4675 | -3.942611 | 9.426807
5475 | 0.63174 | 132.76 | 0.338 | -14.8 | 0.338 | -13.53 | 0.5888 | -150.06 | 5.475 | -3.989232 | 9.421666
5482.5 | 0.62699 | 130.6 | 0.3378 | -17 | 0.3379 | -15.63 | 0.59306 | -151.96 | 5.4825 | -4.054788 | 9.426807
5490 | 0.6249 | 128.19 | 0.3376 | -19.05 | 0.338 | -17.63 | 0.59482 | -153.42 | 5.49 | -4.08379 | 9.431951
5497.5 | 0.62763 | 125.87 | 0.3377 | -20.98 | 0.3387 | -19.58 | 0.59251 | -154.82 | 5.4975 | -4.045926 | 9.429379
5505 | 0.63444 | 123.94 | 0.3385 | -22.89 | 0.3398 | -21.54 | 0.5868 | -156.64 | 5.505 | -3.952189 | 9.408827
5512.5 | 0.64157 | 122.52 | 0.34 | -24.91 | 0.3412 | -23.61 | 0.5806 | -159.13 | 5.5125 | -3.855119 | 9.370422
5520 | 0.64484 | 121.34 | 0.3416 | -27.09 | 0.3423 | -25.81 | 0.57752 | -162.23 | 5.52 | -3.810961 | 9.329643
5527.5 | 0.64198 | 120.01 | 0.3428 | -29.45 | 0.3431 | -28.15 | 0.57992 | -165.54 | 5.5275 | -3.84957 | 9.299184
5535 | 0.63416 | 118.11 | 0.3433 | -31.89 | 0.3435 | -30.5 | 0.58711 | -168.43 | 5.535 | -3.956023 | 9.286524
5542.5 | 0.62538 | 115.48 | 0.343 | -34.28 | 0.3433 | -32.79 | 0.59573 | -170.52 | 5.5425 | -4.07712 | 9.294118
5550 | 0.62094 | 112.34 | 0.3422 | -36.5 | 0.3429 | -35.01 | 0.6019 | -171.86 | 5.55 | -4.139007 | 9.3144
5557.5 | 0.62421 | 109.26 | 0.3415 | -38.55 | 0.3427 | -37.06 | 0.60257 | -172.83 | 5.5575 | -4.093386 | 9.332186
5565 | 0.63419 | 106.84 | 0.3413 | -40.47 | 0.3427 | -39.08 | 0.59738 | -173.93 | 5.565 | -3.955612 | 9.337274
5572.5 | 0.64595 | 105.36 | 0.3419 | -42.4 | 0.3432 | -41.05 | 0.58863 | -175.68 | 5.5725 | -3.796022 | 9.322018
5580 | 0.6537 | 104.59 | 0.3432 | -44.44 | 0.3439 | -43.1 | 0.58026 | -178.35 | 5.58 | -3.69243 | 9.289054
5587.5 | 0.65331 | 103.99 | 0.3447 | -46.67 | 0.3449 | -45.26 | 0.57679 | 178.21 | 5.5875 | -3.697614 | 9.251174
5595 | 0.64435 | 102.91 | 0.3458 | -49.06 | 0.346 | -47.56 | 0.58021 | 174.62 | 5.595 | -3.817563 | 9.2235
5602.5 | 0.6306 | 100.92 | 0.3461 | -51.53 | 0.3464 | -49.94 | 0.58901 | 171.53 | 5.6025 | -4.004921 | 9.215968
5610 | 0.61837 | 97.91 | 0.3457 | -53.92 | 0.3465 | -52.33 | 0.59916 | 169.33 | 5.61 | -4.175032 | 9.226012
5617.5 | 0.61319 | 94.31 | 0.3447 | -56.17 | 0.3459 | -54.64 | 0.60625 | 167.96 | 5.6175 | -4.248099 | 9.251174
5625 | 0.61769 | 90.86 | 0.3436 | -58.26 | 0.345 | -56.8 | 0.60775 | 167.06 | 5.625 | -4.184589 | 9.278937
5632.5 | 0.62855 | 88.29 | 0.3431 | -60.25 | 0.3442 | -58.84 | 0.60355 | 166.08 | 5.6325 | -4.033203 | 9.291586
5640 | 0.64003 | 86.71 | 0.3431 | -62.22 | 0.3436 | -60.8 | 0.59619 | 164.53 | 5.64 | -3.875993 | 9.291586
5647.5 | 0.64583 | 85.83 | 0.3436 | -64.3 | 0.3439 | -62.81 | 0.58923 | 162.2 | 5.6475 | -3.797636 | 9.278937
5655 | 0.64383 | 85.01 | 0.3444 | -66.5 | 0.3445 | -64.93 | 0.58589 | 159.25 | 5.655 | -3.824576 | 9.258737
5662.5 | 0.63493 | 83.69 | 0.3449 | -68.81 | 0.3455 | -67.22 | 0.58766 | 156.12 | 5.6625 | -3.945483 | 9.246136
5670 | 0.6236 | 81.53 | 0.3449 | -71.17 | 0.3459 | -69.55 | 0.59337 | 153.35 | 5.67 | -4.101878 | 9.246136
5677.5 | 0.61507 | 78.6 | 0.3445 | -73.49 | 0.3459 | -71.9 | 0.59991 | 151.22 | 5.6775 | -4.221509 | 9.256215
5685 | 0.61361 | 75.4 | 0.3437 | -75.64 | 0.3448 | -74.15 | 0.60399 | 149.7 | 5.685 | -4.242151 | 9.276409
5692.5 | 0.61886 | 72.6 | 0.3428 | -77.72 | 0.3436 | -76.23 | 0.60397 | 148.45 | 5.6925 | -4.168152 | 9.299184
5700 | 0.62749 | 70.59 | 0.3423 | -79.75 | 0.3427 | -78.23 | 0.60031 | 147.04 | 5.7 | -4.047864 | 9.311862
5707.5 | 0.63348 | 69.33 | 0.3422 | -81.74 | 0.3423 | -80.17 | 0.59503 | 145.12 | 5.7075 | -3.965342 | 9.3144
5715 | 0.63371 | 68.37 | 0.3424 | -83.83 | 0.3425 | -82.21 | 0.59094 | 142.6 | 5.715 | -3.962189 | 9.309325
5722.5 | 0.62729 | 67.17 | 0.3427 | -86.05 | 0.3432 | -84.42 | 0.59027 | 139.7 | 5.7225 | -4.050633 | 9.301718
5730 | 0.6171 | 65.29 | 0.3427 | -88.36 | 0.3437 | -86.72 | 0.5934 | 136.84 | 5.73 | -4.192889 | 9.301718
5737.5 | 0.60801 | 62.65 | 0.3423 | -90.63 | 0.3438 | -89.06 | 0.5987 | 134.46 | 5.7375 | -4.321786 | 9.311862
5745 | 0.60383 | 59.61 | 0.3415 | -92.81 | 0.3426 | -91.34 | 0.60324 | 132.68 | 5.745 | -4.381706 | 9.332186
5752.5 | 0.6064 | 56.75 | 0.3406 | -94.91 | 0.3413 | -93.44 | 0.60489 | 131.34 | 5.7525 | -4.344816 | 9.355107
5760 | 0.61335 | 54.58 | 0.3398 | -96.92 | 0.3401 | -95.41 | 0.60271 | 130.03 | 5.76 | -4.245833 | 9.375533
5767.5 | 0.61927 | 53.24 | 0.3396 | -98.84 | 0.3396 | -97.31 | 0.59778 | 128.34 | 5.7675 | -4.162399 | 9.380646
5775 | 0.61999 | 52.34 | 0.3397 | -100.83 | 0.3399 | -99.23 | 0.59286 | 126 | 5.775 | -4.152306 | 9.378089
5782.5 | 0.61396 | 51.32 | 0.3401 | -102.93 | 0.3407 | -101.34 | 0.59096 | 123.08 | 5.7825 | -4.237198 | 9.367867
5790 | 0.6032 | 49.67 | 0.3404 | -105.16 | 0.3416 | -103.6 | 0.59397 | 120.03 | 5.79 | -4.390773 | 9.360209
5797.5 | 0.59165 | 47.17 | 0.3402 | -107.42 | 0.3414 | -105.92 | 0.60119 | 117.41 | 5.7975 | -4.558703 | 9.365314
5805 | 0.58437 | 43.97 | 0.339 | -109.63 | 0.3401 | -108.21 | 0.60933 | 115.57 | 5.805 | -4.666242 | 9.396006
5812.5 | 0.58488 | 40.65 | 0.3377 | -111.76 | 0.3384 | -110.33 | 0.6146 | 114.47 | 5.8125 | -4.658665 | 9.429379
5820 | 0.5923 | 37.92 | 0.3365 | -113.74 | 0.3369 | -112.27 | 0.61467 | 113.75 | 5.82 | -4.549165 | 9.460299
5827.5 | 0.60151 | 36.17 | 0.3358 | -115.59 | 0.336 | -114.08 | 0.609 | 112.8 | 5.8275 | -4.415143 | 9.478386
5835 | 0.60756 | 35.2 | 0.3359 | -117.45 | 0.3363 | -115.87 | 0.60011 | 111.13 | 5.835 | -4.328217 | 9.4758
5842.5 | 0.60697 | 34.53 | 0.3365 | -119.42 | 0.3374 | -117.83 | 0.59214 | 108.5 | 5.8425 | -4.336655 | 9.460299
5850 | 0.59937 | 33.56 | 0.3375 | -121.52 | 0.3388 | -119.97 | 0.58946 | 105.18 | 5.85 | -4.4461 | 9.434524
5857.5 | 0.58761 | 31.83 | 0.3379 | -123.71 | 0.3392 | -122.28 | 0.59393 | 101.82 | 5.8575 | -4.618216 | 9.424236
5865 | 0.57634 | 29.18 | 0.3374 | -125.96 | 0.3388 | -124.57 | 0.60382 | 99.14 | 5.865 | -4.786425 | 9.437098
5872.5 | 0.5704 | 25.9 | 0.3363 | -128.16 | 0.3372 | -126.77 | 0.61417 | 97.48 | 5.8725 | -4.87641 | 9.465463
5880 | 0.57208 | 22.67 | 0.335 | -130.2 | 0.3355 | -128.77 | 0.62042 | 96.69 | 5.88 | -4.850865 | 9.499104
5887.5 | 0.57941 | 20.1 | 0.3338 | -132.06 | 0.3341 | -130.6 | 0.61955 | 96.23 | 5.8875 | -4.74028 | 9.530273
5895 | 0.58766 | 18.39 | 0.3333 | -133.85 | 0.3339 | -132.35 | 0.61202 | 95.45 | 5.895 | -4.617477 | 9.543294
5902.5 | 0.59289 | 17.33 | 0.3336 | -135.67 | 0.3349 | -134.19 | 0.60103 | 93.79 | 5.9025 | -4.540517 | 9.535479
5910 | 0.59288 | 16.49 | 0.3349 | -137.58 | 0.3364 | -136.17 | 0.59175 | 91.08 | 5.91 | -4.540664 | 9.501697
5917.5 | 0.58687 | 15.37 | 0.336 | -139.66 | 0.3374 | -138.36 | 0.58863 | 87.66 | 5.9175 | -4.629162 | 9.473214
5925 | 0.57739 | 13.57 | 0.3366 | -141.88 | 0.3377 | -140.64 | 0.59356 | 84.27 | 5.925 | -4.770615 | 9.457718
5932.5 | 0.56867 | 11.06 | 0.3365 | -144.16 | 0.3371 | -142.9 | 0.60383 | 81.59 | 5.9325 | -4.902794 | 9.460299
5940 | 0.56403 | 8.15 | 0.3356 | -146.31 | 0.3359 | -145.01 | 0.61436 | 79.91 | 5.94 | -4.973956 | 9.483561
5947.5 | 0.56438 | 5.34 | 0.3344 | -148.28 | 0.3345 | -146.97 | 0.62037 | 79.04 | 5.9475 | -4.968568 | 9.514675
5955 | 0.56837 | 2.97 | 0.3335 | -150.12 | 0.3339 | -148.77 | 0.61964 | 78.39 | 5.955 | -4.907377 | 9.538083
5962.5 | 0.57365 | 1.14 | 0.3335 | -151.93 | 0.3344 | -150.59 | 0.61315 | 77.38 | 5.9625 | -4.82706 | 9.538083
5970 | 0.57697 | -0.29 | 0.3344 | -153.75 | 0.3355 | -152.51 | 0.60442 | 75.62 | 5.97 | -4.776935 | 9.514675
5977.5 | 0.57666 | -1.68 | 0.3357 | -155.7 | 0.3365 | -154.56 | 0.59771 | 73.09 | 5.9775 | -4.781603 | 9.480973
5985 | 0.57303 | -3.39 | 0.3366 | -157.87 | 0.3371 | -156.73 | 0.59646 | 70.16 | 5.985 | -4.836453 | 9.457718
5992.5 | 0.56852 | -5.55 | 0.337 | -160.1 | 0.337 | -158.96 | 0.60056 | 67.44 | 5.9925 | -4.905085 | 9.447402
6000 | 0.56551 | -8.01 | 0.3366 | -162.28 | 0.3364 | -161.1 | 0.60694 | 65.38 | 6 | -4.951194 | 9.457718

## KR 3
! | 23/11/2025 | 17:35
! | Ref | Plane: | 0 | mm
# | MHZ | S | MA | R | 50
! | [9 empty] | S11 | EMI SE
3000 | 1.07846 | -133.09 | 0.01888 | 66.92 | 0.01905 | 68.38 | 1.01695 | -92.85 | 3 | 0.6560808 | 34.47996
3007.5 | 1.07211 | -135.06 | 0.01964 | 65.58 | 0.01985 | 66.7 | 1.00373 | -93.45 | 3.0075 | 0.6047869 | 34.13717
3015 | 1.06878 | -137.2 | 0.02031 | 63.63 | 0.0202 | 64.95 | 0.98955 | -95.57 | 3.015 | 0.5777664 | 33.8458
3022.5 | 1.06752 | -139.34 | 0.02106 | 59.6 | 0.02108 | 62.83 | 0.98011 | -98.97 | 3.0225 | 0.5675204 | 33.53083
3030 | 1.06607 | -141.34 | 0.02131 | 57.37 | 0.02151 | 59.89 | 0.97951 | -102.77 | 3.03 | 0.5557144 | 33.42833
3037.5 | 1.06327 | -143.11 | 0.02138 | 55.24 | 0.02185 | 56.91 | 0.98599 | -105.83 | 3.0375 | 0.5328712 | 33.39985
3045 | 1.05813 | -144.64 | 0.02197 | 52.91 | 0.02189 | 54.82 | 0.99399 | -107.55 | 3.045 | 0.4907806 | 33.1634
3052.5 | 1.05158 | -146.02 | 0.02234 | 51.56 | 0.02233 | 53.51 | 0.99874 | -108.08 | 3.0525 | 0.4368464 | 33.01834
3060 | 1.04454 | -147.39 | 0.02288 | 50.74 | 0.02284 | 52.39 | 0.99646 | -108.07 | 3.06 | 0.3785015 | 32.81088
3067.5 | 1.03825 | -148.95 | 0.02342 | 49.57 | 0.02367 | 50.96 | 0.98806 | -108.41 | 3.0675 | 0.3260388 | 32.60826
3075 | 1.03292 | -150.76 | 0.02458 | 47.65 | 0.02472 | 49.45 | 0.97632 | -109.77 | 3.075 | 0.2813337 | 32.18836
3082.5 | 1.02826 | -152.9 | 0.02526 | 45.64 | 0.0253 | 46.78 | 0.9662 | -112.34 | 3.0825 | 0.2420588 | 31.95133
3090 | 1.0237 | -155.32 | 0.02586 | 42.61 | 0.02613 | 44.22 | 0.96223 | -115.65 | 3.09 | 0.2034541 | 31.74743
3097.5 | 1.01887 | -157.8 | 0.02657 | 39.63 | 0.02672 | 41.52 | 0.96482 | -118.81 | 3.0975 | 0.1623755 | 31.51217
3105 | 1.01471 | -160.13 | 0.02701 | 37.26 | 0.02705 | 39.11 | 0.97135 | -121.02 | 3.105 | 0.1268388 | 31.36951
3112.5 | 1.01117 | -162.07 | 0.02732 | 35.33 | 0.02735 | 37.17 | 0.97594 | -122.12 | 3.1125 | 0.09648352 | 31.27039
3120 | 1.00865 | -163.61 | 0.02782 | 34.11 | 0.02785 | 36.03 | 0.97548 | -122.49 | 3.12 | 0.07480986 | 31.11286
3127.5 | 1.00652 | -164.84 | 0.02859 | 33.08 | 0.02883 | 34.47 | 0.96894 | -122.87 | 3.1275 | 0.05644818 | 30.87572
3135 | 1.00371 | -165.97 | 0.02988 | 31.64 | 0.02981 | 33.26 | 0.95789 | -124.01 | 3.135 | 0.03216502 | 30.49239
3142.5 | 0.99926 | -167.36 | 0.03109 | 29.73 | 0.03105 | 31.19 | 0.94655 | -126.33 | 3.1425 | -0.006429938 | 30.14759
3150 | 0.99216 | -169.24 | 0.03228 | 27.38 | 0.03225 | 28.9 | 0.93961 | -129.71 | 3.15 | -0.06836572 | 29.82133
3157.5 | 0.98363 | -171.63 | 0.0329 | 24.35 | 0.03312 | 25.89 | 0.93979 | -133.32 | 3.1575 | -0.1433647 | 29.65608
3165 | 0.97575 | -174.38 | 0.0336 | 21.33 | 0.03368 | 23.18 | 0.94568 | -136.26 | 3.165 | -0.2132288 | 29.47321
3172.5 | 0.97021 | -177.17 | 0.03398 | 18.88 | 0.03424 | 20.7 | 0.95243 | -138.01 | 3.1725 | -0.2626851 | 29.37553
3180 | 0.96755 | -179.61 | 0.03441 | 17.37 | 0.03475 | 18.68 | 0.95625 | -138.65 | 3.18 | -0.2865317 | 29.26631
3187.5 | 0.96745 | 178.46 | 0.03521 | 16.01 | 0.03549 | 17.36 | 0.95409 | -138.79 | 3.1875 | -0.2874294 | 29.06668
3195 | 0.96823 | 176.97 | 0.03639 | 14.66 | 0.03653 | 16.02 | 0.94634 | -139.21 | 3.195 | -0.2804293 | 28.78036
3202.5 | 0.96692 | 175.67 | 0.03779 | 13.25 | 0.03795 | 14.46 | 0.93585 | -140.6 | 3.2025 | -0.2921891 | 28.45246
3210 | 0.96132 | 174.09 | 0.03937 | 10.92 | 0.03952 | 12.42 | 0.92623 | -143.27 | 3.21 | -0.3426404 | 28.09669
3217.5 | 0.95291 | 171.94 | 0.04097 | 8.24 | 0.04095 | 9.59 | 0.92167 | -146.83 | 3.2175 | -0.4189623 | 27.75068
3225 | 0.94329 | 169.2 | 0.04195 | 5.2 | 0.04221 | 6.84 | 0.92368 | -150.36 | 3.225 | -0.5070954 | 27.54536
3232.5 | 0.93584 | 166.08 | 0.04254 | 2.3 | 0.04297 | 3.66 | 0.9293 | -153.05 | 3.2325 | -0.5759679 | 27.42405
3240 | 0.93265 | 163.05 | 0.04313 | 0.05 | 0.04347 | 1.19 | 0.93481 | -154.51 | 3.24 | -0.6056261 | 27.30441
3247.5 | 0.93368 | 160.47 | 0.04378 | -1.79 | 0.04407 | -0.55 | 0.93667 | -155 | 3.2475 | -0.5960389 | 27.17448
3255 | 0.93706 | 158.5 | 0.04503 | -3.06 | 0.04523 | -1.98 | 0.93313 | -155.24 | 3.255 | -0.564652 | 26.92996
3262.5 | 0.93875 | 156.99 | 0.0468 | -4.62 | 0.04676 | -3.2 | 0.92504 | -156.05 | 3.2625 | -0.549001 | 26.59508
3270 | 0.93534 | 155.47 | 0.04887 | -6.71 | 0.04897 | -5.12 | 0.91465 | -158.05 | 3.27 | -0.5806099 | 26.21915
3277.5 | 0.92747 | 153.56 | 0.05076 | -9.36 | 0.05112 | -7.88 | 0.90605 | -161.27 | 3.2775 | -0.6540026 | 25.88957
3285 | 0.9176 | 151.02 | 0.05245 | -12.27 | 0.05283 | -10.82 | 0.90279 | -165.12 | 3.285 | -0.7469319 | 25.60509
3292.5 | 0.9088 | 147.89 | 0.05353 | -15.4 | 0.05402 | -14.14 | 0.90559 | -168.62 | 3.2925 | -0.8306336 | 25.42806
3300 | 0.90462 | 144.55 | 0.05428 | -18.07 | 0.05473 | -17 | 0.91116 | -171.01 | 3.3 | -0.8706763 | 25.3072
3307.5 | 0.90592 | 141.49 | 0.05514 | -20.26 | 0.05539 | -19.21 | 0.91543 | -172.15 | 3.3075 | -0.858203 | 25.17066
3315 | 0.91081 | 139.12 | 0.05638 | -21.99 | 0.05663 | -20.87 | 0.91541 | -172.6 | 3.315 | -0.8114442 | 24.9775
3322.5 | 0.91562 | 137.45 | 0.05837 | -23.69 | 0.05866 | -22.49 | 0.90939 | -173.21 | 3.3225 | -0.7656946 | 24.67621
3330 | 0.91535 | 136.17 | 0.06087 | -25.5 | 0.06106 | -24.49 | 0.89857 | -174.9 | 3.33 | -0.7682563 | 24.31193
3337.5 | 0.90971 | 134.81 | 0.06343 | -28.06 | 0.06393 | -26.77 | 0.8862 | -178.12 | 3.3375 | -0.8219406 | 23.95411
3345 | 0.90034 | 132.93 | 0.066 | -31.1 | 0.06665 | -29.97 | 0.87837 | 177.4 | 3.345 | -0.9118691 | 23.60912
3352.5 | 0.88957 | 130.28 | 0.06774 | -34.38 | 0.06845 | -33.36 | 0.87828 | 172.69 | 3.3525 | -1.016397 | 23.3831
3360 | 0.88139 | 126.91 | 0.0691 | -37.54 | 0.06964 | -36.75 | 0.88491 | 168.96 | 3.36 | -1.096638 | 23.21044
3367.5 | 0.87845 | 123.2 | 0.07007 | -40.36 | 0.07055 | -39.51 | 0.8938 | 166.83 | 3.3675 | -1.125659 | 23.08936
3375 | 0.88074 | 119.66 | 0.07133 | -42.64 | 0.07169 | -41.8 | 0.90006 | 166.08 | 3.375 | -1.103046 | 22.93456
3382.5 | 0.88501 | 116.68 | 0.07322 | -44.65 | 0.07373 | -43.86 | 0.90016 | 165.93 | 3.3825 | -1.061036 | 22.70741
3390 | 0.88736 | 114.28 | 0.07576 | -46.69 | 0.07624 | -45.8 | 0.89264 | 165.29 | 3.39 | -1.038003 | 22.4112
3397.5 | 0.88622 | 112.25 | 0.07881 | -49.07 | 0.07946 | -48.08 | 0.87972 | 163.32 | 3.3975 | -1.049169 | 22.06837
3405 | 0.88188 | 110.26 | 0.08189 | -51.92 | 0.08268 | -51.03 | 0.86626 | 159.65 | 3.405 | -1.09181 | 21.73538
3412.5 | 0.87515 | 107.98 | 0.08457 | -55.23 | 0.08552 | -54.42 | 0.85836 | 154.81 | 3.4125 | -1.15835 | 21.45567
3420 | 0.86846 | 105.21 | 0.08652 | -58.61 | 0.08727 | -57.9 | 0.85907 | 149.98 | 3.42 | -1.225004 | 21.25767
3427.5 | 0.86427 | 102.01 | 0.08814 | -61.74 | 0.08874 | -61.13 | 0.86631 | 146.29 | 3.4275 | -1.267011 | 21.09654
3435 | 0.86364 | 98.66 | 0.08955 | -64.57 | 0.09015 | -63.92 | 0.87489 | 144.13 | 3.435 | -1.273345 | 20.95869
3442.5 | 0.86435 | 95.36 | 0.09169 | -67.17 | 0.09211 | -66.4 | 0.88004 | 143.1 | 3.4425 | -1.266207 | 20.75356
3450 | 0.86438 | 92.37 | 0.0943 | -69.53 | 0.09494 | -68.68 | 0.87832 | 142.28 | 3.45 | -1.265906 | 20.50977
3457.5 | 0.86258 | 89.56 | 0.09758 | -72.15 | 0.09843 | -71.26 | 0.86958 | 140.77 | 3.4575 | -1.284012 | 20.21278
3465 | 0.85883 | 86.81 | 0.1011 | -75.09 | 0.1021 | -74.26 | 0.85771 | 137.92 | 3.465 | -1.321856 | 19.90498
3472.5 | 0.85367 | 83.83 | 0.1044 | -78.33 | 0.1054 | -77.71 | 0.84784 | 133.8 | 3.4725 | -1.3742 | 19.62599
3480 | 0.84941 | 80.52 | 0.107 | -81.85 | 0.1077 | -81.19 | 0.8444 | 129.2 | 3.48 | -1.417653 | 19.41232
3487.5 | 0.84783 | 76.96 | 0.1087 | -85.24 | 0.1093 | -84.58 | 0.84809 | 125.2 | 3.4875 | -1.433824 | 19.27541
3495 | 0.84929 | 73.37 | 0.1103 | -88.39 | 0.1109 | -87.73 | 0.8552 | 122.42 | 3.495 | -1.41888 | 19.14849
3502.5 | 0.85187 | 70.01 | 0.1121 | -91.27 | 0.1125 | -90.47 | 0.86071 | 120.79 | 3.5025 | -1.392534 | 19.00789
3510 | 0.8536 | 67.05 | 0.1145 | -93.91 | 0.1151 | -93.02 | 0.8602 | 119.63 | 3.51 | -1.374912 | 18.82389
3517.5 | 0.85301 | 64.41 | 0.1179 | -96.6 | 0.1187 | -95.69 | 0.85226 | 118.03 | 3.5175 | -1.380918 | 18.56972
3525 | 0.85004 | 61.88 | 0.1218 | -99.5 | 0.1229 | -98.79 | 0.83969 | 115.17 | 3.525 | -1.411213 | 18.28705
3532.5 | 0.84526 | 59.17 | 0.1258 | -102.8 | 0.1267 | -102.17 | 0.8271 | 110.89 | 3.5325 | -1.460194 | 18.00639
3540 | 0.8409 | 56.08 | 0.129 | -106.4 | 0.1298 | -105.8 | 0.82091 | 105.75 | 3.54 | -1.505113 | 17.78821
3547.5 | 0.83852 | 52.63 | 0.1313 | -110.02 | 0.1319 | -109.36 | 0.82357 | 100.89 | 3.5475 | -1.529731 | 17.63471
3555 | 0.83839 | 48.94 | 0.1329 | -113.51 | 0.1333 | -112.76 | 0.83233 | 97.24 | 3.555 | -1.531078 | 17.5295
3562.5 | 0.83911 | 45.3 | 0.1343 | -116.7 | 0.1348 | -115.84 | 0.84119 | 94.99 | 3.5625 | -1.523622 | 17.43848
3570 | 0.8393 | 41.91 | 0.136 | -119.64 | 0.1368 | -118.73 | 0.84381 | 93.65 | 3.57 | -1.521656 | 17.32922
3577.5 | 0.83835 | 38.82 | 0.1388 | -122.51 | 0.1397 | -121.6 | 0.83832 | 92.23 | 3.5775 | -1.531493 | 17.15221
3585 | 0.83615 | 35.96 | 0.1423 | -125.44 | 0.1436 | -124.78 | 0.82544 | 89.81 | 3.585 | -1.554316 | 16.9359
3592.5 | 0.83349 | 33.12 | 0.1463 | -128.66 | 0.1472 | -128.15 | 0.81075 | 85.89 | 3.5925 | -1.581992 | 16.69511
3600 | 0.83119 | 30.13 | 0.1499 | -132.23 | 0.1506 | -131.69 | 0.80121 | 80.74 | 3.6 | -1.605994 | 16.48397
3607.5 | 0.82951 | 26.87 | 0.1524 | -135.93 | 0.153 | -135.32 | 0.80207 | 75.43 | 3.6075 | -1.623567 | 16.3403
3615 | 0.82792 | 23.32 | 0.1539 | -139.58 | 0.1545 | -138.83 | 0.81208 | 71.11 | 3.615 | -1.640233 | 16.25523
3622.5 | 0.8259 | 19.62 | 0.1548 | -142.98 | 0.1554 | -142.14 | 0.8239 | 68.29 | 3.6225 | -1.661451 | 16.20458
3630 | 0.82362 | 15.93 | 0.1556 | -146.1 | 0.1567 | -145.26 | 0.83025 | 66.73 | 3.63 | -1.685462 | 16.15981
3637.5 | 0.82162 | 12.41 | 0.1573 | -149.07 | 0.1585 | -148.26 | 0.82703 | 65.5 | 3.6375 | -1.70658 | 16.06543
3645 | 0.82043 | 9.11 | 0.1599 | -151.97 | 0.1611 | -151.38 | 0.81475 | 63.59 | 3.645 | -1.719169 | 15.92303
3652.5 | 0.82055 | 6.05 | 0.1633 | -155.1 | 0.1643 | -154.57 | 0.79828 | 60.28 | 3.6525 | -1.717899 | 15.74028
3660 | 0.82188 | 3.11 | 0.1668 | -158.53 | 0.1674 | -157.91 | 0.7856 | 55.5 | 3.66 | -1.703832 | 15.55608
3667.5 | 0.82243 | 0.13 | 0.1694 | -162.21 | 0.17 | -161.44 | 0.78373 | 50.04 | 3.6675 | -1.698021 | 15.42173
3675 | 0.82123 | -3.03 | 0.1708 | -165.88 | 0.1714 | -164.96 | 0.79279 | 45.14 | 3.675 | -1.710704 | 15.35024
3682.5 | 0.81758 | -6.44 | 0.1711 | -169.47 | 0.1721 | -168.43 | 0.80606 | 41.66 | 3.6825 | -1.749395 | 15.335
3690 | 0.81259 | -10.01 | 0.1711 | -172.66 | 0.1723 | -171.65 | 0.81509 | 39.62 | 3.69 | -1.802571 | 15.335
3697.5 | 0.80769 | -13.63 | 0.1715 | -175.65 | 0.1729 | -174.71 | 0.81446 | 38.28 | 3.6975 | -1.855106 | 15.31472
3705 | 0.80468 | -17.18 | 0.1728 | -178.55 | 0.1741 | -177.66 | 0.80431 | 36.65 | 3.705 | -1.887536 | 15.24913
3712.5 | 0.80495 | -20.51 | 0.1753 | 178.48 | 0.1763 | 179.29 | 0.78911 | 33.89 | 3.7125 | -1.884622 | 15.12436
3720 | 0.8075 | -23.65 | 0.1783 | 175.16 | 0.1788 | 176.1 | 0.77622 | 29.71 | 3.72 | -1.857149 | 14.97697
3727.5 | 0.80981 | -26.69 | 0.1807 | 171.56 | 0.1812 | 172.71 | 0.77274 | 24.64 | 3.7275 | -1.832337 | 14.86084
3735 | 0.80964 | -29.85 | 0.1817 | 167.89 | 0.1825 | 169.22 | 0.78002 | 19.8 | 3.735 | -1.834161 | 14.8129
3742.5 | 0.80667 | -33.2 | 0.1815 | 164.42 | 0.1825 | 165.78 | 0.79274 | 16.18 | 3.7425 | -1.866082 | 14.82247
3750 | 0.80174 | -36.7 | 0.1806 | 161.27 | 0.1819 | 162.56 | 0.80246 | 14.04 | 3.75 | -1.919329 | 14.86565
3757.5 | 0.79722 | -40.26 | 0.1798 | 158.45 | 0.1811 | 159.6 | 0.80327 | 12.81 | 3.7575 | -1.968436 | 14.90421
3765 | 0.79558 | -43.66 | 0.18 | 155.83 | 0.181 | 156.87 | 0.79387 | 11.53 | 3.765 | -1.986323 | 14.89455
3772.5 | 0.79817 | -46.69 | 0.1816 | 153.09 | 0.1824 | 154.15 | 0.77767 | 9.23 | 3.7725 | -1.958092 | 14.81768
3780 | 0.80266 | -49.3 | 0.1842 | 150.04 | 0.1848 | 151.24 | 0.76194 | 5.37 | 3.78 | -1.909368 | 14.69421
3787.5 | 0.80591 | -51.69 | 0.1865 | 146.65 | 0.1869 | 147.98 | 0.75441 | 0.18 | 3.7875 | -1.874269 | 14.58642
3795 | 0.80473 | -54.18 | 0.1877 | 143.09 | 0.1886 | 144.58 | 0.75937 | -5.22 | 3.795 | -1.886996 | 14.53071
3802.5 | 0.79859 | -57.02 | 0.1873 | 139.64 | 0.1886 | 141.08 | 0.77345 | -9.56 | 3.8025 | -1.953523 | 14.54924
3810 | 0.78949 | -60.35 | 0.186 | 136.55 | 0.1875 | 137.86 | 0.78814 | -12.21 | 3.81 | -2.053067 | 14.60974
3817.5 | 0.7816 | -64.13 | 0.1845 | 133.87 | 0.1858 | 135.01 | 0.79574 | -13.45 | 3.8175 | -2.140309 | 14.68007
3825 | 0.77864 | -67.99 | 0.1837 | 131.35 | 0.1847 | 132.48 | 0.79248 | -14.13 | 3.825 | -2.173266 | 14.71782
3832.5 | 0.78252 | -71.49 | 0.1843 | 128.89 | 0.1849 | 130.09 | 0.77976 | -15.33 | 3.8325 | -2.130091 | 14.68949
3840 | 0.79029 | -74.35 | 0.1858 | 126.18 | 0.1864 | 127.5 | 0.76302 | -17.89 | 3.84 | -2.04427 | 14.61909
3847.5 | 0.79779 | -76.68 | 0.1879 | 123.11 | 0.1885 | 124.62 | 0.75008 | -22.04 | 3.8475 | -1.962228 | 14.52146
3855 | 0.80014 | -78.71 | 0.1891 | 119.84 | 0.1901 | 121.39 | 0.7477 | -27.12 | 3.855 | -1.93668 | 14.46617
3862.5 | 0.79602 | -80.89 | 0.189 | 116.54 | 0.1904 | 118.07 | 0.75623 | -31.9 | 3.8625 | -1.98152 | 14.47076
3870 | 0.78684 | -83.51 | 0.1879 | 113.54 | 0.1895 | 114.89 | 0.77003 | -35.34 | 3.87 | -2.082271 | 14.52146
3877.5 | 0.77683 | -86.7 | 0.1863 | 110.92 | 0.1875 | 112.12 | 0.78076 | -37.26 | 3.8775 | -2.19348 | 14.59574
3885 | 0.77137 | -90.25 | 0.1853 | 108.53 | 0.186 | 109.77 | 0.78323 | -38.2 | 3.885 | -2.254745 | 14.64249
3892.5 | 0.77252 | -93.72 | 0.1853 | 106.17 | 0.1856 | 107.54 | 0.77642 | -39.13 | 3.8925 | -2.241805 | 14.64249
3900 | 0.77891 | -96.72 | 0.1863 | 103.69 | 0.1869 | 105.21 | 0.76386 | -40.95 | 3.9 | -2.170254 | 14.59574
3907.5 | 0.78598 | -99.16 | 0.188 | 100.92 | 0.1886 | 102.54 | 0.75182 | -44.15 | 3.9075 | -2.09177 | 14.51684
3915 | 0.78945 | -101.25 | 0.1891 | 97.85 | 0.1905 | 99.49 | 0.74643 | -48.48 | 3.915 | -2.053507 | 14.46617
3922.5 | 0.78677 | -103.34 | 0.1893 | 94.75 | 0.1911 | 96.24 | 0.75064 | -53.03 | 3.9225 | -2.083044 | 14.45699
3930 | 0.77889 | -105.77 | 0.1884 | 91.87 | 0.1896 | 93.15 | 0.76157 | -56.69 | 3.93 | -2.170477 | 14.49838
3937.5 | 0.76982 | -108.75 | 0.1868 | 89.28 | 0.1877 | 90.5 | 0.77264 | -58.96 | 3.9375 | -2.272216 | 14.57246
3945 | 0.76477 | -112.11 | 0.1855 | 86.99 | 0.1861 | 88.27 | 0.77794 | -60.07 | 3.945 | -2.329383 | 14.63312
3952.5 | 0.76613 | -115.41 | 0.1851 | 84.8 | 0.1854 | 86.23 | 0.77488 | -60.82 | 3.9525 | -2.313951 | 14.65187
3960 | 0.77243 | -118.26 | 0.1858 | 82.55 | 0.1863 | 84.14 | 0.76484 | -62.13 | 3.96 | -2.242817 | 14.61909
3967.5 | 0.77968 | -120.5 | 0.1872 | 80.03 | 0.1881 | 81.68 | 0.7525 | -64.69 | 3.9675 | -2.161672 | 14.55388
3975 | 0.78335 | -122.26 | 0.1885 | 77.21 | 0.1899 | 78.79 | 0.74406 | -68.6 | 3.975 | -2.120883 | 14.49377
3982.5 | 0.78068 | -123.95 | 0.1891 | 74.3 | 0.1904 | 75.66 | 0.74412 | -73.18 | 3.9825 | -2.150539 | 14.46617
3990 | 0.77196 | -126.01 | 0.1888 | 71.51 | 0.1897 | 72.68 | 0.75267 | -77.31 | 3.99 | -2.248104 | 14.47996
3997.5 | 0.76134 | -128.75 | 0.1877 | 68.95 | 0.1882 | 70.1 | 0.76501 | -80.15 | 3.9975 | -2.368427 | 14.53071
4005 | 0.7536 | -132.13 | 0.1865 | 66.64 | 0.1866 | 67.86 | 0.7753 | -81.58 | 4.005 | -2.457182 | 14.58642
4012.5 | 0.75211 | -135.8 | 0.1857 | 64.52 | 0.1861 | 65.82 | 0.77933 | -82.13 | 4.0125 | -2.474373 | 14.62376
4020 | 0.75676 | -139.21 | 0.1858 | 62.39 | 0.1864 | 63.75 | 0.77615 | -82.63 | 4.02 | -2.420837 | 14.61909
4027.5 | 0.76445 | -142.01 | 0.1865 | 60.06 | 0.1876 | 61.52 | 0.76739 | -83.84 | 4.0275 | -2.333018 | 14.58642
4035 | 0.77094 | -144.13 | 0.1875 | 57.6 | 0.1891 | 58.9 | 0.75659 | -86.25 | 4.035 | -2.259588 | 14.53997
4042.5 | 0.77316 | -145.83 | 0.1883 | 55.07 | 0.1898 | 56.1 | 0.74803 | -89.8 | 4.0425 | -2.234612 | 14.50299
4050 | 0.77055 | -147.49 | 0.1887 | 52.52 | 0.1894 | 53.4 | 0.74564 | -93.82 | 4.05 | -2.263984 | 14.48456
4057.5 | 0.76484 | -149.48 | 0.1884 | 49.98 | 0.1886 | 50.98 | 0.75001 | -97.43 | 4.0575 | -2.328588 | 14.49838
4065 | 0.75902 | -151.92 | 0.1875 | 47.62 | 0.1879 | 48.79 | 0.75811 | -100.07 | 4.065 | -2.394936 | 14.53997
4072.5 | 0.75567 | -154.72 | 0.1871 | 45.41 | 0.1876 | 46.71 | 0.76566 | -101.71 | 4.0725 | -2.433356 | 14.55852
4080 | 0.75559 | -157.57 | 0.187 | 43.21 | 0.1881 | 44.54 | 0.76932 | -102.82 | 4.08 | -2.434276 | 14.56317
4087.5 | 0.75777 | -160.23 | 0.1876 | 40.96 | 0.1893 | 42.26 | 0.76758 | -104.06 | 4.0875 | -2.409252 | 14.53534
4095 | 0.75938 | -162.58 | 0.1887 | 38.57 | 0.1905 | 39.67 | 0.76185 | -106 | 4.095 | -2.390817 | 14.48456
4102.5 | 0.75903 | -164.75 | 0.1898 | 36.17 | 0.191 | 37.04 | 0.75504 | -108.81 | 4.1025 | -2.394821 | 14.43408
4110 | 0.75619 | -167.01 | 0.1906 | 33.62 | 0.1909 | 34.51 | 0.75171 | -112.17 | 4.11 | -2.427381 | 14.39754
4117.5 | 0.75236 | -169.56 | 0.1907 | 31.04 | 0.1906 | 32.17 | 0.75429 | -115.4 | 4.1175 | -2.471486 | 14.39299
4125 | 0.74966 | -172.46 | 0.1898 | 28.61 | 0.1905 | 29.91 | 0.76118 | -117.88 | 4.125 | -2.502713 | 14.43408
4132.5 | 0.7501 | -175.51 | 0.189 | 26.38 | 0.1902 | 27.72 | 0.76852 | -119.39 | 4.1325 | -2.497617 | 14.47076
4140 | 0.75364 | -178.37 | 0.1886 | 24.29 | 0.1902 | 25.59 | 0.77216 | -120.24 | 4.14 | -2.456721 | 14.48917
4147.5 | 0.75892 | 179.25 | 0.189 | 22.2 | 0.1907 | 23.42 | 0.76968 | -121.08 | 4.1475 | -2.39608 | 14.47076
4155 | 0.76323 | 177.41 | 0.19 | 20.07 | 0.1916 | 21.13 | 0.76113 | -122.61 | 4.155 | -2.346891 | 14.42493
4162.5 | 0.76515 | 175.98 | 0.1915 | 17.87 | 0.1927 | 18.88 | 0.74939 | -125.29 | 4.1625 | -2.325068 | 14.35662
4170 | 0.76357 | 174.63 | 0.1936 | 15.45 | 0.1939 | 16.55 | 0.74038 | -129.08 | 4.17 | -2.343023 | 14.26189
4177.5 | 0.75921 | 172.97 | 0.1949 | 12.83 | 0.1952 | 14.13 | 0.73916 | -133.34 | 4.1775 | -2.392762 | 14.20376
4185 | 0.75362 | 170.79 | 0.1952 | 10.23 | 0.1963 | 11.67 | 0.74677 | -137.13 | 4.185 | -2.456952 | 14.1904
4192.5 | 0.74864 | 168.06 | 0.1949 | 7.78 | 0.1964 | 9.26 | 0.75903 | -139.74 | 4.1925 | -2.514539 | 14.20376
4200 | 0.74628 | 164.99 | 0.1944 | 5.49 | 0.196 | 6.89 | 0.77048 | -141.13 | 4.2 | -2.541964 | 14.22607
4207.5 | 0.74674 | 161.94 | 0.1942 | 3.31 | 0.1958 | 4.67 | 0.7763 | -141.76 | 4.2075 | -2.536612 | 14.23502
4215 | 0.74924 | 159.25 | 0.1945 | 1.23 | 0.1958 | 2.5 | 0.77421 | -142.4 | 4.215 | -2.507581 | 14.22161
4222.5 | 0.75249 | 157.03 | 0.1957 | -0.83 | 0.1965 | 0.45 | 0.76528 | -143.77 | 4.2225 | -2.469985 | 14.16818
4230 | 0.75457 | 155.14 | 0.1977 | -3.14 | 0.1982 | -1.7 | 0.7536 | -146.27 | 4.23 | -2.446009 | 14.07987
4237.5 | 0.75482 | 153.32 | 0.1994 | -5.7 | 0.2 | -4.01 | 0.74562 | -149.82 | 4.2375 | -2.443132 | 14.0055
4245 | 0.75285 | 151.3 | 0.2003 | -8.32 | 0.2017 | -6.57 | 0.74572 | -153.73 | 4.245 | -2.465831 | 13.96638
4252.5 | 0.7497 | 148.94 | 0.2005 | -10.88 | 0.2023 | -9.18 | 0.75381 | -157.08 | 4.2525 | -2.50225 | 13.95771
4260 | 0.74689 | 146.22 | 0.2004 | -13.27 | 0.2024 | -11.68 | 0.76554 | -159.31 | 4.26 | -2.534867 | 13.96205
4267.5 | 0.74528 | 143.37 | 0.2001 | -15.47 | 0.2017 | -13.95 | 0.77481 | -160.47 | 4.2675 | -2.553611 | 13.97506
4275 | 0.7455 | 140.65 | 0.2003 | -17.53 | 0.2012 | -16.03 | 0.77709 | -161.1 | 4.275 | -2.551047 | 13.96638
4282.5 | 0.74702 | 138.25 | 0.2011 | -19.54 | 0.2017 | -17.94 | 0.77126 | -161.94 | 4.2825 | -2.533355 | 13.93176
4290 | 0.74933 | 136.16 | 0.2026 | -21.67 | 0.2034 | -19.95 | 0.75969 | -163.69 | 4.29 | -2.506538 | 13.86721
4297.5 | 0.75141 | 134.27 | 0.2045 | -23.99 | 0.2058 | -22.24 | 0.74806 | -166.65 | 4.2975 | -2.482461 | 13.78613
4305 | 0.75265 | 132.41 | 0.2062 | -26.5 | 0.2079 | -24.78 | 0.74246 | -170.54 | 4.305 | -2.468139 | 13.71423
4312.5 | 0.75216 | 130.41 | 0.2074 | -29.09 | 0.2091 | -27.49 | 0.74623 | -174.5 | 4.3125 | -2.473795 | 13.66382
4320 | 0.74984 | 128.16 | 0.2078 | -31.65 | 0.2094 | -30.1 | 0.75713 | -177.64 | 4.32 | -2.500628 | 13.64709
4327.5 | 0.74596 | 125.67 | 0.2075 | -34.05 | 0.2087 | -32.53 | 0.76928 | -179.57 | 4.3275 | -2.545689 | 13.65964
4335 | 0.7419 | 123.04 | 0.2071 | -36.24 | 0.2079 | -34.67 | 0.77658 | 179.46 | 4.335 | -2.593093 | 13.6764
4342.5 | 0.73977 | 120.39 | 0.2073 | -38.22 | 0.2082 | -36.59 | 0.77566 | 178.8 | 4.3425 | -2.618066 | 13.66801
4350 | 0.74004 | 117.83 | 0.2085 | -40.23 | 0.2097 | -38.58 | 0.76732 | 177.65 | 4.35 | -2.614896 | 13.61788
4357.5 | 0.74276 | 115.44 | 0.2106 | -42.48 | 0.2121 | -40.83 | 0.75584 | 175.45 | 4.3575 | -2.58303 | 13.53083
4365 | 0.74655 | 113.22 | 0.2128 | -45.04 | 0.2145 | -43.38 | 0.74712 | 172.12 | 4.365 | -2.538822 | 13.44057
4372.5 | 0.74937 | 111.08 | 0.2144 | -47.74 | 0.2162 | -46.15 | 0.74625 | 168.26 | 4.3725 | -2.506074 | 13.3755
4380 | 0.74907 | 108.89 | 0.2148 | -50.38 | 0.2166 | -48.91 | 0.75382 | 164.79 | 4.38 | -2.509552 | 13.35931
4387.5 | 0.74544 | 106.54 | 0.2145 | -52.85 | 0.2156 | -51.38 | 0.76542 | 162.39 | 4.3875 | -2.551746 | 13.37145
4395 | 0.74052 | 103.97 | 0.2139 | -55.03 | 0.2147 | -53.5 | 0.77441 | 161.14 | 4.395 | -2.609264 | 13.39578
4402.5 | 0.73729 | 101.27 | 0.2137 | -56.95 | 0.2149 | -55.39 | 0.77601 | 160.54 | 4.4025 | -2.647233 | 13.40391
4410 | 0.73747 | 98.6 | 0.2147 | -58.85 | 0.2162 | -57.29 | 0.76888 | 159.79 | 4.41 | -2.645113 | 13.36336
4417.5 | 0.74142 | 96.16 | 0.2168 | -61.04 | 0.2185 | -59.52 | 0.75554 | 158.05 | 4.4175 | -2.598714 | 13.27881
4425 | 0.74756 | 94.1 | 0.2192 | -63.53 | 0.2212 | -62.05 | 0.74212 | 154.92 | 4.425 | -2.527079 | 13.18319
4432.5 | 0.75265 | 92.39 | 0.2213 | -66.27 | 0.2234 | -64.83 | 0.73538 | 150.69 | 4.4325 | -2.468139 | 13.10037
4440 | 0.75285 | 90.77 | 0.2225 | -69.09 | 0.2243 | -67.77 | 0.7395 | 146.25 | 4.44 | -2.465831 | 13.0534
4447.5 | 0.74715 | 88.94 | 0.2227 | -71.79 | 0.2237 | -70.46 | 0.75199 | 142.67 | 4.4475 | -2.531844 | 13.0456
4455 | 0.73743 | 86.63 | 0.2221 | -74.19 | 0.2233 | -72.77 | 0.76623 | 140.49 | 4.455 | -2.645584 | 13.06903
4462.5 | 0.72797 | 83.73 | 0.2218 | -76.31 | 0.2234 | -74.89 | 0.77517 | 139.52 | 4.4625 | -2.75773 | 13.08077
4470 | 0.72233 | 80.4 | 0.2224 | -78.36 | 0.2242 | -76.94 | 0.77549 | 139.06 | 4.47 | -2.825287 | 13.0573
4477.5 | 0.72312 | 77.04 | 0.2237 | -80.51 | 0.2257 | -79.17 | 0.76723 | 138.19 | 4.4775 | -2.815793 | 13.00668
4485 | 0.73008 | 74.06 | 0.2255 | -82.91 | 0.2275 | -81.64 | 0.75438 | 136.24 | 4.485 | -2.732591 | 12.93707
4492.5 | 0.73907 | 71.72 | 0.2273 | -85.5 | 0.2291 | -84.34 | 0.74367 | 133.02 | 4.4925 | -2.626289 | 12.86801
4500 | 0.74441 | 69.86 | 0.2284 | -88.3 | 0.2296 | -87.13 | 0.74081 | 129.03 | 4.5 | -2.563756 | 12.82608
4507.5 | 0.74309 | 68.16 | 0.2286 | -90.98 | 0.2293 | -89.78 | 0.7472 | 125.22 | 4.5075 | -2.579172 | 12.81848
4515 | 0.73596 | 66.19 | 0.2279 | -93.44 | 0.2289 | -92.22 | 0.75848 | 122.42 | 4.515 | -2.662916 | 12.84511
4522.5 | 0.72587 | 63.66 | 0.2273 | -95.66 | 0.2288 | -94.44 | 0.76876 | 120.86 | 4.5225 | -2.782823 | 12.86801
4530 | 0.71736 | 60.53 | 0.2274 | -97.74 | 0.229 | -96.59 | 0.77267 | 120.17 | 4.53 | -2.885257 | 12.86419
4537.5 | 0.71479 | 57.11 | 0.2281 | -99.81 | 0.2298 | -98.79 | 0.76774 | 119.56 | 4.5375 | -2.916431 | 12.83749
4545 | 0.72032 | 53.88 | 0.2296 | -102.06 | 0.231 | -101.12 | 0.75627 | 118.23 | 4.545 | -2.849491 | 12.78056
4552.5 | 0.72998 | 51.31 | 0.2314 | -104.54 | 0.2324 | -103.64 | 0.74346 | 115.73 | 4.5525 | -2.733781 | 12.71273
4560 | 0.73783 | 49.38 | 0.2329 | -107.21 | 0.2331 | -106.28 | 0.7354 | 112.14 | 4.56 | -2.640874 | 12.65661
4567.5 | 0.73995 | 47.85 | 0.2335 | -109.92 | 0.2338 | -108.89 | 0.73539 | 108.15 | 4.5675 | -2.615953 | 12.63426
4575 | 0.73487 | 46.25 | 0.2333 | -112.5 | 0.2341 | -111.49 | 0.74286 | 104.63 | 4.575 | -2.67579 | 12.64171
4582.5 | 0.72436 | 44.15 | 0.2329 | -114.89 | 0.2343 | -113.93 | 0.75322 | 102.2 | 4.5825 | -2.800911 | 12.65661
4590 | 0.71315 | 41.36 | 0.2328 | -117.07 | 0.2341 | -116.25 | 0.76036 | 100.84 | 4.59 | -2.936382 | 12.66034
4597.5 | 0.70687 | 38.02 | 0.2331 | -119.2 | 0.2341 | -118.5 | 0.76017 | 99.95 | 4.5975 | -3.013209 | 12.64915
4605 | 0.70892 | 34.64 | 0.2338 | -121.41 | 0.2343 | -120.74 | 0.75303 | 98.82 | 4.605 | -2.988055 | 12.62311
4612.5 | 0.71699 | 31.76 | 0.235 | -123.8 | 0.2349 | -123.07 | 0.74247 | 96.84 | 4.6125 | -2.889738 | 12.57864
4620 | 0.7254 | 29.57 | 0.2361 | -126.37 | 0.2358 | -125.51 | 0.733 | 93.82 | 4.62 | -2.788449 | 12.53808
4627.5 | 0.72959 | 27.93 | 0.2364 | -129.02 | 0.2367 | -128.1 | 0.72852 | 90.07 | 4.6275 | -2.738423 | 12.52705
4635 | 0.72678 | 26.42 | 0.2362 | -131.64 | 0.2372 | -130.79 | 0.73121 | 86.31 | 4.635 | -2.771941 | 12.5344
4642.5 | 0.71785 | 24.59 | 0.2361 | -134.15 | 0.237 | -133.44 | 0.73882 | 83.28 | 4.6425 | -2.879326 | 12.53808
4650 | 0.70593 | 22.12 | 0.2358 | -136.49 | 0.2364 | -135.83 | 0.74678 | 81.27 | 4.65 | -3.024767 | 12.54912
4657.5 | 0.69659 | 19.02 | 0.2358 | -138.72 | 0.236 | -138.02 | 0.75039 | 79.94 | 4.6575 | -3.140455 | 12.54912
4665 | 0.69379 | 15.61 | 0.2361 | -140.96 | 0.2359 | -140.21 | 0.74847 | 78.72 | 4.665 | -3.175439 | 12.53808
4672.5 | 0.69693 | 12.33 | 0.2368 | -143.34 | 0.2364 | -142.49 | 0.7428 | 77.06 | 4.6725 | -3.136217 | 12.51237
4680 | 0.70237 | 9.5 | 0.2374 | -145.87 | 0.2371 | -144.9 | 0.73597 | 74.67 | 4.68 | -3.068681 | 12.49039
4687.5 | 0.7066 | 7.12 | 0.2374 | -148.49 | 0.2377 | -147.49 | 0.73101 | 71.64 | 4.6875 | -3.016527 | 12.49039
4695 | 0.70657 | 4.97 | 0.2369 | -151.12 | 0.2375 | -150.23 | 0.73077 | 68.44 | 4.695 | -3.016896 | 12.5087
4702.5 | 0.70228 | 2.73 | 0.2363 | -153.68 | 0.2366 | -152.82 | 0.73525 | 65.7 | 4.7025 | -3.069794 | 12.53073
4710 | 0.69577 | 0.23 | 0.2356 | -156.04 | 0.2356 | -155.15 | 0.7407 | 63.76 | 4.71 | -3.150686 | 12.55649
4717.5 | 0.6908 | -2.54 | 0.2351 | -158.18 | 0.2347 | -157.22 | 0.74289 | 62.43 | 4.7175 | -3.212953 | 12.57495
4725 | 0.69012 | -5.37 | 0.235 | -160.27 | 0.2345 | -159.18 | 0.74021 | 61.22 | 4.725 | -3.221508 | 12.57864
4732.5 | 0.69325 | -7.98 | 0.2357 | -162.46 | 0.235 | -161.24 | 0.73392 | 59.58 | 4.7325 | -3.182202 | 12.55281
4740 | 0.69748 | -10.17 | 0.2365 | -164.81 | 0.2362 | -163.51 | 0.7257 | 57.15 | 4.74 | -3.129365 | 12.52338
4747.5 | 0.69945 | -12.06 | 0.2369 | -167.32 | 0.2371 | -166.03 | 0.71877 | 53.91 | 4.7475 | -3.104867 | 12.5087
4755 | 0.69672 | -13.94 | 0.237 | -169.95 | 0.2374 | -168.76 | 0.71737 | 50.26 | 4.755 | -3.138834 | 12.50503
4762.5 | 0.68924 | -16.13 | 0.2367 | -172.65 | 0.2366 | -171.5 | 0.7223 | 46.92 | 4.7625 | -3.232591 | 12.51603
4770 | 0.67987 | -18.86 | 0.236 | -175.18 | 0.2355 | -173.99 | 0.73055 | 44.43 | 4.77 | -3.351482 | 12.54176
4777.5 | 0.67295 | -22.08 | 0.235 | -177.49 | 0.2344 | -176.23 | 0.73731 | 42.84 | 4.7775 | -3.440344 | 12.57864
4785 | 0.6713 | -25.48 | 0.234 | -179.62 | 0.2334 | -178.28 | 0.7398 | 41.8 | 4.785 | -3.461667 | 12.61568
4792.5 | 0.6751 | -28.6 | 0.2336 | 178.27 | 0.233 | 179.7 | 0.73754 | 40.73 | 4.7925 | -3.412638 | 12.63054
4800 | 0.68198 | -31.08 | 0.2336 | 176.19 | 0.2335 | 177.63 | 0.73067 | 39.2 | 4.8 | -3.324567 | 12.63054
4807.5 | 0.6873 | -32.98 | 0.2338 | 174.04 | 0.2339 | 175.4 | 0.72131 | 36.87 | 4.8075 | -3.257073 | 12.62311
4815 | 0.68775 | -34.62 | 0.234 | 171.65 | 0.2341 | 172.91 | 0.71443 | 33.76 | 4.815 | -3.251388 | 12.61568
4822.5 | 0.68263 | -36.39 | 0.2342 | 169.14 | 0.2338 | 170.33 | 0.71305 | 30.37 | 4.8225 | -3.316293 | 12.60826
4830 | 0.67432 | -38.64 | 0.234 | 166.57 | 0.2334 | 167.82 | 0.71695 | 27.29 | 4.83 | -3.422679 | 12.61568
4837.5 | 0.66612 | -41.48 | 0.2333 | 164.15 | 0.2324 | 165.49 | 0.72347 | 24.89 | 4.8375 | -3.528951 | 12.64171
4845 | 0.66103 | -44.71 | 0.2321 | 161.86 | 0.2314 | 163.26 | 0.72964 | 23.16 | 4.845 | -3.595577 | 12.6865
4852.5 | 0.66126 | -47.96 | 0.2312 | 159.7 | 0.2305 | 161.14 | 0.73329 | 21.89 | 4.8525 | -3.592555 | 12.72024
4860 | 0.66575 | -50.82 | 0.2306 | 157.68 | 0.2302 | 159.11 | 0.73219 | 20.71 | 4.86 | -3.533776 | 12.74281
4867.5 | 0.67061 | -53.17 | 0.2301 | 155.7 | 0.2298 | 157.03 | 0.72648 | 19.19 | 4.8675 | -3.470599 | 12.76167
4875 | 0.67312 | -55.19 | 0.2299 | 153.52 | 0.2295 | 154.76 | 0.71961 | 17.09 | 4.875 | -3.43815 | 12.76922
4882.5 | 0.67259 | -57.16 | 0.2299 | 151.21 | 0.2292 | 152.41 | 0.71437 | 14.51 | 4.8825 | -3.444992 | 12.76922
4890 | 0.66987 | -59.32 | 0.23 | 148.82 | 0.2289 | 150.06 | 0.71223 | 11.75 | 4.89 | -3.480189 | 12.76544
4897.5 | 0.66657 | -61.72 | 0.2293 | 146.5 | 0.2282 | 147.81 | 0.71347 | 9.15 | 4.8975 | -3.523085 | 12.79192
4905 | 0.66458 | -64.29 | 0.2283 | 144.26 | 0.2275 | 145.61 | 0.71653 | 6.91 | 4.905 | -3.549055 | 12.82988
4912.5 | 0.66505 | -66.83 | 0.2276 | 142.16 | 0.2269 | 143.52 | 0.71935 | 5.08 | 4.9125 | -3.542914 | 12.85655
4920 | 0.66793 | -69.07 | 0.2272 | 140.28 | 0.2267 | 141.55 | 0.71929 | 3.45 | 4.92 | -3.505381 | 12.87183
4927.5 | 0.66981 | -70.97 | 0.227 | 138.39 | 0.2265 | 139.55 | 0.71583 | 1.68 | 4.9275 | -3.480967 | 12.87948
4935 | 0.66923 | -72.79 | 0.2271 | 136.28 | 0.2265 | 137.38 | 0.71067 | -0.52 | 4.935 | -3.488492 | 12.87566
4942.5 | 0.66632 | -74.77 | 0.2276 | 133.98 | 0.2267 | 135.06 | 0.70623 | -3.17 | 4.9425 | -3.526343 | 12.85655
4950 | 0.6614 | -77.1 | 0.2277 | 131.54 | 0.2266 | 132.65 | 0.70459 | -6.08 | 4.95 | -3.590716 | 12.85274
4957.5 | 0.65596 | -79.81 | 0.227 | 129.06 | 0.226 | 130.22 | 0.70698 | -8.9 | 4.9575 | -3.662453 | 12.87948
4965 | 0.65269 | -82.84 | 0.2258 | 126.66 | 0.2251 | 127.88 | 0.71245 | -11.26 | 4.965 | -3.705861 | 12.92552
4972.5 | 0.65293 | -85.88 | 0.2246 | 124.48 | 0.2241 | 125.65 | 0.71825 | -13.01 | 4.9725 | -3.702668 | 12.9718
4980 | 0.65662 | -88.57 | 0.2236 | 122.6 | 0.2232 | 123.67 | 0.72151 | -14.26 | 4.98 | -3.653718 | 13.01056
4987.5 | 0.66052 | -90.82 | 0.2228 | 120.79 | 0.2225 | 121.78 | 0.72048 | -15.38 | 4.9875 | -3.602281 | 13.0417
4995 | 0.66326 | -92.84 | 0.2228 | 118.91 | 0.2223 | 119.85 | 0.71568 | -16.75 | 4.995 | -3.566324 | 13.0417
5002.5 | 0.66443 | -94.81 | 0.2232 | 116.88 | 0.2223 | 117.8 | 0.70887 | -18.64 | 5.0025 | -3.551015 | 13.02612
5010 | 0.66401 | -96.84 | 0.2234 | 114.69 | 0.2225 | 115.65 | 0.7028 | -21.1 | 5.01 | -3.556508 | 13.01834
5017.5 | 0.66222 | -99.09 | 0.2231 | 112.33 | 0.2223 | 113.35 | 0.69994 | -23.89 | 5.0175 | -3.579954 | 13.03001
5025 | 0.66139 | -101.54 | 0.2226 | 109.99 | 0.2219 | 111.07 | 0.70089 | -26.62 | 5.025 | -3.590848 | 13.0495
5032.5 | 0.66255 | -103.95 | 0.2216 | 107.82 | 0.2214 | 108.87 | 0.70436 | -28.95 | 5.0325 | -3.575627 | 13.0886
5040 | 0.66478 | -106.09 | 0.2209 | 105.91 | 0.2207 | 106.82 | 0.70792 | -30.8 | 5.04 | -3.546441 | 13.11609
5047.5 | 0.66639 | -108.01 | 0.2205 | 104.08 | 0.2202 | 104.92 | 0.70901 | -32.33 | 5.0475 | -3.525431 | 13.13183
5055 | 0.66673 | -109.87 | 0.2208 | 102.23 | 0.2201 | 103.03 | 0.70658 | -33.9 | 5.055 | -3.521 | 13.12002
5062.5 | 0.66638 | -111.81 | 0.2213 | 100.27 | 0.2205 | 101.09 | 0.70184 | -35.81 | 5.0625 | -3.525561 | 13.10037
5070 | 0.66507 | -113.93 | 0.2217 | 98.13 | 0.2209 | 98.98 | 0.69685 | -38.21 | 5.07 | -3.542653 | 13.08469
5077.5 | 0.66366 | -116.34 | 0.2216 | 95.81 | 0.2209 | 96.75 | 0.69409 | -40.96 | 5.0775 | -3.561087 | 13.0886
5085 | 0.66392 | -118.92 | 0.2211 | 93.44 | 0.2205 | 94.45 | 0.69494 | -43.7 | 5.085 | -3.557685 | 13.10823
5092.5 | 0.6664 | -121.4 | 0.2202 | 91.25 | 0.22 | 92.18 | 0.69838 | -46.1 | 5.0925 | -3.5253 | 13.14365
5100 | 0.66943 | -123.54 | 0.2194 | 89.29 | 0.2191 | 90.13 | 0.70233 | -47.98 | 5.1 | -3.485897 | 13.17527
5107.5 | 0.67142 | -125.33 | 0.219 | 87.45 | 0.2186 | 88.24 | 0.70422 | -49.46 | 5.1075 | -3.460115 | 13.19112
5115 | 0.67164 | -126.97 | 0.2191 | 85.67 | 0.2184 | 86.46 | 0.70266 | -50.9 | 5.115 | -3.457269 | 13.18715
5122.5 | 0.66986 | -128.65 | 0.2197 | 83.81 | 0.2189 | 84.61 | 0.69803 | -52.7 | 5.1225 | -3.480319 | 13.1634
5130 | 0.6667 | -130.64 | 0.2204 | 81.74 | 0.2195 | 82.6 | 0.69305 | -55.06 | 5.13 | -3.521391 | 13.13577
5137.5 | 0.66357 | -133.1 | 0.2207 | 79.43 | 0.22 | 80.36 | 0.69063 | -57.86 | 5.1375 | -3.562265 | 13.12395
5145 | 0.66253 | -135.95 | 0.2204 | 77.02 | 0.22 | 78 | 0.69261 | -60.68 | 5.145 | -3.575889 | 13.13577
5152.5 | 0.6648 | -138.88 | 0.2195 | 74.73 | 0.2193 | 75.63 | 0.69801 | -63.05 | 5.1525 | -3.54618 | 13.17131
5160 | 0.66962 | -141.53 | 0.2184 | 72.67 | 0.2181 | 73.48 | 0.70423 | -64.72 | 5.16 | -3.483432 | 13.21495
5167.5 | 0.67545 | -143.7 | 0.2175 | 70.84 | 0.217 | 71.56 | 0.70781 | -65.78 | 5.1675 | -3.408136 | 13.25081
5175 | 0.68035 | -145.35 | 0.2173 | 69.19 | 0.2166 | 69.93 | 0.70621 | -66.66 | 5.175 | -3.345352 | 13.25881
5182.5 | 0.68339 | -146.66 | 0.2177 | 67.54 | 0.217 | 68.35 | 0.6991 | -67.95 | 5.1825 | -3.306628 | 13.24283
5190 | 0.6837 | -147.93 | 0.2189 | 65.75 | 0.218 | 66.58 | 0.68975 | -70.13 | 5.19 | -3.302688 | 13.19508
5197.5 | 0.68153 | -149.5 | 0.22 | 63.63 | 0.2196 | 64.54 | 0.6829 | -73.18 | 5.1975 | -3.3303 | 13.15155
5205 | 0.67817 | -151.65 | 0.2208 | 61.27 | 0.2207 | 62.2 | 0.68236 | -76.66 | 5.205 | -3.373229 | 13.12002
5212.5 | 0.67514 | -154.4 | 0.2208 | 58.83 | 0.2208 | 59.72 | 0.689 | -79.8 | 5.2125 | -3.412123 | 13.12002
5220 | 0.67429 | -157.53 | 0.22 | 56.54 | 0.2198 | 57.3 | 0.70017 | -81.95 | 5.22 | -3.423066 | 13.15155
5227.5 | 0.6768 | -160.74 | 0.2188 | 54.47 | 0.2184 | 55.17 | 0.71042 | -82.9 | 5.2275 | -3.390793 | 13.19905
5235 | 0.68266 | -163.56 | 0.2175 | 52.68 | 0.217 | 53.45 | 0.71449 | -83.01 | 5.235 | -3.315911 | 13.25081
5242.5 | 0.69206 | -165.69 | 0.2169 | 51.14 | 0.2163 | 51.99 | 0.70928 | -83.03 | 5.2425 | -3.197125 | 13.27481
5250 | 0.70288 | -167.01 | 0.2174 | 49.64 | 0.2166 | 50.51 | 0.6959 | -83.79 | 5.25 | -3.062376 | 13.25481
5257.5 | 0.71225 | -167.64 | 0.2185 | 47.93 | 0.2183 | 48.86 | 0.67823 | -85.87 | 5.2575 | -2.947351 | 13.21097
5265 | 0.71814 | -167.98 | 0.2203 | 45.96 | 0.2203 | 46.88 | 0.66211 | -89.47 | 5.265 | -2.875818 | 13.13971
5272.5 | 0.71918 | -168.32 | 0.2221 | 43.75 | 0.2221 | 44.59 | 0.65415 | -94.14 | 5.2725 | -2.863248 | 13.06903
5280 | 0.71452 | -169.04 | 0.2234 | 41.41 | 0.2231 | 42.18 | 0.65771 | -98.87 | 5.28 | -2.919712 | 13.01834
5287.5 | 0.7047 | -170.42 | 0.2238 | 39.05 | 0.2236 | 39.78 | 0.67002 | -102.65 | 5.2875 | -3.039915 | 13.0028
5295 | 0.69293 | -172.6 | 0.2239 | 36.79 | 0.2235 | 37.61 | 0.68433 | -105.11 | 5.295 | -3.186213 | 12.99892
5302.5 | 0.68429 | -175.45 | 0.2238 | 34.68 | 0.2232 | 35.59 | 0.69489 | -106.56 | 5.3025 | -3.295196 | 13.0028
5310 | 0.68141 | -178.59 | 0.2239 | 32.69 | 0.2232 | 33.65 | 0.69956 | -107.57 | 5.31 | -3.33183 | 12.99892
5317.5 | 0.68476 | 178.37 | 0.224 | 30.69 | 0.2241 | 31.71 | 0.69843 | -108.72 | 5.3175 | -3.289232 | 12.99504
5325 | 0.69263 | 175.69 | 0.2247 | 28.57 | 0.225 | 29.61 | 0.69346 | -110.45 | 5.325 | -3.189974 | 12.96794
5332.5 | 0.7014 | 173.46 | 0.2254 | 26.4 | 0.2256 | 27.35 | 0.68907 | -112.81 | 5.3325 | -3.080685 | 12.94092
5340 | 0.70698 | 171.55 | 0.2259 | 24.15 | 0.2259 | 25.05 | 0.6889 | -115.43 | 5.34 | -3.011857 | 12.92168
5347.5 | 0.70785 | 169.69 | 0.226 | 21.95 | 0.2257 | 22.86 | 0.69276 | -117.78 | 5.3475 | -3.001175 | 12.91783
5355 | 0.70511 | 167.64 | 0.2257 | 19.81 | 0.2254 | 20.84 | 0.69802 | -119.6 | 5.355 | -3.034863 | 12.92937
5362.5 | 0.70198 | 165.41 | 0.2254 | 17.84 | 0.2251 | 18.98 | 0.70151 | -120.93 | 5.3625 | -3.073505 | 12.94092
5370 | 0.70141 | 163.09 | 0.2257 | 15.99 | 0.2254 | 17.19 | 0.70158 | -122.12 | 5.37 | -3.080561 | 12.92937
5377.5 | 0.70442 | 160.86 | 0.2263 | 14.13 | 0.2265 | 15.36 | 0.69738 | -123.58 | 5.3775 | -3.043366 | 12.90631
5385 | 0.71075 | 158.86 | 0.2275 | 12.11 | 0.228 | 13.39 | 0.69093 | -125.7 | 5.385 | -2.965663 | 12.86037
5392.5 | 0.71745 | 157.13 | 0.2289 | 9.97 | 0.2294 | 11.15 | 0.6861 | -128.53 | 5.3925 | -2.884167 | 12.80708
5400 | 0.72098 | 155.48 | 0.23 | 7.66 | 0.2304 | 8.81 | 0.68608 | -131.67 | 5.4 | -2.841536 | 12.76544
5407.5 | 0.71976 | 153.64 | 0.2306 | 5.26 | 0.2305 | 6.39 | 0.6913 | -134.55 | 5.4075 | -2.856246 | 12.74281
5415 | 0.71515 | 151.44 | 0.2306 | 2.92 | 0.2304 | 4.17 | 0.6992 | -136.78 | 5.415 | -2.912057 | 12.74281
5422.5 | 0.7101 | 148.83 | 0.23 | 0.76 | 0.2298 | 2.1 | 0.70622 | -138.3 | 5.4225 | -2.97361 | 12.76544
5430 | 0.70849 | 146.04 | 0.2297 | -1.24 | 0.2297 | 0.16 | 0.70973 | -139.35 | 5.43 | -2.993326 | 12.77678
5437.5 | 0.71218 | 143.34 | 0.2296 | -3.12 | 0.23 | -1.68 | 0.70815 | -140.38 | 5.4375 | -2.948205 | 12.78056
5445 | 0.72056 | 141.03 | 0.2303 | -4.99 | 0.2309 | -3.6 | 0.70298 | -141.87 | 5.445 | -2.846597 | 12.75412
5452.5 | 0.73036 | 139.21 | 0.2314 | -7.03 | 0.232 | -5.7 | 0.69702 | -144.01 | 5.4525 | -2.72926 | 12.71273
5460 | 0.73726 | 137.68 | 0.2326 | -9.22 | 0.2328 | -7.95 | 0.69342 | -146.65 | 5.46 | -2.647587 | 12.66781
5467.5 | 0.73908 | 136.14 | 0.2334 | -11.54 | 0.2335 | -10.23 | 0.69395 | -149.39 | 5.4675 | -2.626171 | 12.63798
5475 | 0.73619 | 134.34 | 0.2337 | -13.88 | 0.2336 | -12.46 | 0.6974 | -151.83 | 5.475 | -2.660202 | 12.62683
5482.5 | 0.73149 | 132.17 | 0.2335 | -16.09 | 0.2335 | -14.58 | 0.7014 | -153.74 | 5.4825 | -2.715832 | 12.63426
5490 | 0.72885 | 129.76 | 0.2333 | -18.12 | 0.2337 | -16.54 | 0.70293 | -155.25 | 5.49 | -2.747237 | 12.64171
5497.5 | 0.73091 | 127.45 | 0.2334 | -20.02 | 0.2341 | -18.46 | 0.70078 | -156.72 | 5.4975 | -2.722722 | 12.63798
5505 | 0.73713 | 125.52 | 0.2341 | -21.89 | 0.2351 | -20.38 | 0.69565 | -158.59 | 5.505 | -2.649118 | 12.61197
5512.5 | 0.74409 | 124.06 | 0.2353 | -23.89 | 0.2363 | -22.46 | 0.6903 | -161.06 | 5.5125 | -2.567491 | 12.56756
5520 | 0.74786 | 122.82 | 0.2367 | -26.11 | 0.2372 | -24.66 | 0.68777 | -164.07 | 5.52 | -2.523594 | 12.51603
5527.5 | 0.74604 | 121.43 | 0.2377 | -28.5 | 0.2379 | -27.03 | 0.69024 | -167.23 | 5.5275 | -2.544758 | 12.47942
5535 | 0.73933 | 119.49 | 0.2381 | -30.99 | 0.2382 | -29.45 | 0.69681 | -170 | 5.535 | -2.623233 | 12.46481
5542.5 | 0.7312 | 116.86 | 0.2379 | -33.41 | 0.2381 | -31.77 | 0.70447 | -172.03 | 5.5425 | -2.719276 | 12.47211
5550 | 0.72668 | 113.74 | 0.2373 | -35.64 | 0.2378 | -33.99 | 0.70983 | -173.38 | 5.55 | -2.773136 | 12.49405
5557.5 | 0.72922 | 110.69 | 0.2368 | -37.7 | 0.2378 | -36.03 | 0.71031 | -174.41 | 5.5575 | -2.742829 | 12.51237
5565 | 0.73816 | 108.25 | 0.2367 | -39.58 | 0.2378 | -38.03 | 0.70572 | -175.61 | 5.565 | -2.63699 | 12.51603
5572.5 | 0.74908 | 106.7 | 0.2373 | -41.49 | 0.2383 | -39.99 | 0.69812 | -177.43 | 5.5725 | -2.509436 | 12.49405
5580 | 0.75638 | 105.83 | 0.2384 | -43.52 | 0.2389 | -42.05 | 0.69109 | 179.9 | 5.58 | -2.425199 | 12.45387
5587.5 | 0.75625 | 105.13 | 0.2395 | -45.77 | 0.2397 | -44.22 | 0.68837 | 176.57 | 5.5875 | -2.426692 | 12.41389
5595 | 0.74833 | 103.97 | 0.2404 | -48.23 | 0.2407 | -46.58 | 0.69165 | 173.13 | 5.595 | -2.518137 | 12.38131
5602.5 | 0.73572 | 101.93 | 0.2407 | -50.75 | 0.241 | -48.99 | 0.69941 | 170.19 | 5.6025 | -2.665749 | 12.37048
5610 | 0.72434 | 98.94 | 0.2406 | -53.18 | 0.2411 | -51.41 | 0.7082 | 168.08 | 5.61 | -2.801151 | 12.37409
5617.5 | 0.71948 | 95.4 | 0.2398 | -55.46 | 0.2406 | -53.77 | 0.71437 | 166.74 | 5.6175 | -2.859625 | 12.40302
5625 | 0.72345 | 92.01 | 0.239 | -57.55 | 0.2401 | -55.93 | 0.71574 | 165.78 | 5.625 | -2.81183 | 12.43204
5632.5 | 0.73321 | 89.41 | 0.2386 | -59.52 | 0.2394 | -57.94 | 0.71216 | 164.71 | 5.6325 | -2.695432 | 12.44659
5640 | 0.74349 | 87.76 | 0.2387 | -61.5 | 0.2391 | -59.89 | 0.70612 | 163.09 | 5.64 | -2.574497 | 12.44295
5647.5 | 0.74853 | 86.76 | 0.2391 | -63.58 | 0.2392 | -61.9 | 0.70033 | 160.74 | 5.6475 | -2.515816 | 12.42841
5655 | 0.74627 | 85.82 | 0.2397 | -65.81 | 0.2398 | -64.05 | 0.69766 | 157.84 | 5.655 | -2.54208 | 12.40664
5662.5 | 0.73759 | 84.4 | 0.2402 | -68.18 | 0.2406 | -66.42 | 0.69935 | 154.82 | 5.6625 | -2.6437 | 12.38854
5670 | 0.72667 | 82.18 | 0.2402 | -70.59 | 0.2409 | -68.78 | 0.70448 | 152.15 | 5.67 | -2.773255 | 12.38854
5677.5 | 0.71867 | 79.26 | 0.2398 | -72.96 | 0.241 | -71.19 | 0.71036 | 150.09 | 5.6775 | -2.86941 | 12.40302
5685 | 0.717 | 76.1 | 0.2393 | -75.13 | 0.2402 | -73.46 | 0.7143 | 148.57 | 5.685 | -2.889617 | 12.42115
5692.5 | 0.7216 | 73.31 | 0.2386 | -77.21 | 0.2393 | -75.54 | 0.71466 | 147.27 | 5.6925 | -2.83407 | 12.44659
5700 | 0.72922 | 71.26 | 0.2382 | -79.23 | 0.2386 | -77.54 | 0.71193 | 145.79 | 5.7 | -2.742829 | 12.46116
5707.5 | 0.73442 | 69.93 | 0.2382 | -81.22 | 0.2383 | -79.48 | 0.70759 | 143.82 | 5.7075 | -2.68111 | 12.46116
5715 | 0.734 | 68.87 | 0.2384 | -83.32 | 0.2385 | -81.51 | 0.70407 | 141.31 | 5.715 | -2.686079 | 12.45387
5722.5 | 0.72729 | 67.58 | 0.2386 | -85.56 | 0.2391 | -83.75 | 0.70339 | 138.47 | 5.7225 | -2.765848 | 12.44659
5730 | 0.7173 | 65.62 | 0.2387 | -87.93 | 0.2394 | -86.12 | 0.70611 | 135.71 | 5.73 | -2.885983 | 12.44295
5737.5 | 0.70816 | 62.97 | 0.2383 | -90.25 | 0.2396 | -88.51 | 0.71097 | 133.4 | 5.7375 | -2.997372 | 12.45752
5745 | 0.70395 | 59.95 | 0.2376 | -92.47 | 0.2385 | -90.83 | 0.7154 | 131.63 | 5.745 | -3.049164 | 12.48307
5752.5 | 0.70587 | 57.1 | 0.2369 | -94.6 | 0.2375 | -92.95 | 0.71738 | 130.23 | 5.7525 | -3.025506 | 12.5087
5760 | 0.71198 | 54.91 | 0.2362 | -96.59 | 0.2365 | -94.91 | 0.71611 | 128.84 | 5.76 | -2.950644 | 12.5344
5767.5 | 0.71702 | 53.5 | 0.2361 | -98.5 | 0.2361 | -96.82 | 0.71204 | 127.07 | 5.7675 | -2.889375 | 12.53808
5775 | 0.71705 | 52.52 | 0.2362 | -100.47 | 0.2363 | -98.72 | 0.70764 | 124.71 | 5.775 | -2.889011 | 12.5344
5782.5 | 0.71073 | 51.43 | 0.2365 | -102.6 | 0.237 | -100.83 | 0.70571 | 121.86 | 5.7825 | -2.965907 | 12.52338
5790 | 0.70007 | 49.72 | 0.2367 | -104.85 | 0.2376 | -103.14 | 0.70819 | 118.93 | 5.79 | -3.097171 | 12.51603
5797.5 | 0.6889 | 47.2 | 0.2364 | -107.16 | 0.2374 | -105.51 | 0.7147 | 116.41 | 5.7975 | -3.236876 | 12.52705
5805 | 0.68179 | 44.02 | 0.2355 | -109.43 | 0.2363 | -107.83 | 0.72235 | 114.59 | 5.805 | -3.326987 | 12.56018
5812.5 | 0.68184 | 40.74 | 0.2344 | -111.57 | 0.235 | -109.97 | 0.7277 | 113.43 | 5.8125 | -3.32635 | 12.60085
5820 | 0.68837 | 38.01 | 0.2334 | -113.53 | 0.2337 | -111.92 | 0.72837 | 112.56 | 5.82 | -3.243561 | 12.63798
5827.5 | 0.69628 | 36.22 | 0.2329 | -115.36 | 0.233 | -113.67 | 0.72357 | 111.46 | 5.8275 | -3.144322 | 12.65661
5835 | 0.70114 | 35.19 | 0.2329 | -117.18 | 0.2332 | -115.45 | 0.71567 | 109.68 | 5.835 | -3.083905 | 12.65661
5842.5 | 0.69959 | 34.45 | 0.2333 | -119.15 | 0.234 | -117.37 | 0.7083 | 107.06 | 5.8425 | -3.103128 | 12.64171
5850 | 0.69212 | 33.41 | 0.2342 | -121.25 | 0.2351 | -119.54 | 0.70568 | 103.84 | 5.85 | -3.196372 | 12.60826
5857.5 | 0.68084 | 31.65 | 0.2343 | -123.47 | 0.2354 | -121.88 | 0.70972 | 100.63 | 5.8575 | -3.339099 | 12.60455
5865 | 0.6701 | 29 | 0.2339 | -125.74 | 0.235 | -124.23 | 0.71898 | 98.05 | 5.865 | -3.477208 | 12.6194
5872.5 | 0.6644 | 25.76 | 0.233 | -127.98 | 0.2336 | -126.46 | 0.72888 | 96.39 | 5.8725 | -3.551408 | 12.65288
5880 | 0.66587 | 22.56 | 0.2318 | -130.05 | 0.2322 | -128.45 | 0.7351 | 95.48 | 5.88 | -3.532211 | 12.69773
5887.5 | 0.67212 | 20.02 | 0.2308 | -131.86 | 0.2311 | -130.23 | 0.73462 | 94.86 | 5.8875 | -3.451064 | 12.73528
5895 | 0.67893 | 18.29 | 0.2305 | -133.6 | 0.2309 | -131.95 | 0.72781 | 93.9 | 5.895 | -3.3635 | 12.74658
5902.5 | 0.68296 | 17.19 | 0.2306 | -135.4 | 0.2317 | -133.74 | 0.71766 | 92.12 | 5.9025 | -3.312095 | 12.74281
5910 | 0.68217 | 16.3 | 0.2316 | -137.28 | 0.2328 | -135.73 | 0.70902 | 89.43 | 5.91 | -3.322148 | 12.70523
5917.5 | 0.67614 | 15.14 | 0.2325 | -139.37 | 0.2335 | -137.92 | 0.70631 | 86.12 | 5.9175 | -3.399267 | 12.67154
5925 | 0.66716 | 13.32 | 0.2329 | -141.62 | 0.2337 | -140.23 | 0.7111 | 82.85 | 5.925 | -3.5154 | 12.65661
5932.5 | 0.65921 | 10.81 | 0.2327 | -143.92 | 0.2331 | -142.53 | 0.72086 | 80.24 | 5.9325 | -3.619524 | 12.66407
5940 | 0.65487 | 7.93 | 0.2318 | -146.1 | 0.2321 | -144.65 | 0.73092 | 78.53 | 5.94 | -3.676898 | 12.69773
5947.5 | 0.65505 | 5.15 | 0.2307 | -148.06 | 0.231 | -146.57 | 0.73666 | 77.53 | 5.9475 | -3.674511 | 12.73905
5955 | 0.65831 | 2.81 | 0.23 | -149.84 | 0.2303 | -148.32 | 0.73591 | 76.72 | 5.955 | -3.631391 | 12.76544
5962.5 | 0.66257 | 1 | 0.23 | -151.6 | 0.2306 | -150.1 | 0.72995 | 75.58 | 5.9625 | -3.575365 | 12.76544
5970 | 0.665 | -0.42 | 0.2306 | -153.36 | 0.2316 | -151.98 | 0.72185 | 73.76 | 5.97 | -3.543567 | 12.74281
5977.5 | 0.66425 | -1.83 | 0.2316 | -155.3 | 0.2323 | -154.02 | 0.71568 | 71.23 | 5.9775 | -3.553369 | 12.70523
5985 | 0.66073 | -3.55 | 0.2323 | -157.46 | 0.2328 | -156.2 | 0.71473 | 68.35 | 5.985 | -3.599519 | 12.67902
5992.5 | 0.65666 | -5.72 | 0.2326 | -159.71 | 0.2326 | -158.44 | 0.71889 | 65.67 | 5.9925 | -3.653189 | 12.66781
6000 | 0.65397 | -8.16 | 0.2322 | -161.92 | 0.2322 | -160.61 | 0.72517 | 63.57 | 6 | -3.688843 | 12.68276

## KR 4
! | 23/11/2025 | 17:52
! | Ref | Plane: | 0 | mm
# | MHZ | S | MA | R | 50
! | [9 empty] | S11 | EMI SE
3000 | 1.06652 | -131.89 | 0.01241 | 65.33 | 0.01248 | 66.91 | 1.02317 | -91.48 | 3 | 0.5593801 | 38.12456
3007.5 | 1.06034 | -133.85 | 0.01292 | 64.11 | 0.01313 | 65.11 | 1.01019 | -92.03 | 3.0075 | 0.5089029 | 37.77475
3015 | 1.05728 | -135.99 | 0.01332 | 62.37 | 0.01326 | 63.51 | 0.9961 | -94.09 | 3.015 | 0.4838003 | 37.50992
3022.5 | 1.05643 | -138.13 | 0.01394 | 57.91 | 0.01386 | 61.67 | 0.98674 | -97.47 | 3.0225 | 0.4768145 | 37.11474
3030 | 1.05564 | -140.15 | 0.014 | 55.5 | 0.01426 | 58.75 | 0.9862 | -101.28 | 3.03 | 0.4703168 | 37.07744
3037.5 | 1.05331 | -141.93 | 0.01408 | 54 | 0.01447 | 55.86 | 0.99279 | -104.38 | 3.0375 | 0.4511241 | 37.02795
3045 | 1.04874 | -143.47 | 0.01452 | 51.54 | 0.01438 | 53.89 | 1.00104 | -106.14 | 3.045 | 0.4133567 | 36.76067
3052.5 | 1.04253 | -144.86 | 0.01484 | 50.2 | 0.01475 | 52.49 | 1.00615 | -106.7 | 3.0525 | 0.3617712 | 36.57132
3060 | 1.03595 | -146.23 | 0.01513 | 49.83 | 0.01507 | 51.37 | 1.00425 | -106.68 | 3.06 | 0.3067759 | 36.40322
3067.5 | 1.03004 | -147.78 | 0.0154 | 48.43 | 0.01559 | 50.37 | 0.99612 | -106.99 | 3.0675 | 0.2570818 | 36.24959
3075 | 1.0251 | -149.58 | 0.0163 | 46.74 | 0.01634 | 48.59 | 0.98457 | -108.31 | 3.075 | 0.2153247 | 35.75625
3082.5 | 1.02084 | -151.7 | 0.01662 | 44.78 | 0.01665 | 45.45 | 0.97454 | -110.84 | 3.0825 | 0.1791536 | 35.58738
3090 | 1.01678 | -154.12 | 0.01697 | 41.81 | 0.01724 | 43.41 | 0.97071 | -114.15 | 3.09 | 0.1445399 | 35.40636
3097.5 | 1.01249 | -156.62 | 0.0175 | 38.58 | 0.01777 | 40.85 | 0.97359 | -117.32 | 3.0975 | 0.1078149 | 35.13924
3105 | 1.00885 | -158.97 | 0.01793 | 36.6 | 0.01788 | 38.66 | 0.98025 | -119.57 | 3.105 | 0.07653197 | 34.92839
3112.5 | 1.00591 | -160.94 | 0.01813 | 34.85 | 0.01806 | 36.41 | 0.98506 | -120.7 | 3.1125 | 0.05118251 | 34.83204
3120 | 1.00397 | -162.51 | 0.01849 | 33.52 | 0.01842 | 35.56 | 0.98501 | -121.07 | 3.12 | 0.03441471 | 34.66126
3127.5 | 1.0024 | -163.74 | 0.01894 | 32.47 | 0.01907 | 33.88 | 0.97886 | -121.45 | 3.1275 | 0.02082116 | 34.4524
3135 | 1.00034 | -164.87 | 0.01982 | 31.09 | 0.01967 | 32.88 | 0.96809 | -122.54 | 3.135 | 0.002952701 | 34.05793
3142.5 | 0.99651 | -166.24 | 0.02074 | 29.23 | 0.0206 | 30.87 | 0.95695 | -124.82 | 3.1425 | -0.03036678 | 33.66382
3150 | 0.98992 | -168.09 | 0.02148 | 27.12 | 0.02133 | 28.43 | 0.9503 | -128.16 | 3.15 | -0.08799803 | 33.35931
3157.5 | 0.98196 | -170.49 | 0.02186 | 24.12 | 0.02207 | 25.69 | 0.95056 | -131.78 | 3.1575 | -0.1581241 | 33.207
3165 | 0.97441 | -173.26 | 0.02238 | 21.17 | 0.02244 | 23.16 | 0.95667 | -134.75 | 3.165 | -0.2251654 | 33.0028
3172.5 | 0.96946 | -176.08 | 0.02262 | 18.53 | 0.02278 | 20.45 | 0.96347 | -136.55 | 3.1725 | -0.2694021 | 32.91015
3180 | 0.96745 | -178.55 | 0.02286 | 17.2 | 0.02306 | 18.65 | 0.96758 | -137.23 | 3.18 | -0.2874294 | 32.81848
3187.5 | 0.96804 | 179.49 | 0.02338 | 16.03 | 0.02363 | 17.33 | 0.96583 | -137.38 | 3.1875 | -0.2821339 | 32.62311
3195 | 0.96971 | 178 | 0.02426 | 14.64 | 0.02431 | 16.05 | 0.95861 | -137.77 | 3.195 | -0.2671625 | 32.30218
3202.5 | 0.96925 | 176.7 | 0.02515 | 13.3 | 0.02516 | 14.48 | 0.94855 | -139.12 | 3.2025 | -0.2712838 | 31.98924
3210 | 0.96451 | 175.14 | 0.02624 | 11.08 | 0.02622 | 12.4 | 0.93945 | -141.74 | 3.21 | -0.3138653 | 31.62072
3217.5 | 0.9565 | 173.01 | 0.02718 | 8.54 | 0.02727 | 9.86 | 0.93515 | -145.25 | 3.2175 | -0.3863005 | 31.31501
3225 | 0.9475 | 170.25 | 0.02796 | 5.49 | 0.02807 | 7.17 | 0.93737 | -148.8 | 3.225 | -0.4684156 | 31.06926
3232.5 | 0.94056 | 167.1 | 0.02839 | 2.57 | 0.02871 | 4.06 | 0.94308 | -151.52 | 3.2325 | -0.5322699 | 30.93669
3240 | 0.9381 | 164.03 | 0.02876 | 0.37 | 0.02906 | 1.58 | 0.94876 | -153.03 | 3.24 | -0.5550173 | 30.82422
3247.5 | 0.93988 | 161.42 | 0.02921 | -1.45 | 0.02944 | -0.11 | 0.95089 | -153.56 | 3.2475 | -0.5385518 | 30.68937
3255 | 0.94419 | 159.42 | 0.03003 | -2.45 | 0.03011 | -1.56 | 0.94788 | -153.8 | 3.255 | -0.4988121 | 30.44889
3262.5 | 0.94683 | 157.91 | 0.03126 | -4.03 | 0.03103 | -2.74 | 0.94045 | -154.57 | 3.2625 | -0.4745598 | 30.10022
3270 | 0.94445 | 156.4 | 0.03273 | -6.07 | 0.0327 | -4.33 | 0.93088 | -156.51 | 3.27 | -0.4964206 | 29.70108
3277.5 | 0.93733 | 154.5 | 0.03395 | -8.59 | 0.03413 | -7.03 | 0.92297 | -159.68 | 3.2775 | -0.5621497 | 29.3832
3285 | 0.92806 | 151.95 | 0.0351 | -11.5 | 0.03535 | -10.07 | 0.92011 | -163.5 | 3.285 | -0.6484789 | 29.09386
3292.5 | 0.91983 | 148.79 | 0.03582 | -14.55 | 0.03618 | -13.3 | 0.923 | -167.02 | 3.2925 | -0.7258486 | 28.91749
3300 | 0.91632 | 145.42 | 0.03635 | -17.23 | 0.0367 | -16.26 | 0.9286 | -169.45 | 3.3 | -0.7590567 | 28.78991
3307.5 | 0.91833 | 142.33 | 0.03695 | -19.42 | 0.03715 | -18.31 | 0.93303 | -170.64 | 3.3075 | -0.7400246 | 28.64771
3315 | 0.9241 | 139.92 | 0.0378 | -21.11 | 0.03796 | -19.94 | 0.93357 | -171.11 | 3.315 | -0.6856206 | 28.45016
3322.5 | 0.92985 | 138.23 | 0.03909 | -22.7 | 0.03927 | -21.41 | 0.92853 | -171.71 | 3.3225 | -0.6317421 | 28.15869
3330 | 0.93051 | 136.94 | 0.04076 | -24.35 | 0.04093 | -23.45 | 0.91884 | -173.34 | 3.33 | -0.6255791 | 27.79532
3337.5 | 0.92579 | 135.59 | 0.0426 | -26.9 | 0.04295 | -25.6 | 0.90754 | -176.49 | 3.3375 | -0.6697503 | 27.41181
3345 | 0.91735 | 133.69 | 0.04439 | -29.85 | 0.04489 | -28.7 | 0.90025 | 179.09 | 3.345 | -0.7492987 | 27.0543
3352.5 | 0.9075 | 131.03 | 0.04564 | -33.08 | 0.04608 | -32.09 | 0.90021 | 174.38 | 3.3525 | -0.8430673 | 26.81309
3360 | 0.90017 | 127.63 | 0.04661 | -36.26 | 0.04699 | -35.52 | 0.9065 | 170.61 | 3.36 | -0.9135093 | 26.63042
3367.5 | 0.89817 | 123.89 | 0.04726 | -39.08 | 0.04757 | -38.3 | 0.91528 | 168.4 | 3.3675 | -0.9328291 | 26.51013
3375 | 0.90147 | 120.33 | 0.04816 | -41.36 | 0.04831 | -40.45 | 0.92176 | 167.6 | 3.375 | -0.9009744 | 26.34627
3382.5 | 0.90674 | 117.31 | 0.04938 | -43.31 | 0.04979 | -42.54 | 0.92274 | 167.43 | 3.3825 | -0.8503445 | 26.12898
3390 | 0.9099 | 114.9 | 0.05116 | -45.26 | 0.05148 | -44.41 | 0.91656 | 166.81 | 3.39 | -0.8201267 | 25.82139
3397.5 | 0.90948 | 112.86 | 0.05328 | -47.55 | 0.05368 | -46.68 | 0.90521 | 164.91 | 3.3975 | -0.8241369 | 25.46872
3405 | 0.90576 | 110.85 | 0.05541 | -50.33 | 0.05591 | -49.45 | 0.89308 | 161.32 | 3.405 | -0.8597372 | 25.12824
3412.5 | 0.89977 | 108.55 | 0.05731 | -53.61 | 0.05801 | -52.84 | 0.88567 | 156.55 | 3.4125 | -0.9173698 | 24.83539
3420 | 0.89404 | 105.75 | 0.05869 | -57 | 0.05921 | -56.32 | 0.88633 | 151.72 | 3.42 | -0.972861 | 24.62872
3427.5 | 0.89081 | 102.52 | 0.05996 | -60.11 | 0.06028 | -59.52 | 0.89314 | 147.99 | 3.4275 | -1.004298 | 24.44277
3435 | 0.89144 | 99.14 | 0.06086 | -62.96 | 0.06127 | -62.36 | 0.90169 | 145.76 | 3.435 | -0.9981576 | 24.31336
3442.5 | 0.8932 | 95.81 | 0.06233 | -65.6 | 0.06257 | -64.83 | 0.90725 | 144.68 | 3.4425 | -0.9810257 | 24.10606
3450 | 0.89421 | 92.8 | 0.06417 | -67.79 | 0.06454 | -67.02 | 0.90669 | 143.85 | 3.45 | -0.9712096 | 23.85336
3457.5 | 0.89331 | 89.98 | 0.06647 | -70.4 | 0.06711 | -69.5 | 0.89959 | 142.37 | 3.4575 | -0.9799561 | 23.54749
3465 | 0.89008 | 87.2 | 0.06891 | -73.24 | 0.06967 | -72.52 | 0.88916 | 139.59 | 3.465 | -1.011419 | 23.23436
3472.5 | 0.88567 | 84.22 | 0.07117 | -76.48 | 0.07204 | -75.95 | 0.88032 | 135.54 | 3.4725 | -1.054561 | 22.95406
3480 | 0.88197 | 80.91 | 0.07314 | -80 | 0.0736 | -79.4 | 0.87715 | 130.99 | 3.48 | -1.090924 | 22.7169
3487.5 | 0.88121 | 77.33 | 0.07427 | -83.45 | 0.07483 | -82.79 | 0.88054 | 126.97 | 3.4875 | -1.098412 | 22.58373
3495 | 0.88346 | 73.71 | 0.07537 | -86.6 | 0.07589 | -85.89 | 0.88744 | 124.14 | 3.495 | -1.076262 | 22.45603
3502.5 | 0.88684 | 70.31 | 0.07669 | -89.44 | 0.07702 | -88.72 | 0.89354 | 122.46 | 3.5025 | -1.043095 | 22.30523
3510 | 0.88912 | 67.32 | 0.07838 | -92.08 | 0.07886 | -91.15 | 0.89419 | 121.27 | 3.51 | -1.020792 | 22.11589
3517.5 | 0.88897 | 64.66 | 0.08077 | -94.71 | 0.08143 | -93.77 | 0.88808 | 119.7 | 3.5175 | -1.022258 | 21.855
3525 | 0.88641 | 62.12 | 0.08354 | -97.55 | 0.08433 | -96.87 | 0.87739 | 116.91 | 3.525 | -1.047307 | 21.56211
3532.5 | 0.88208 | 59.41 | 0.08636 | -100.77 | 0.08712 | -100.24 | 0.86613 | 112.73 | 3.5325 | -1.08984 | 21.27375
3540 | 0.87829 | 56.32 | 0.08877 | -104.41 | 0.08932 | -103.87 | 0.86032 | 107.67 | 3.54 | -1.127241 | 21.03468
3547.5 | 0.87669 | 52.87 | 0.0904 | -108.04 | 0.09082 | -107.45 | 0.8625 | 102.83 | 3.5475 | -1.143079 | 20.87663
3555 | 0.87732 | 49.16 | 0.09153 | -111.59 | 0.0918 | -110.82 | 0.87086 | 99.14 | 3.555 | -1.136839 | 20.76873
3562.5 | 0.87856 | 45.49 | 0.0925 | -114.73 | 0.09295 | -113.94 | 0.87987 | 96.84 | 3.5625 | -1.124571 | 20.67717
3570 | 0.87921 | 42.07 | 0.09369 | -117.68 | 0.09434 | -116.85 | 0.88331 | 95.45 | 3.57 | -1.118148 | 20.56614
3577.5 | 0.87831 | 38.96 | 0.09566 | -120.53 | 0.09646 | -119.68 | 0.87941 | 94.02 | 3.5775 | -1.127043 | 20.38539
3585 | 0.87613 | 36.09 | 0.09814 | -123.4 | 0.09915 | -122.82 | 0.86858 | 91.65 | 3.585 | -1.148629 | 20.16308
3592.5 | 0.87366 | 33.25 | 0.1011 | -126.59 | 0.1018 | -126.15 | 0.85542 | 87.85 | 3.5925 | -1.173151 | 19.90498
3600 | 0.87158 | 30.28 | 0.1037 | -130.17 | 0.1043 | -129.67 | 0.84651 | 82.81 | 3.6 | -1.193855 | 19.68442
3607.5 | 0.87052 | 27.02 | 0.1055 | -133.89 | 0.1061 | -133.3 | 0.84698 | 77.56 | 3.6075 | -1.204425 | 19.53495
3615 | 0.86967 | 23.47 | 0.1066 | -137.56 | 0.1071 | -136.88 | 0.85619 | 73.22 | 3.615 | -1.21291 | 19.44486
3622.5 | 0.86813 | 19.75 | 0.1073 | -140.98 | 0.1078 | -140.22 | 0.86769 | 70.35 | 3.6225 | -1.228305 | 19.38801
3630 | 0.86605 | 16.04 | 0.1078 | -144.14 | 0.1086 | -143.3 | 0.87457 | 68.71 | 3.63 | -1.249141 | 19.34762
3637.5 | 0.86371 | 12.5 | 0.109 | -147.1 | 0.1098 | -146.35 | 0.87262 | 67.46 | 3.6375 | -1.272641 | 19.25147
3645 | 0.86225 | 9.2 | 0.1109 | -149.95 | 0.1118 | -149.39 | 0.86202 | 65.58 | 3.645 | -1.287336 | 19.10137
3652.5 | 0.86204 | 6.15 | 0.1133 | -153.06 | 0.1141 | -152.55 | 0.84719 | 62.37 | 3.6525 | -1.289452 | 18.9154
3660 | 0.86343 | 3.24 | 0.1158 | -156.48 | 0.1164 | -155.94 | 0.83533 | 57.72 | 3.66 | -1.275457 | 18.72583
3667.5 | 0.86442 | 0.27 | 0.1179 | -160.16 | 0.1183 | -159.43 | 0.83335 | 52.37 | 3.6675 | -1.265504 | 18.56972
3675 | 0.86352 | -2.88 | 0.1189 | -163.81 | 0.1194 | -162.94 | 0.84171 | 47.49 | 3.675 | -1.274552 | 18.49636
3682.5 | 0.86025 | -6.3 | 0.1191 | -167.5 | 0.12 | -166.47 | 0.85447 | 43.96 | 3.6825 | -1.307506 | 18.48176
3690 | 0.85529 | -9.89 | 0.1191 | -170.68 | 0.12 | -169.72 | 0.86351 | 41.84 | 3.69 | -1.357732 | 18.48176
3697.5 | 0.85011 | -13.54 | 0.1193 | -173.67 | 0.1204 | -172.77 | 0.86355 | 40.45 | 3.6975 | -1.410498 | 18.46719
3705 | 0.84661 | -17.08 | 0.1202 | -176.54 | 0.1212 | -175.67 | 0.85458 | 38.83 | 3.705 | -1.446332 | 18.40191
3712.5 | 0.84648 | -20.4 | 0.122 | -179.48 | 0.1228 | -178.69 | 0.84066 | 36.15 | 3.7125 | -1.447666 | 18.2728
3720 | 0.84899 | -23.51 | 0.1243 | 177.2 | 0.1247 | 178.13 | 0.82858 | 32.09 | 3.72 | -1.421949 | 18.11058
3727.5 | 0.85135 | -26.52 | 0.126 | 173.65 | 0.1265 | 174.79 | 0.82525 | 27.13 | 3.7275 | -1.397837 | 17.99259
3735 | 0.85152 | -29.67 | 0.1268 | 169.93 | 0.1275 | 171.21 | 0.83198 | 22.34 | 3.735 | -1.396103 | 17.93761
3742.5 | 0.84863 | -33 | 0.1267 | 166.43 | 0.1275 | 167.79 | 0.844 | 18.68 | 3.7425 | -1.425632 | 17.94447
3750 | 0.84353 | -36.52 | 0.1261 | 163.24 | 0.127 | 164.54 | 0.85359 | 16.48 | 3.75 | -1.477989 | 17.9857
3757.5 | 0.83847 | -40.1 | 0.1254 | 160.42 | 0.1264 | 161.54 | 0.85482 | 15.18 | 3.7575 | -1.530249 | 18.03405
3765 | 0.83605 | -43.51 | 0.1255 | 157.82 | 0.1263 | 158.83 | 0.84644 | 13.88 | 3.765 | -1.555355 | 18.02713
3772.5 | 0.83822 | -46.53 | 0.1267 | 155.17 | 0.1274 | 156.18 | 0.83155 | 11.64 | 3.7725 | -1.53284 | 17.94447
3780 | 0.84252 | -49.13 | 0.1286 | 152.18 | 0.1292 | 153.3 | 0.81664 | 7.9 | 3.78 | -1.488396 | 17.81518
3787.5 | 0.84592 | -51.5 | 0.1304 | 148.77 | 0.1307 | 150.07 | 0.80929 | 2.85 | 3.7875 | -1.453414 | 17.69445
3795 | 0.84516 | -53.96 | 0.1314 | 145.17 | 0.132 | 146.63 | 0.81351 | -2.47 | 3.795 | -1.461221 | 17.62809
3802.5 | 0.83949 | -56.8 | 0.1311 | 141.64 | 0.1321 | 143.12 | 0.82656 | -6.85 | 3.8025 | -1.519689 | 17.64795
3810 | 0.83028 | -60.14 | 0.1301 | 138.56 | 0.1314 | 139.84 | 0.84063 | -9.58 | 3.81 | -1.615508 | 17.71445
3817.5 | 0.82211 | -63.92 | 0.1291 | 135.87 | 0.1301 | 137 | 0.84818 | -10.9 | 3.8175 | -1.701401 | 17.78148
3825 | 0.81859 | -67.8 | 0.1284 | 133.35 | 0.1292 | 134.49 | 0.84545 | -11.63 | 3.825 | -1.738671 | 17.8287
3832.5 | 0.82196 | -71.29 | 0.1288 | 130.97 | 0.1294 | 132.17 | 0.83368 | -12.82 | 3.8325 | -1.702986 | 17.80168
3840 | 0.82962 | -74.16 | 0.1299 | 128.3 | 0.1305 | 129.59 | 0.81794 | -15.29 | 3.84 | -1.622416 | 17.72782
3847.5 | 0.83701 | -76.46 | 0.1316 | 125.27 | 0.1321 | 126.78 | 0.80563 | -19.3 | 3.8475 | -1.545387 | 17.61488
3855 | 0.8396 | -78.48 | 0.1325 | 122.01 | 0.1333 | 123.54 | 0.80316 | -24.26 | 3.855 | -1.518551 | 17.55568
3862.5 | 0.83565 | -80.65 | 0.1326 | 118.68 | 0.1337 | 120.21 | 0.8109 | -29.01 | 3.8625 | -1.559512 | 17.54913
3870 | 0.82671 | -83.27 | 0.1318 | 115.65 | 0.133 | 116.99 | 0.82382 | -32.51 | 3.87 | -1.652936 | 17.60169
3877.5 | 0.81654 | -86.47 | 0.1307 | 113.01 | 0.1315 | 114.23 | 0.83414 | -34.52 | 3.8775 | -1.760451 | 17.67449
3885 | 0.81082 | -90.05 | 0.1299 | 110.64 | 0.1304 | 111.89 | 0.83666 | -35.54 | 3.885 | -1.821511 | 17.72782
3892.5 | 0.81182 | -93.53 | 0.1299 | 108.31 | 0.1302 | 109.71 | 0.83035 | -36.49 | 3.8925 | -1.810805 | 17.72782
3900 | 0.81811 | -96.54 | 0.1306 | 105.89 | 0.1311 | 107.41 | 0.8186 | -38.25 | 3.9 | -1.743766 | 17.68114
3907.5 | 0.82529 | -98.99 | 0.1319 | 103.16 | 0.1324 | 104.78 | 0.80722 | -41.36 | 3.9075 | -1.667868 | 17.5951
3915 | 0.82899 | -101.07 | 0.1328 | 100.11 | 0.1339 | 101.72 | 0.80196 | -45.58 | 3.915 | -1.629014 | 17.53604
3922.5 | 0.82672 | -103.14 | 0.1331 | 96.98 | 0.1343 | 98.5 | 0.8058 | -50.07 | 3.9225 | -1.652831 | 17.51644
3930 | 0.81897 | -105.57 | 0.1325 | 94.08 | 0.1334 | 95.34 | 0.81601 | -53.76 | 3.93 | -1.73464 | 17.55568
3937.5 | 0.81004 | -108.55 | 0.1313 | 91.49 | 0.132 | 92.67 | 0.82646 | -56.11 | 3.9375 | -1.829871 | 17.63471
3945 | 0.8049 | -111.93 | 0.1304 | 89.22 | 0.1309 | 90.47 | 0.83148 | -57.31 | 3.945 | -1.885161 | 17.69445
3952.5 | 0.80613 | -115.25 | 0.13 | 87.05 | 0.1303 | 88.47 | 0.82873 | -58.1 | 3.9525 | -1.871898 | 17.72113
3960 | 0.81232 | -118.13 | 0.1306 | 84.85 | 0.1309 | 86.45 | 0.81949 | -59.39 | 3.96 | -1.805457 | 17.68114
3967.5 | 0.81965 | -120.39 | 0.1316 | 82.38 | 0.1323 | 84.02 | 0.80801 | -61.86 | 3.9675 | -1.727431 | 17.61488
3975 | 0.82351 | -122.17 | 0.1327 | 79.57 | 0.1338 | 81.14 | 0.80019 | -65.65 | 3.975 | -1.686622 | 17.54258
3982.5 | 0.82134 | -123.85 | 0.1332 | 76.68 | 0.1342 | 77.99 | 0.79995 | -70.15 | 3.9825 | -1.709541 | 17.50992
3990 | 0.81308 | -125.91 | 0.1331 | 73.85 | 0.1338 | 75 | 0.80764 | -74.27 | 3.99 | -1.797334 | 17.51644
3997.5 | 0.80304 | -128.65 | 0.1323 | 71.24 | 0.1328 | 72.36 | 0.81881 | -77.18 | 3.9975 | -1.905256 | 17.5688
4005 | 0.79571 | -132.05 | 0.1315 | 68.94 | 0.1316 | 70.13 | 0.82824 | -78.72 | 4.005 | -1.984904 | 17.62148
4012.5 | 0.79439 | -135.73 | 0.1309 | 66.85 | 0.1311 | 68.09 | 0.83199 | -79.34 | 4.0125 | -1.999325 | 17.66121
4020 | 0.79906 | -139.16 | 0.131 | 64.74 | 0.1313 | 66.09 | 0.82941 | -79.86 | 4.02 | -1.948412 | 17.65457
4027.5 | 0.80673 | -141.99 | 0.1314 | 62.48 | 0.1324 | 63.91 | 0.82189 | -81.04 | 4.0275 | -1.865436 | 17.62809
4035 | 0.8131 | -144.13 | 0.1322 | 60.02 | 0.1335 | 61.32 | 0.81249 | -83.38 | 4.035 | -1.797121 | 17.57537
4042.5 | 0.81532 | -145.83 | 0.133 | 57.52 | 0.1341 | 58.55 | 0.80469 | -86.82 | 4.0425 | -1.773438 | 17.52297
4050 | 0.81292 | -147.5 | 0.1334 | 54.94 | 0.1339 | 55.85 | 0.80218 | -90.77 | 4.05 | -1.799044 | 17.49688
4057.5 | 0.80767 | -149.49 | 0.1332 | 52.43 | 0.1334 | 53.41 | 0.80551 | -94.37 | 4.0575 | -1.855321 | 17.50992
4065 | 0.80258 | -151.94 | 0.1326 | 50.06 | 0.1329 | 51.23 | 0.81249 | -97.06 | 4.065 | -1.910233 | 17.54913
4072.5 | 0.79978 | -154.76 | 0.1323 | 47.85 | 0.1327 | 49.16 | 0.8193 | -98.77 | 4.0725 | -1.940589 | 17.5688
4080 | 0.8001 | -157.64 | 0.1322 | 45.7 | 0.1331 | 47.01 | 0.82295 | -99.93 | 4.08 | -1.937115 | 17.57537
4087.5 | 0.80243 | -160.34 | 0.1327 | 43.46 | 0.134 | 44.72 | 0.82203 | -101.19 | 4.0875 | -1.911857 | 17.54258
4095 | 0.80435 | -162.72 | 0.1336 | 41.1 | 0.135 | 42.16 | 0.81739 | -103.09 | 4.095 | -1.891099 | 17.48387
4102.5 | 0.80421 | -164.91 | 0.1345 | 38.7 | 0.1354 | 39.53 | 0.81132 | -105.83 | 4.1025 | -1.892611 | 17.42555
4110 | 0.80182 | -167.17 | 0.135 | 36.15 | 0.1353 | 36.98 | 0.80797 | -109.14 | 4.11 | -1.918462 | 17.39332
4117.5 | 0.79849 | -169.71 | 0.1352 | 33.53 | 0.1351 | 34.62 | 0.80976 | -112.36 | 4.1175 | -1.95461 | 17.38047
4125 | 0.79642 | -172.61 | 0.1347 | 31.12 | 0.1352 | 32.38 | 0.81572 | -114.87 | 4.125 | -1.977157 | 17.41265
4132.5 | 0.79723 | -175.66 | 0.134 | 28.86 | 0.135 | 30.24 | 0.82252 | -116.44 | 4.1325 | -1.968327 | 17.4579
4140 | 0.80096 | -178.55 | 0.1338 | 26.8 | 0.1349 | 28.09 | 0.82642 | -117.34 | 4.14 | -1.927783 | 17.47088
4147.5 | 0.80614 | 179.03 | 0.134 | 24.75 | 0.1353 | 25.98 | 0.82511 | -118.2 | 4.1475 | -1.871791 | 17.4579
4155 | 0.81014 | 177.15 | 0.1348 | 22.66 | 0.1361 | 23.73 | 0.81834 | -119.7 | 4.155 | -1.828798 | 17.4062
4162.5 | 0.81186 | 175.7 | 0.1361 | 20.5 | 0.137 | 21.48 | 0.808 | -122.31 | 4.1625 | -1.810377 | 17.32284
4170 | 0.81072 | 174.32 | 0.1377 | 18.07 | 0.138 | 19.15 | 0.79956 | -126.01 | 4.17 | -1.822582 | 17.22132
4177.5 | 0.80716 | 172.65 | 0.1388 | 15.46 | 0.1391 | 16.72 | 0.79754 | -130.19 | 4.1775 | -1.860807 | 17.15221
4185 | 0.80271 | 170.45 | 0.1391 | 12.81 | 0.1401 | 14.21 | 0.8036 | -133.96 | 4.185 | -1.908827 | 17.13346
4192.5 | 0.79897 | 167.69 | 0.1389 | 10.32 | 0.14 | 11.78 | 0.81453 | -136.64 | 4.1925 | -1.949391 | 17.14596
4200 | 0.79749 | 164.6 | 0.1386 | 7.99 | 0.1398 | 9.41 | 0.82518 | -138.12 | 4.2 | -1.965495 | 17.16474
4207.5 | 0.79824 | 161.53 | 0.1384 | 5.81 | 0.1395 | 7.19 | 0.83147 | -138.83 | 4.2075 | -1.95733 | 17.17728
4215 | 0.80082 | 158.8 | 0.1385 | 3.76 | 0.1396 | 4.98 | 0.83072 | -139.52 | 4.215 | -1.929302 | 17.171
4222.5 | 0.80377 | 156.57 | 0.1395 | 1.73 | 0.1401 | 3.02 | 0.82329 | -140.87 | 4.2225 | -1.897364 | 17.10852
4230 | 0.80593 | 154.66 | 0.141 | -0.53 | 0.1414 | 0.89 | 0.81292 | -143.3 | 4.23 | -1.874054 | 17.01562
4237.5 | 0.80661 | 152.84 | 0.1424 | -3.09 | 0.1428 | -1.41 | 0.80512 | -146.74 | 4.2375 | -1.866728 | 16.9298
4245 | 0.80557 | 150.8 | 0.1431 | -5.75 | 0.1442 | -3.99 | 0.80444 | -150.57 | 4.245 | -1.877934 | 16.88721
4252.5 | 0.80352 | 148.41 | 0.1434 | -8.33 | 0.1448 | -6.67 | 0.81127 | -153.91 | 4.2525 | -1.900066 | 16.86902
4260 | 0.80171 | 145.68 | 0.1433 | -10.75 | 0.1448 | -9.19 | 0.82209 | -156.19 | 4.26 | -1.919654 | 16.87508
4267.5 | 0.80052 | 142.8 | 0.1431 | -12.96 | 0.1443 | -11.44 | 0.8313 | -157.44 | 4.2675 | -1.932556 | 16.88721
4275 | 0.80068 | 140.05 | 0.1432 | -15.01 | 0.1439 | -13.52 | 0.83441 | -158.14 | 4.275 | -1.93082 | 16.88114
4282.5 | 0.80202 | 137.65 | 0.1438 | -17.02 | 0.1442 | -15.39 | 0.83007 | -159.01 | 4.2825 | -1.916296 | 16.84482
4290 | 0.8042 | 135.55 | 0.145 | -19.1 | 0.1456 | -17.36 | 0.81985 | -160.71 | 4.29 | -1.892719 | 16.77264
4297.5 | 0.80649 | 133.65 | 0.1464 | -21.43 | 0.1475 | -19.63 | 0.80899 | -163.57 | 4.2975 | -1.86802 | 16.68918
4305 | 0.80831 | 131.78 | 0.1478 | -23.93 | 0.1492 | -22.21 | 0.80314 | -167.35 | 4.305 | -1.848441 | 16.60651
4312.5 | 0.80891 | 129.75 | 0.1487 | -26.56 | 0.1502 | -24.93 | 0.80595 | -171.25 | 4.3125 | -1.841996 | 16.55378
4320 | 0.80756 | 127.47 | 0.1492 | -29.14 | 0.1504 | -27.61 | 0.81578 | -174.41 | 4.32 | -1.856504 | 16.52462
4327.5 | 0.80442 | 124.94 | 0.149 | -31.57 | 0.1499 | -30.06 | 0.82734 | -176.43 | 4.3275 | -1.890343 | 16.53627
4335 | 0.80069 | 122.28 | 0.1487 | -33.79 | 0.1492 | -32.23 | 0.8348 | -177.49 | 4.335 | -1.930712 | 16.55378
4342.5 | 0.79845 | 119.61 | 0.1487 | -35.74 | 0.1494 | -34.12 | 0.83487 | -178.22 | 4.3425 | -1.955045 | 16.55378
4350 | 0.79876 | 117.05 | 0.1496 | -37.73 | 0.1506 | -36.1 | 0.82775 | -179.36 | 4.35 | -1.951674 | 16.50137
4357.5 | 0.80171 | 114.66 | 0.1512 | -39.98 | 0.1524 | -38.34 | 0.81712 | 178.51 | 4.3575 | -1.919654 | 16.40896
4365 | 0.80596 | 112.43 | 0.1529 | -42.54 | 0.1542 | -40.88 | 0.8088 | 175.29 | 4.365 | -1.87373 | 16.31185
4372.5 | 0.80962 | 110.29 | 0.1542 | -45.29 | 0.1555 | -43.64 | 0.80742 | 171.52 | 4.3725 | -1.834375 | 16.23831
4380 | 0.81002 | 108.09 | 0.1546 | -47.95 | 0.1559 | -46.47 | 0.81416 | 168.07 | 4.38 | -1.830085 | 16.21581
4387.5 | 0.80678 | 105.71 | 0.1543 | -50.47 | 0.1552 | -49 | 0.82515 | 165.61 | 4.3875 | -1.864898 | 16.23268
4395 | 0.80207 | 103.12 | 0.1538 | -52.68 | 0.1546 | -51.13 | 0.83406 | 164.27 | 4.395 | -1.915755 | 16.26087
4402.5 | 0.79864 | 100.41 | 0.1536 | -54.58 | 0.1546 | -52.99 | 0.83645 | 163.59 | 4.4025 | -1.952979 | 16.27218
4410 | 0.79852 | 97.73 | 0.1544 | -56.43 | 0.1555 | -54.88 | 0.83052 | 162.82 | 4.41 | -1.954284 | 16.22705
4417.5 | 0.80226 | 95.3 | 0.1559 | -58.59 | 0.1572 | -57.08 | 0.81853 | 161.14 | 4.4175 | -1.913697 | 16.14308
4425 | 0.80856 | 93.25 | 0.1577 | -61.08 | 0.1594 | -59.61 | 0.80596 | 158.14 | 4.425 | -1.845755 | 16.04337
4432.5 | 0.81431 | 91.53 | 0.1595 | -63.86 | 0.1611 | -62.4 | 0.79918 | 154.05 | 4.4325 | -1.784205 | 15.94479
4440 | 0.81527 | 89.89 | 0.1604 | -66.72 | 0.1619 | -65.41 | 0.80248 | 149.69 | 4.44 | -1.773971 | 15.89591
4447.5 | 0.81028 | 88.03 | 0.1607 | -69.47 | 0.1615 | -68.13 | 0.81388 | 146.07 | 4.4475 | -1.827298 | 15.87968
4455 | 0.80128 | 85.68 | 0.1602 | -71.91 | 0.1612 | -70.46 | 0.82729 | 143.79 | 4.455 | -1.924314 | 15.90675
4462.5 | 0.79212 | 82.75 | 0.1599 | -74.07 | 0.1612 | -72.62 | 0.83603 | 142.71 | 4.4625 | -2.02418 | 15.92303
4470 | 0.78651 | 79.43 | 0.1602 | -76.08 | 0.1617 | -74.68 | 0.83682 | 142.19 | 4.47 | -2.085915 | 15.90675
4477.5 | 0.78715 | 76.08 | 0.1612 | -78.22 | 0.1627 | -76.9 | 0.82941 | 141.34 | 4.4775 | -2.07885 | 15.8527
4485 | 0.79406 | 73.13 | 0.1626 | -80.62 | 0.1641 | -79.37 | 0.81758 | 139.46 | 4.485 | -2.002934 | 15.77759
4492.5 | 0.80318 | 70.79 | 0.1639 | -83.22 | 0.1653 | -82.07 | 0.8074 | 136.36 | 4.4925 | -1.903742 | 15.70842
4500 | 0.80877 | 68.92 | 0.1648 | -86.05 | 0.1658 | -84.92 | 0.80446 | 132.46 | 4.5 | -1.843499 | 15.66086
4507.5 | 0.80787 | 67.21 | 0.165 | -88.8 | 0.1656 | -87.6 | 0.81008 | 128.65 | 4.5075 | -1.85317 | 15.65032
4515 | 0.8011 | 65.22 | 0.1645 | -91.3 | 0.1653 | -90.06 | 0.82053 | 125.79 | 4.515 | -1.926265 | 15.67668
4522.5 | 0.79121 | 62.67 | 0.164 | -93.53 | 0.1651 | -92.29 | 0.83033 | 124.13 | 4.5225 | -2.034165 | 15.70312
4530 | 0.78238 | 59.55 | 0.1639 | -95.6 | 0.1653 | -94.44 | 0.83441 | 123.38 | 4.53 | -2.131645 | 15.70842
4537.5 | 0.77975 | 56.16 | 0.1644 | -97.64 | 0.1657 | -96.63 | 0.8303 | 122.75 | 4.5375 | -2.160892 | 15.68196
4545 | 0.78487 | 52.96 | 0.1655 | -99.87 | 0.1666 | -98.95 | 0.8199 | 121.49 | 4.545 | -2.104045 | 15.62404
4552.5 | 0.79432 | 50.41 | 0.1668 | -102.33 | 0.1676 | -101.47 | 0.80815 | 119.08 | 4.5525 | -2.00009 | 15.55608
4560 | 0.80196 | 48.49 | 0.168 | -105.02 | 0.1682 | -104.12 | 0.80055 | 115.59 | 4.56 | -1.916946 | 15.49381
4567.5 | 0.80414 | 46.95 | 0.1686 | -107.78 | 0.1688 | -106.79 | 0.80029 | 111.65 | 4.5675 | -1.893367 | 15.46285
4575 | 0.79934 | 45.33 | 0.1684 | -110.4 | 0.1691 | -109.41 | 0.80695 | 108.12 | 4.575 | -1.945369 | 15.47316
4582.5 | 0.78916 | 43.23 | 0.168 | -112.83 | 0.1691 | -111.87 | 0.81676 | 105.62 | 4.5825 | -2.056699 | 15.49381
4590 | 0.7777 | 40.45 | 0.1678 | -115 | 0.1688 | -114.21 | 0.82368 | 104.2 | 4.59 | -2.183758 | 15.50416
4597.5 | 0.77132 | 37.15 | 0.1679 | -117.12 | 0.1687 | -116.45 | 0.82387 | 103.29 | 4.5975 | -2.255308 | 15.49899
4605 | 0.77304 | 33.81 | 0.1685 | -119.29 | 0.1689 | -118.65 | 0.81753 | 102.2 | 4.605 | -2.235961 | 15.468
4612.5 | 0.78072 | 30.97 | 0.1693 | -121.66 | 0.1693 | -120.97 | 0.80793 | 100.28 | 4.6125 | -2.150094 | 15.42686
4620 | 0.78884 | 28.82 | 0.1701 | -124.24 | 0.17 | -123.4 | 0.79903 | 97.35 | 4.62 | -2.060222 | 15.38591
4627.5 | 0.79271 | 27.18 | 0.1704 | -126.92 | 0.1707 | -126.03 | 0.79445 | 93.67 | 4.6275 | -2.017713 | 15.37061
4635 | 0.78987 | 25.67 | 0.1704 | -129.55 | 0.1712 | -128.72 | 0.79643 | 89.94 | 4.635 | -2.048888 | 15.37061
4642.5 | 0.78102 | 23.83 | 0.1702 | -132.08 | 0.171 | -131.44 | 0.80336 | 86.89 | 4.6425 | -2.146757 | 15.38081
4650 | 0.7691 | 21.36 | 0.17 | -134.43 | 0.1704 | -133.85 | 0.8108 | 84.83 | 4.65 | -2.280344 | 15.39102
4657.5 | 0.75986 | 18.27 | 0.1698 | -136.66 | 0.1701 | -136.04 | 0.81427 | 83.46 | 4.6575 | -2.385328 | 15.40125
4665 | 0.75678 | 14.9 | 0.1701 | -138.89 | 0.17 | -138.2 | 0.8126 | 82.25 | 4.665 | -2.420607 | 15.38591
4672.5 | 0.75968 | 11.67 | 0.1706 | -141.25 | 0.1703 | -140.43 | 0.80747 | 80.61 | 4.6725 | -2.387386 | 15.36042
4680 | 0.76494 | 8.86 | 0.171 | -143.79 | 0.1709 | -142.85 | 0.80105 | 78.27 | 4.68 | -2.327453 | 15.34008
4687.5 | 0.76882 | 6.51 | 0.171 | -146.44 | 0.1713 | -145.46 | 0.79616 | 75.28 | 4.6875 | -2.283507 | 15.34008
4695 | 0.7686 | 4.38 | 0.1706 | -149.1 | 0.1711 | -148.25 | 0.79554 | 72.1 | 4.695 | -2.285992 | 15.36042
4702.5 | 0.76417 | 2.16 | 0.1701 | -151.67 | 0.1704 | -150.85 | 0.79961 | 69.35 | 4.7025 | -2.3362 | 15.38591
4710 | 0.75738 | -0.31 | 0.1696 | -154.02 | 0.1695 | -153.2 | 0.80507 | 67.37 | 4.71 | -2.413723 | 15.41148
4717.5 | 0.75193 | -3.04 | 0.169 | -156.16 | 0.1688 | -155.23 | 0.80749 | 66.02 | 4.7175 | -2.476452 | 15.44227
4725 | 0.75061 | -5.83 | 0.1689 | -158.19 | 0.1685 | -157.14 | 0.80533 | 64.81 | 4.725 | -2.491713 | 15.44741
4732.5 | 0.7531 | -8.42 | 0.1694 | -160.35 | 0.169 | -159.14 | 0.79966 | 63.21 | 4.7325 | -2.462947 | 15.42173
4740 | 0.75689 | -10.6 | 0.17 | -162.67 | 0.1698 | -161.37 | 0.79214 | 60.85 | 4.74 | -2.419345 | 15.39102
4747.5 | 0.75864 | -12.48 | 0.1705 | -165.19 | 0.1708 | -163.9 | 0.78537 | 57.68 | 4.7475 | -2.399285 | 15.36551
4755 | 0.75594 | -14.35 | 0.1705 | -167.85 | 0.1709 | -166.66 | 0.7833 | 54.08 | 4.755 | -2.430253 | 15.36551
4762.5 | 0.74869 | -16.52 | 0.1703 | -170.59 | 0.1703 | -169.45 | 0.78761 | 50.73 | 4.7625 | -2.513959 | 15.37571
4770 | 0.73949 | -19.2 | 0.1697 | -173.14 | 0.1694 | -171.96 | 0.79521 | 48.21 | 4.77 | -2.621354 | 15.40636
4777.5 | 0.73246 | -22.37 | 0.1689 | -175.43 | 0.1685 | -174.19 | 0.80153 | 46.58 | 4.7775 | -2.704322 | 15.44741
4785 | 0.73045 | -25.71 | 0.1681 | -177.55 | 0.1677 | -176.21 | 0.80416 | 45.49 | 4.785 | -2.72819 | 15.48865
4792.5 | 0.73361 | -28.77 | 0.1678 | -179.61 | 0.1674 | -178.18 | 0.80253 | 44.42 | 4.7925 | -2.690695 | 15.50416
4800 | 0.73974 | -31.23 | 0.1678 | 178.37 | 0.1677 | 179.81 | 0.79655 | 42.91 | 4.8 | -2.618418 | 15.50416
4807.5 | 0.74447 | -33.1 | 0.1679 | 176.23 | 0.1681 | 177.57 | 0.78783 | 40.64 | 4.8075 | -2.563056 | 15.49899
4815 | 0.74453 | -34.73 | 0.1681 | 173.85 | 0.1683 | 175.09 | 0.78119 | 37.6 | 4.815 | -2.562356 | 15.48865
4822.5 | 0.73922 | -36.49 | 0.1683 | 171.32 | 0.168 | 172.49 | 0.77961 | 34.26 | 4.8225 | -2.624526 | 15.47832
4830 | 0.73102 | -38.73 | 0.1682 | 168.73 | 0.1677 | 169.98 | 0.78292 | 31.2 | 4.83 | -2.721415 | 15.48348
4837.5 | 0.72303 | -41.51 | 0.1676 | 166.3 | 0.167 | 167.65 | 0.78867 | 28.78 | 4.8375 | -2.816874 | 15.51452
4845 | 0.71793 | -44.69 | 0.1667 | 164.03 | 0.1662 | 165.43 | 0.79426 | 27.02 | 4.845 | -2.878358 | 15.56129
4852.5 | 0.7178 | -47.88 | 0.166 | 161.9 | 0.1655 | 163.35 | 0.79799 | 25.69 | 4.8525 | -2.879931 | 15.59784
4860 | 0.72181 | -50.71 | 0.1655 | 159.92 | 0.1653 | 161.34 | 0.79737 | 24.49 | 4.86 | -2.831542 | 15.62404
4867.5 | 0.72603 | -53.02 | 0.1651 | 157.97 | 0.165 | 159.28 | 0.7924 | 22.99 | 4.8675 | -2.780909 | 15.64506
4875 | 0.72795 | -55.02 | 0.165 | 155.83 | 0.1647 | 157.04 | 0.78607 | 20.92 | 4.875 | -2.757969 | 15.65032
4882.5 | 0.72699 | -56.97 | 0.1651 | 153.55 | 0.1645 | 154.7 | 0.78136 | 18.39 | 4.8825 | -2.769431 | 15.64506
4890 | 0.72397 | -59.11 | 0.1651 | 151.15 | 0.1643 | 152.35 | 0.77927 | 15.68 | 4.89 | -2.805589 | 15.64506
4897.5 | 0.72054 | -61.49 | 0.1647 | 148.84 | 0.1639 | 150.13 | 0.78005 | 13.09 | 4.8975 | -2.846838 | 15.66613
4905 | 0.71839 | -64.04 | 0.1639 | 146.6 | 0.1633 | 147.94 | 0.78277 | 10.85 | 4.905 | -2.872794 | 15.70842
4912.5 | 0.71864 | -66.55 | 0.1634 | 144.53 | 0.163 | 145.89 | 0.78548 | 8.99 | 4.9125 | -2.869772 | 15.73496
4920 | 0.72121 | -68.76 | 0.1631 | 142.69 | 0.1627 | 143.92 | 0.78569 | 7.35 | 4.92 | -2.838765 | 15.75092
4927.5 | 0.72285 | -70.64 | 0.1629 | 140.84 | 0.1626 | 141.97 | 0.78259 | 5.58 | 4.9275 | -2.819036 | 15.76158
4935 | 0.72209 | -72.44 | 0.1631 | 138.75 | 0.1627 | 139.82 | 0.77783 | 3.41 | 4.935 | -2.828173 | 15.75092
4942.5 | 0.71904 | -74.41 | 0.1635 | 136.47 | 0.163 | 137.51 | 0.77362 | 0.8 | 4.9425 | -2.864939 | 15.72964
4950 | 0.71426 | -76.72 | 0.1636 | 134.03 | 0.1629 | 135.12 | 0.77176 | -2.06 | 4.95 | -2.922873 | 15.72433
4957.5 | 0.709 | -79.41 | 0.1632 | 131.52 | 0.1624 | 132.65 | 0.7734 | -4.86 | 4.9575 | -2.987075 | 15.7456
4965 | 0.70572 | -82.39 | 0.1623 | 129.11 | 0.1618 | 130.32 | 0.77824 | -7.25 | 4.965 | -3.027351 | 15.79363
4972.5 | 0.70592 | -85.39 | 0.1614 | 126.94 | 0.161 | 128.09 | 0.78366 | -9.04 | 4.9725 | -3.02489 | 15.84193
4980 | 0.70946 | -88.05 | 0.1606 | 125.11 | 0.1603 | 126.15 | 0.78698 | -10.34 | 4.98 | -2.981442 | 15.88509
4987.5 | 0.713 | -90.28 | 0.16 | 123.34 | 0.1598 | 124.32 | 0.78647 | -11.49 | 4.9875 | -2.938209 | 15.9176
4995 | 0.71525 | -92.29 | 0.1599 | 121.5 | 0.1596 | 122.43 | 0.78242 | -12.86 | 4.995 | -2.910843 | 15.92303
5002.5 | 0.71611 | -94.25 | 0.1603 | 119.51 | 0.1597 | 120.4 | 0.77627 | -14.71 | 5.0025 | -2.900405 | 15.90133
5010 | 0.71552 | -96.28 | 0.1606 | 117.35 | 0.1599 | 118.25 | 0.77048 | -17.1 | 5.01 | -2.907564 | 15.88509
5017.5 | 0.71372 | -98.53 | 0.1605 | 114.99 | 0.1599 | 115.98 | 0.76747 | -19.85 | 5.0175 | -2.929443 | 15.8905
5025 | 0.71282 | -100.97 | 0.1601 | 112.62 | 0.1596 | 113.7 | 0.76807 | -22.55 | 5.025 | -2.940402 | 15.91217
5032.5 | 0.71407 | -103.37 | 0.1594 | 110.47 | 0.1593 | 111.5 | 0.77114 | -24.91 | 5.0325 | -2.925184 | 15.95023
5040 | 0.71644 | -105.49 | 0.1589 | 108.58 | 0.1588 | 109.46 | 0.77462 | -26.79 | 5.04 | -2.896403 | 15.97752
5047.5 | 0.71784 | -107.4 | 0.1586 | 106.8 | 0.1584 | 107.61 | 0.77598 | -28.35 | 5.0475 | -2.879447 | 15.99394
5055 | 0.71816 | -109.25 | 0.1589 | 104.99 | 0.1584 | 105.75 | 0.77413 | -29.91 | 5.055 | -2.875576 | 15.97752
5062.5 | 0.7177 | -111.18 | 0.1593 | 103.05 | 0.1588 | 103.86 | 0.76984 | -31.79 | 5.0625 | -2.881141 | 15.95568
5070 | 0.71648 | -113.28 | 0.1597 | 100.94 | 0.1591 | 101.74 | 0.76487 | -34.14 | 5.07 | -2.895919 | 15.9339
5077.5 | 0.71534 | -115.68 | 0.1598 | 98.6 | 0.1592 | 99.52 | 0.76186 | -36.84 | 5.0775 | -2.90975 | 15.92846
5085 | 0.71571 | -118.26 | 0.1594 | 96.22 | 0.159 | 97.2 | 0.76222 | -39.56 | 5.085 | -2.905258 | 15.95023
5092.5 | 0.71835 | -120.73 | 0.1588 | 94.03 | 0.1586 | 94.95 | 0.76519 | -41.98 | 5.0925 | -2.873278 | 15.98299
5100 | 0.72159 | -122.86 | 0.1582 | 92.06 | 0.1579 | 92.9 | 0.7691 | -43.9 | 5.1 | -2.83419 | 16.01587
5107.5 | 0.72354 | -124.67 | 0.1578 | 90.27 | 0.1576 | 91.05 | 0.77136 | -45.41 | 5.1075 | -2.810749 | 16.03786
5115 | 0.72358 | -126.32 | 0.158 | 88.51 | 0.1575 | 89.3 | 0.77022 | -46.86 | 5.115 | -2.810269 | 16.02686
5122.5 | 0.72193 | -128.03 | 0.1586 | 86.7 | 0.158 | 87.47 | 0.76599 | -48.62 | 5.1225 | -2.830098 | 15.99394
5130 | 0.71899 | -130.03 | 0.1591 | 84.62 | 0.1585 | 85.48 | 0.76085 | -50.92 | 5.13 | -2.865543 | 15.9666
5137.5 | 0.71626 | -132.48 | 0.1595 | 82.33 | 0.1591 | 83.23 | 0.75775 | -53.67 | 5.1375 | -2.898586 | 15.94479
5145 | 0.71572 | -135.33 | 0.1593 | 79.86 | 0.1591 | 80.83 | 0.75899 | -56.49 | 5.145 | -2.905137 | 15.95568
5152.5 | 0.71852 | -138.24 | 0.1587 | 77.56 | 0.1587 | 78.43 | 0.76376 | -58.9 | 5.1525 | -2.871223 | 15.98846
5160 | 0.72353 | -140.87 | 0.1578 | 75.49 | 0.1577 | 76.23 | 0.76991 | -60.66 | 5.16 | -2.810869 | 16.03786
5167.5 | 0.72913 | -143.04 | 0.1572 | 73.67 | 0.1569 | 74.33 | 0.77408 | -61.79 | 5.1675 | -2.743901 | 16.07095
5175 | 0.73361 | -144.71 | 0.157 | 72.09 | 0.1565 | 72.76 | 0.77366 | -62.68 | 5.175 | -2.690695 | 16.08201
5182.5 | 0.73631 | -146.07 | 0.1573 | 70.5 | 0.1569 | 71.26 | 0.76745 | -63.93 | 5.1825 | -2.658786 | 16.06543
5190 | 0.73667 | -147.39 | 0.1583 | 68.73 | 0.1577 | 69.54 | 0.75855 | -65.99 | 5.19 | -2.65454 | 16.01038
5197.5 | 0.73493 | -149 | 0.1593 | 66.61 | 0.1591 | 67.52 | 0.75133 | -68.92 | 5.1975 | -2.67508 | 15.95568
5205 | 0.7324 | -151.17 | 0.16 | 64.24 | 0.16 | 65.15 | 0.74961 | -72.32 | 5.205 | -2.705033 | 15.9176
5212.5 | 0.73053 | -153.91 | 0.1602 | 61.74 | 0.1602 | 62.58 | 0.75479 | -75.47 | 5.2125 | -2.727239 | 15.90675
5220 | 0.73055 | -157.03 | 0.1596 | 59.41 | 0.1594 | 60.13 | 0.76512 | -77.73 | 5.22 | -2.727001 | 15.93934
5227.5 | 0.73311 | -160.19 | 0.1585 | 57.33 | 0.1584 | 57.97 | 0.77563 | -78.82 | 5.2275 | -2.696617 | 15.99941
5235 | 0.73839 | -162.98 | 0.1575 | 55.59 | 0.1571 | 56.28 | 0.78099 | -79.02 | 5.235 | -2.634284 | 16.05439
5242.5 | 0.74668 | -165.13 | 0.1571 | 54.11 | 0.1566 | 54.88 | 0.77759 | -79.06 | 5.2425 | -2.53731 | 16.07648
5250 | 0.75647 | -166.49 | 0.1575 | 52.67 | 0.1569 | 53.5 | 0.76618 | -79.75 | 5.25 | -2.424166 | 16.05439
5257.5 | 0.76518 | -167.2 | 0.1584 | 51.05 | 0.1582 | 51.93 | 0.74986 | -81.67 | 5.2575 | -2.324728 | 16.0049
5265 | 0.77111 | -167.61 | 0.16 | 49.09 | 0.1601 | 49.96 | 0.73398 | -85.07 | 5.265 | -2.257673 | 15.9176
5272.5 | 0.77299 | -168.04 | 0.1616 | 46.87 | 0.1617 | 47.65 | 0.72489 | -89.56 | 5.2725 | -2.236522 | 15.83117
5280 | 0.76975 | -168.83 | 0.1627 | 44.45 | 0.1626 | 45.19 | 0.72661 | -94.22 | 5.28 | -2.273006 | 15.77225
5287.5 | 0.76129 | -170.26 | 0.1633 | 42.05 | 0.1631 | 42.7 | 0.73714 | -98.07 | 5.2875 | -2.368997 | 15.74028
5295 | 0.75085 | -172.47 | 0.1633 | 39.7 | 0.1631 | 40.49 | 0.75038 | -100.65 | 5.295 | -2.488936 | 15.74028
5302.5 | 0.74289 | -175.32 | 0.1631 | 37.57 | 0.1627 | 38.44 | 0.76059 | -102.22 | 5.3025 | -2.58151 | 15.75092
5310 | 0.74052 | -178.45 | 0.1633 | 35.59 | 0.1628 | 36.49 | 0.76532 | -103.29 | 5.31 | -2.609264 | 15.74028
5317.5 | 0.74417 | 178.52 | 0.1633 | 33.57 | 0.1634 | 34.56 | 0.76438 | -104.45 | 5.3175 | -2.566557 | 15.74028
5325 | 0.75264 | 175.81 | 0.1639 | 31.42 | 0.1642 | 32.44 | 0.75939 | -106.13 | 5.325 | -2.468254 | 15.70842
5332.5 | 0.76208 | 173.54 | 0.1645 | 29.23 | 0.1647 | 30.14 | 0.75452 | -108.44 | 5.3325 | -2.359989 | 15.67668
5340 | 0.76838 | 171.57 | 0.1648 | 26.97 | 0.1649 | 27.81 | 0.75377 | -111.04 | 5.34 | -2.288479 | 15.66086
5347.5 | 0.76981 | 169.66 | 0.1649 | 24.7 | 0.1647 | 25.58 | 0.7572 | -113.42 | 5.3475 | -2.272329 | 15.65559
5355 | 0.76731 | 167.57 | 0.1646 | 22.54 | 0.1645 | 23.54 | 0.76242 | -115.29 | 5.355 | -2.300583 | 15.6714
5362.5 | 0.76409 | 165.32 | 0.1644 | 20.57 | 0.1642 | 21.67 | 0.76635 | -116.68 | 5.3625 | -2.33711 | 15.68196
5370 | 0.76335 | 162.98 | 0.1646 | 18.75 | 0.1644 | 19.92 | 0.76705 | -117.87 | 5.37 | -2.345526 | 15.6714
5377.5 | 0.76618 | 160.74 | 0.1651 | 16.9 | 0.1653 | 18.09 | 0.76344 | -119.29 | 5.3775 | -2.313384 | 15.64506
5385 | 0.77271 | 158.7 | 0.166 | 14.9 | 0.1665 | 16.16 | 0.75727 | -121.31 | 5.385 | -2.239669 | 15.59784
5392.5 | 0.78002 | 156.92 | 0.1671 | 12.75 | 0.1677 | 13.89 | 0.75212 | -124.05 | 5.3925 | -2.157885 | 15.54047
5400 | 0.78437 | 155.2 | 0.1681 | 10.39 | 0.1684 | 11.53 | 0.75128 | -127.12 | 5.4 | -2.109581 | 15.48865
5407.5 | 0.78412 | 153.3 | 0.1685 | 7.92 | 0.1685 | 9.04 | 0.75561 | -130.02 | 5.4075 | -2.112349 | 15.468
5415 | 0.78001 | 151.06 | 0.1685 | 5.53 | 0.1684 | 6.75 | 0.76282 | -132.31 | 5.415 | -2.157997 | 15.468
5422.5 | 0.77532 | 148.43 | 0.168 | 3.33 | 0.1678 | 4.67 | 0.76972 | -133.92 | 5.4225 | -2.21038 | 15.49381
5430 | 0.77343 | 145.64 | 0.1676 | 1.33 | 0.1678 | 2.74 | 0.77367 | -135.02 | 5.43 | -2.23158 | 15.51452
5437.5 | 0.77688 | 142.94 | 0.1675 | -0.53 | 0.1679 | 0.92 | 0.77265 | -136.05 | 5.4375 | -2.192921 | 15.5197
5445 | 0.78512 | 140.64 | 0.168 | -2.37 | 0.1685 | -0.97 | 0.76809 | -137.47 | 5.445 | -2.101279 | 15.49381
5452.5 | 0.7948 | 138.77 | 0.1687 | -4.39 | 0.1693 | -3.07 | 0.76235 | -139.51 | 5.4525 | -1.994843 | 15.4577
5460 | 0.80194 | 137.18 | 0.1697 | -6.59 | 0.17 | -5.34 | 0.75862 | -142.08 | 5.46 | -1.917162 | 15.40636
5467.5 | 0.80405 | 135.57 | 0.1704 | -8.94 | 0.1705 | -7.66 | 0.75871 | -144.79 | 5.4675 | -1.894339 | 15.37061
5475 | 0.80138 | 133.71 | 0.1706 | -11.31 | 0.1705 | -9.9 | 0.76181 | -147.24 | 5.475 | -1.92323 | 15.36042
5482.5 | 0.79679 | 131.49 | 0.1703 | -13.55 | 0.1704 | -12.04 | 0.76569 | -149.2 | 5.4825 | -1.973123 | 15.37571
5490 | 0.79403 | 129.08 | 0.1701 | -15.58 | 0.1705 | -14.01 | 0.76754 | -150.73 | 5.49 | -2.003262 | 15.38591
5497.5 | 0.79584 | 126.76 | 0.1701 | -17.45 | 0.1707 | -15.89 | 0.76594 | -152.19 | 5.4975 | -1.983485 | 15.38591
5505 | 0.8017 | 124.84 | 0.1706 | -19.28 | 0.1714 | -17.79 | 0.76138 | -153.98 | 5.505 | -1.919762 | 15.36042
5512.5 | 0.80868 | 123.35 | 0.1716 | -21.25 | 0.1724 | -19.83 | 0.7562 | -156.34 | 5.5125 | -1.844466 | 15.30965
5520 | 0.81262 | 122.07 | 0.1726 | -23.45 | 0.173 | -22.05 | 0.75337 | -159.26 | 5.52 | -1.80225 | 15.25918
5527.5 | 0.81122 | 120.6 | 0.1735 | -25.89 | 0.1736 | -24.46 | 0.75502 | -162.37 | 5.5275 | -1.817227 | 15.21401
5535 | 0.80497 | 118.58 | 0.1738 | -28.45 | 0.174 | -26.92 | 0.76071 | -165.15 | 5.535 | -1.884406 | 15.199
5542.5 | 0.79729 | 115.9 | 0.1736 | -30.91 | 0.1738 | -29.28 | 0.76774 | -167.26 | 5.5425 | -1.967674 | 15.20901
5550 | 0.79297 | 112.78 | 0.1729 | -33.18 | 0.1734 | -31.52 | 0.77293 | -168.67 | 5.55 | -2.014865 | 15.2441
5557.5 | 0.79545 | 109.75 | 0.1724 | -35.23 | 0.1732 | -33.54 | 0.77394 | -169.74 | 5.5575 | -1.987742 | 15.26925
5565 | 0.80391 | 107.35 | 0.1722 | -37.04 | 0.1732 | -35.51 | 0.77022 | -170.91 | 5.565 | -1.895851 | 15.27934
5572.5 | 0.81424 | 105.81 | 0.1727 | -38.89 | 0.1735 | -37.41 | 0.76352 | -172.65 | 5.5725 | -1.784951 | 15.25415
5580 | 0.82108 | 104.91 | 0.1735 | -40.88 | 0.1739 | -39.41 | 0.75686 | -175.19 | 5.58 | -1.712291 | 15.21401
5587.5 | 0.82079 | 104.13 | 0.1746 | -43.11 | 0.1747 | -41.58 | 0.75387 | -178.41 | 5.5875 | -1.715359 | 15.15912
5595 | 0.81303 | 102.88 | 0.1752 | -45.6 | 0.1755 | -43.94 | 0.75618 | 178.21 | 5.595 | -1.797869 | 15.12932
5602.5 | 0.80114 | 100.76 | 0.1756 | -48.18 | 0.1758 | -46.39 | 0.76278 | 175.25 | 5.6025 | -1.925832 | 15.10951
5610 | 0.7906 | 97.72 | 0.1753 | -50.67 | 0.1759 | -48.89 | 0.77061 | 173.06 | 5.61 | -2.040864 | 15.12436
5617.5 | 0.78634 | 94.19 | 0.1745 | -52.98 | 0.1753 | -51.27 | 0.77638 | 171.63 | 5.6175 | -2.087793 | 15.16409
5625 | 0.79046 | 90.86 | 0.1738 | -55.04 | 0.1748 | -53.44 | 0.77819 | 170.64 | 5.625 | -2.042402 | 15.199
5632.5 | 0.79992 | 88.3 | 0.1734 | -56.97 | 0.1742 | -55.42 | 0.77551 | 169.57 | 5.6325 | -1.939069 | 15.21902
5640 | 0.80946 | 86.67 | 0.1734 | -58.89 | 0.1738 | -57.26 | 0.77035 | 168.02 | 5.64 | -1.836092 | 15.21902
5647.5 | 0.81385 | 85.65 | 0.1738 | -60.9 | 0.1738 | -59.21 | 0.76535 | 165.76 | 5.6475 | -1.789113 | 15.199
5655 | 0.81117 | 84.65 | 0.1744 | -63.11 | 0.1745 | -61.33 | 0.76271 | 162.96 | 5.655 | -1.817762 | 15.16907
5662.5 | 0.80259 | 83.15 | 0.1748 | -65.46 | 0.1751 | -63.7 | 0.76384 | 159.99 | 5.6625 | -1.910125 | 15.14917
5670 | 0.79217 | 80.88 | 0.1747 | -67.93 | 0.1754 | -66.1 | 0.76804 | 157.31 | 5.67 | -2.023632 | 15.15414
5677.5 | 0.78465 | 77.94 | 0.1745 | -70.32 | 0.1755 | -68.51 | 0.77337 | 155.21 | 5.6775 | -2.10648 | 15.16409
5685 | 0.78345 | 74.79 | 0.174 | -72.49 | 0.1747 | -70.81 | 0.77725 | 153.65 | 5.685 | -2.119774 | 15.18902
5692.5 | 0.7881 | 72.05 | 0.1734 | -74.53 | 0.1739 | -72.86 | 0.7782 | 152.33 | 5.6925 | -2.068373 | 15.21902
5700 | 0.79527 | 70.03 | 0.1731 | -76.51 | 0.1734 | -74.81 | 0.77632 | 150.87 | 5.7 | -1.989708 | 15.23406
5707.5 | 0.79988 | 68.69 | 0.1731 | -78.46 | 0.1733 | -76.67 | 0.77284 | 148.96 | 5.7075 | -1.939503 | 15.23406
5715 | 0.79909 | 67.61 | 0.1733 | -80.48 | 0.1735 | -78.65 | 0.7696 | 146.53 | 5.715 | -1.948086 | 15.22403
5722.5 | 0.79221 | 66.24 | 0.1736 | -82.72 | 0.174 | -80.91 | 0.76871 | 143.76 | 5.7225 | -2.023194 | 15.20901
5730 | 0.7825 | 64.22 | 0.1738 | -85.1 | 0.1744 | -83.3 | 0.77057 | 141.02 | 5.73 | -2.130313 | 15.199
5737.5 | 0.77407 | 61.53 | 0.1735 | -87.45 | 0.1746 | -85.73 | 0.77469 | 138.67 | 5.7375 | -2.224395 | 15.21401
5745 | 0.77031 | 58.51 | 0.173 | -89.68 | 0.1738 | -88.1 | 0.77891 | 136.86 | 5.745 | -2.266689 | 15.23908
5752.5 | 0.77245 | 55.68 | 0.1724 | -91.79 | 0.1729 | -90.16 | 0.78154 | 135.41 | 5.7525 | -2.242592 | 15.26925
5760 | 0.7785 | 53.53 | 0.1718 | -93.76 | 0.1721 | -92.08 | 0.78105 | 134.01 | 5.76 | -2.174828 | 15.29954
5767.5 | 0.78329 | 52.12 | 0.1718 | -95.6 | 0.1718 | -93.94 | 0.77808 | 132.28 | 5.7675 | -2.121548 | 15.29954
5775 | 0.78286 | 51.12 | 0.1719 | -97.53 | 0.1722 | -95.77 | 0.77412 | 130.01 | 5.775 | -2.126318 | 15.29448
5782.5 | 0.77639 | 49.96 | 0.1724 | -99.64 | 0.1729 | -97.88 | 0.77186 | 127.24 | 5.7825 | -2.198401 | 15.26925
5790 | 0.76611 | 48.18 | 0.1726 | -101.92 | 0.1735 | -100.22 | 0.77336 | 124.35 | 5.79 | -2.314177 | 15.25918
5797.5 | 0.75557 | 45.6 | 0.1725 | -104.27 | 0.1735 | -102.62 | 0.77892 | 121.79 | 5.7975 | -2.434506 | 15.26422
5805 | 0.74906 | 42.4 | 0.1718 | -106.58 | 0.1725 | -104.98 | 0.78602 | 119.88 | 5.805 | -2.509668 | 15.29954
5812.5 | 0.74965 | 39.13 | 0.1709 | -108.75 | 0.1714 | -107.16 | 0.79174 | 118.62 | 5.8125 | -2.502829 | 15.34516
5820 | 0.75612 | 36.44 | 0.17 | -110.68 | 0.1703 | -109.07 | 0.79355 | 117.69 | 5.82 | -2.428185 | 15.39102
5827.5 | 0.76368 | 34.68 | 0.1696 | -112.44 | 0.1698 | -110.75 | 0.79021 | 116.59 | 5.8275 | -2.341772 | 15.41148
5835 | 0.76784 | 33.64 | 0.1697 | -114.19 | 0.1701 | -112.47 | 0.78341 | 114.89 | 5.835 | -2.294585 | 15.40636
5842.5 | 0.76596 | 32.85 | 0.1702 | -116.13 | 0.1709 | -114.35 | 0.77634 | 112.38 | 5.8425 | -2.315878 | 15.38081
5850 | 0.7584 | 31.74 | 0.171 | -118.23 | 0.1719 | -116.52 | 0.77316 | 109.27 | 5.85 | -2.402034 | 15.34008
5857.5 | 0.74759 | 29.9 | 0.1713 | -120.49 | 0.1722 | -118.93 | 0.77604 | 106.09 | 5.8575 | -2.52673 | 15.32485
5865 | 0.73769 | 27.2 | 0.1711 | -122.83 | 0.172 | -121.34 | 0.78425 | 103.46 | 5.865 | -2.642522 | 15.335
5872.5 | 0.73278 | 23.96 | 0.1703 | -125.12 | 0.1709 | -123.57 | 0.79395 | 101.67 | 5.8725 | -2.700528 | 15.37571
5880 | 0.73451 | 20.8 | 0.1693 | -127.18 | 0.1698 | -125.57 | 0.80076 | 100.65 | 5.88 | -2.680046 | 15.42686
5887.5 | 0.74065 | 18.3 | 0.1684 | -128.97 | 0.1689 | -127.32 | 0.80158 | 99.96 | 5.8875 | -2.607739 | 15.47316
5895 | 0.74672 | 16.59 | 0.1683 | -130.64 | 0.1687 | -128.96 | 0.79629 | 99.02 | 5.895 | -2.536844 | 15.47832
5902.5 | 0.75012 | 15.48 | 0.1685 | -132.37 | 0.1694 | -130.71 | 0.78712 | 97.35 | 5.9025 | -2.497385 | 15.468
5910 | 0.74904 | 14.53 | 0.1694 | -134.22 | 0.1705 | -132.66 | 0.77868 | 94.8 | 5.91 | -2.5099 | 15.42173
5917.5 | 0.74305 | 13.28 | 0.1702 | -136.31 | 0.1712 | -134.87 | 0.77528 | 91.58 | 5.9175 | -2.579639 | 15.38081
5925 | 0.73459 | 11.37 | 0.1707 | -138.62 | 0.1714 | -137.26 | 0.77907 | 88.33 | 5.925 | -2.6791 | 15.35533
5932.5 | 0.72716 | 8.8 | 0.1706 | -141 | 0.171 | -139.61 | 0.78808 | 85.62 | 5.9325 | -2.7674 | 15.36042
5940 | 0.72351 | 5.91 | 0.1698 | -143.23 | 0.1702 | -141.78 | 0.79819 | 83.78 | 5.94 | -2.811109 | 15.40125
5947.5 | 0.72384 | 3.16 | 0.1689 | -145.19 | 0.1692 | -143.7 | 0.80453 | 82.66 | 5.9475 | -2.807148 | 15.44741
5955 | 0.72676 | 0.85 | 0.1683 | -146.95 | 0.1686 | -145.41 | 0.80497 | 81.8 | 5.955 | -2.77218 | 15.47832
5962.5 | 0.73064 | -0.93 | 0.1683 | -148.67 | 0.1689 | -147.17 | 0.80011 | 80.69 | 5.9625 | -2.725931 | 15.47832
5970 | 0.7327 | -2.37 | 0.1689 | -150.37 | 0.1698 | -149.02 | 0.79269 | 78.96 | 5.97 | -2.701476 | 15.44741
5977.5 | 0.73177 | -3.82 | 0.1697 | -152.28 | 0.1704 | -151.03 | 0.78664 | 76.55 | 5.9775 | -2.712508 | 15.40636
5985 | 0.72834 | -5.6 | 0.1704 | -154.45 | 0.1709 | -153.25 | 0.78524 | 73.72 | 5.985 | -2.753317 | 15.37061
5992.5 | 0.72436 | -7.82 | 0.1707 | -156.75 | 0.1708 | -155.5 | 0.78894 | 71.02 | 5.9925 | -2.800911 | 15.35533
6000 | 0.72189 | -10.29 | 0.1704 | -159.01 | 0.1704 | -157.71 | 0.79512 | 68.84 | 6 | -2.830579 | 15.37061

## KR5
! | 23/11/2025 | 18:07
! | Ref | Plane: | 0 | mm
# | MHZ | S | MA | R | 50
! | [9 empty] | S11 | EMI SE
3000 | 1.08031 | -130.98 | 0.008859 | 65.09 | 0.008866 | 66.56 | 1.02795 | -90.4 | 3 | 0.6709679 | 41.05231
3007.5 | 1.07409 | -132.94 | 0.009241 | 64.15 | 0.009306 | 64.69 | 1.01292 | -90.78 | 3.0075 | 0.6208135 | 40.68562
3015 | 1.07087 | -135.09 | 0.009541 | 62.4 | 0.009343 | 62.66 | 0.99667 | -92.92 | 3.015 | 0.594735 | 40.40812
3022.5 | 1.07001 | -137.24 | 0.00998 | 56.89 | 0.009889 | 61.38 | 0.98635 | -96.6 | 3.0225 | 0.5877567 | 40.01739
3030 | 1.06927 | -139.28 | 0.01002 | 54.9 | 0.01023 | 58.87 | 0.98682 | -100.79 | 3.03 | 0.5817476 | 39.98265
3037.5 | 1.06709 | -141.06 | 0.009942 | 53.36 | 0.01031 | 55.83 | 0.99583 | -104.11 | 3.0375 | 0.564021 | 40.05052
3045 | 1.06257 | -142.61 | 0.01037 | 50.73 | 0.01008 | 53.69 | 1.00642 | -105.86 | 3.045 | 0.527151 | 39.68442
3052.5 | 1.05634 | -144 | 0.01055 | 49.98 | 0.01048 | 52.12 | 1.01293 | -106.19 | 3.0525 | 0.4760745 | 39.53495
3060 | 1.04975 | -145.38 | 0.01077 | 50.04 | 0.01068 | 51.26 | 1.01083 | -105.85 | 3.06 | 0.4217177 | 39.35569
3067.5 | 1.04389 | -146.92 | 0.01092 | 48.48 | 0.01109 | 49.93 | 1.00121 | -105.89 | 3.0675 | 0.3730947 | 39.23555
3075 | 1.03896 | -148.73 | 0.0116 | 46.57 | 0.0117 | 48.87 | 0.9875 | -107.13 | 3.075 | 0.3319766 | 38.71084
3082.5 | 1.03487 | -150.85 | 0.01181 | 44.91 | 0.01191 | 45.39 | 0.97591 | -109.82 | 3.0825 | 0.2977159 | 38.555
3090 | 1.03074 | -153.27 | 0.01203 | 41.89 | 0.01236 | 43.49 | 0.9721 | -113.44 | 3.09 | 0.2629826 | 38.39469
3097.5 | 1.02646 | -155.78 | 0.0125 | 38.36 | 0.01276 | 40.44 | 0.97658 | -116.92 | 3.0975 | 0.2268406 | 38.0618
3105 | 1.02259 | -158.14 | 0.01276 | 36.71 | 0.01287 | 38.04 | 0.98552 | -119.31 | 3.105 | 0.1940308 | 37.88299
3112.5 | 1.01957 | -160.13 | 0.01288 | 34.5 | 0.01292 | 36.05 | 0.99222 | -120.35 | 3.1125 | 0.168341 | 37.80168
3120 | 1.01755 | -161.71 | 0.01318 | 33.45 | 0.01313 | 35.56 | 0.99278 | -120.47 | 3.12 | 0.1511152 | 37.60169
3127.5 | 1.0159 | -162.96 | 0.01352 | 32.49 | 0.01363 | 33.73 | 0.98589 | -120.56 | 3.1275 | 0.1370192 | 37.38047
3135 | 1.01389 | -164.09 | 0.01417 | 31.28 | 0.01407 | 32.61 | 0.97359 | -121.46 | 3.135 | 0.1198168 | 36.9726
3142.5 | 1.01017 | -165.45 | 0.01481 | 29.66 | 0.01472 | 31.08 | 0.96084 | -123.73 | 3.1425 | 0.08788933 | 36.5889
3150 | 1.004 | -167.31 | 0.01545 | 27.2 | 0.01533 | 29.05 | 0.95338 | -127.28 | 3.15 | 0.03467426 | 36.22143
3157.5 | 0.996 | -169.71 | 0.01564 | 24.24 | 0.01587 | 25.81 | 0.9544 | -131.19 | 3.1575 | -0.03481323 | 36.11527
3165 | 0.98859 | -172.47 | 0.01611 | 21.38 | 0.01613 | 23.2 | 0.96218 | -134.4 | 3.165 | -0.09967574 | 35.85809
3172.5 | 0.98338 | -175.3 | 0.01615 | 18.29 | 0.01639 | 20.48 | 0.97086 | -136.25 | 3.1725 | -0.1455726 | 35.83655
3180 | 0.98116 | -177.78 | 0.01635 | 17.29 | 0.01653 | 18.58 | 0.97601 | -136.8 | 3.18 | -0.1652033 | 35.72964
3187.5 | 0.98175 | -179.76 | 0.01675 | 16.02 | 0.01695 | 17.33 | 0.97428 | -136.71 | 3.1875 | -0.1599818 | 35.5197
3195 | 0.98332 | 178.74 | 0.01737 | 14.83 | 0.0174 | 15.93 | 0.9661 | -136.87 | 3.195 | -0.1461026 | 35.204
3202.5 | 0.98292 | 177.43 | 0.01799 | 13.8 | 0.01806 | 14.68 | 0.95485 | -138.1 | 3.2025 | -0.1496366 | 34.89938
3210 | 0.97838 | 175.88 | 0.01881 | 11.73 | 0.01886 | 12.61 | 0.94489 | -140.78 | 3.21 | -0.1898487 | 34.51222
3217.5 | 0.97077 | 173.74 | 0.01962 | 8.92 | 0.01958 | 10.15 | 0.94069 | -144.51 | 3.2175 | -0.2576731 | 34.14602
3225 | 0.96178 | 170.99 | 0.02016 | 5.58 | 0.02021 | 7.55 | 0.94386 | -148.32 | 3.225 | -0.3384852 | 33.91019
3232.5 | 0.95474 | 167.84 | 0.0204 | 2.55 | 0.0206 | 4.25 | 0.95119 | -151.19 | 3.2325 | -0.4022976 | 33.8074
3240 | 0.95205 | 164.75 | 0.02068 | 0.56 | 0.02085 | 1.64 | 0.95801 | -152.69 | 3.24 | -0.4268049 | 33.68899
3247.5 | 0.95363 | 162.12 | 0.02094 | -1.3 | 0.02103 | -0.08 | 0.96057 | -153.07 | 3.2475 | -0.4124019 | 33.58047
3255 | 0.95802 | 160.1 | 0.02146 | -2.22 | 0.02153 | -1.28 | 0.95734 | -153.1 | 3.255 | -0.3725085 | 33.36741
3262.5 | 0.96073 | 158.58 | 0.02239 | -3.66 | 0.02221 | -2.08 | 0.94937 | -153.69 | 3.2625 | -0.347973 | 32.99892
3270 | 0.9585 | 157.06 | 0.02348 | -5.61 | 0.02335 | -3.87 | 0.93906 | -155.58 | 3.27 | -0.3681577 | 32.58604
3277.5 | 0.95161 | 155.17 | 0.02443 | -8.2 | 0.02446 | -6.67 | 0.93101 | -158.85 | 3.2775 | -0.4308201 | 32.24153
3285 | 0.94263 | 152.62 | 0.02531 | -11.03 | 0.02552 | -9.63 | 0.92867 | -162.89 | 3.285 | -0.5131749 | 31.93416
3292.5 | 0.9344 | 149.47 | 0.02578 | -14.18 | 0.02604 | -13.06 | 0.93253 | -166.61 | 3.2925 | -0.5893434 | 31.77434
3300 | 0.93075 | 146.09 | 0.02613 | -16.84 | 0.02641 | -15.99 | 0.93925 | -169.14 | 3.3 | -0.6233391 | 31.65721
3307.5 | 0.93259 | 142.98 | 0.02652 | -19.04 | 0.02664 | -18.17 | 0.94439 | -170.28 | 3.3075 | -0.6061849 | 31.52853
3315 | 0.9384 | 140.54 | 0.02714 | -20.56 | 0.02719 | -19.59 | 0.94519 | -170.59 | 3.315 | -0.55224 | 31.3278
3322.5 | 0.9442 | 138.83 | 0.0281 | -22.07 | 0.02819 | -20.97 | 0.94008 | -170.99 | 3.3225 | -0.4987201 | 31.02587
3330 | 0.94506 | 137.53 | 0.02932 | -23.6 | 0.02938 | -23.02 | 0.93024 | -172.49 | 3.33 | -0.4908124 | 30.65672
3337.5 | 0.94077 | 136.17 | 0.03063 | -26.12 | 0.03088 | -25.05 | 0.91882 | -175.64 | 3.3375 | -0.5303308 | 30.27706
3345 | 0.93257 | 134.28 | 0.03204 | -29.11 | 0.03236 | -28.14 | 0.91169 | 179.8 | 3.345 | -0.6063712 | 29.88615
3352.5 | 0.92299 | 131.62 | 0.03293 | -32.45 | 0.03331 | -31.55 | 0.91218 | 174.88 | 3.3525 | -0.6960601 | 29.64817
3360 | 0.9159 | 128.23 | 0.03362 | -35.65 | 0.0339 | -35.03 | 0.91915 | 170.94 | 3.36 | -0.7630388 | 29.46805
3367.5 | 0.91402 | 124.48 | 0.03408 | -38.52 | 0.03421 | -37.82 | 0.92853 | 168.7 | 3.3675 | -0.780886 | 29.35001
3375 | 0.9175 | 120.9 | 0.03463 | -40.75 | 0.03476 | -39.97 | 0.93543 | 167.97 | 3.375 | -0.7478785 | 29.21095
3382.5 | 0.92296 | 117.87 | 0.0355 | -42.55 | 0.03575 | -41.95 | 0.9366 | 167.97 | 3.3825 | -0.6963424 | 28.99543
3390 | 0.92636 | 115.43 | 0.03681 | -44.42 | 0.03707 | -43.75 | 0.93078 | 167.51 | 3.39 | -0.6644041 | 28.68068
3397.5 | 0.9261 | 113.39 | 0.0384 | -46.65 | 0.0387 | -45.84 | 0.91964 | 165.68 | 3.3975 | -0.6668423 | 28.31338
3405 | 0.92272 | 111.37 | 0.04 | -49.32 | 0.04039 | -48.69 | 0.90774 | 162.05 | 3.405 | -0.6986013 | 27.9588
3412.5 | 0.91702 | 109.08 | 0.04142 | -52.75 | 0.04197 | -52.1 | 0.90075 | 157.11 | 3.4125 | -0.7524238 | 27.6558
3420 | 0.9116 | 106.28 | 0.04246 | -56.13 | 0.04279 | -55.57 | 0.90192 | 152.09 | 3.42 | -0.8039137 | 27.4404
3427.5 | 0.9089 | 103.04 | 0.04329 | -59.31 | 0.04354 | -58.82 | 0.90924 | 148.25 | 3.4275 | -0.8296779 | 27.27225
3435 | 0.90996 | 99.64 | 0.04388 | -62.12 | 0.04419 | -61.63 | 0.91835 | 146.04 | 3.435 | -0.819554 | 27.15467
3442.5 | 0.91223 | 96.31 | 0.04493 | -64.72 | 0.04515 | -63.98 | 0.92433 | 145.08 | 3.4425 | -0.797913 | 26.94927
3450 | 0.91376 | 93.28 | 0.04624 | -66.8 | 0.04664 | -66.13 | 0.92423 | 144.42 | 3.45 | -0.7833571 | 26.69964
3457.5 | 0.91336 | 90.46 | 0.04799 | -69.29 | 0.04845 | -68.55 | 0.9175 | 143.07 | 3.4575 | -0.7871602 | 26.37699
3465 | 0.91053 | 87.69 | 0.04989 | -72.06 | 0.05044 | -71.52 | 0.9074 | 140.31 | 3.465 | -0.8141148 | 26.03973
3472.5 | 0.9065 | 84.71 | 0.05164 | -75.31 | 0.05228 | -75.02 | 0.89863 | 136.15 | 3.4725 | -0.8526438 | 25.74028
3480 | 0.90334 | 81.39 | 0.0531 | -78.93 | 0.05345 | -78.43 | 0.89579 | 131.41 | 3.48 | -0.8829752 | 25.49811
3487.5 | 0.90292 | 77.8 | 0.05391 | -82.36 | 0.05426 | -81.92 | 0.89967 | 127.23 | 3.4875 | -0.8870145 | 25.36661
3495 | 0.90573 | 74.17 | 0.05465 | -85.59 | 0.05498 | -84.99 | 0.90738 | 124.36 | 3.495 | -0.8600249 | 25.2482
3502.5 | 0.90964 | 70.77 | 0.05555 | -88.33 | 0.05571 | -87.75 | 0.91434 | 122.75 | 3.5025 | -0.822609 | 25.10632
3510 | 0.9126 | 67.76 | 0.05673 | -90.89 | 0.05706 | -90.06 | 0.91575 | 121.72 | 3.51 | -0.7943907 | 24.92374
3517.5 | 0.91301 | 65.1 | 0.05857 | -93.43 | 0.05905 | -92.62 | 0.9104 | 120.31 | 3.5175 | -0.7904893 | 24.6465
3525 | 0.9109 | 62.56 | 0.0607 | -96.17 | 0.06135 | -95.67 | 0.90008 | 117.61 | 3.525 | -0.810586 | 24.33623
3532.5 | 0.90716 | 59.85 | 0.0629 | -99.4 | 0.06349 | -99.02 | 0.88897 | 113.38 | 3.5325 | -0.8463222 | 24.02699
3540 | 0.90402 | 56.77 | 0.0647 | -103.09 | 0.06512 | -102.69 | 0.88315 | 108.16 | 3.54 | -0.8764392 | 23.78191
3547.5 | 0.90325 | 53.31 | 0.0659 | -106.79 | 0.06626 | -106.35 | 0.88567 | 103.14 | 3.5475 | -0.8838406 | 23.62229
3555 | 0.90463 | 49.61 | 0.06674 | -110.37 | 0.0669 | -109.72 | 0.89477 | 99.36 | 3.555 | -0.8705803 | 23.51228
3562.5 | 0.90674 | 45.92 | 0.06735 | -113.51 | 0.06763 | -112.82 | 0.90471 | 97.09 | 3.5625 | -0.8503445 | 23.43325
3570 | 0.9081 | 42.5 | 0.0682 | -116.37 | 0.06869 | -115.64 | 0.90921 | 95.84 | 3.57 | -0.8373265 | 23.32431
3577.5 | 0.90779 | 39.38 | 0.06974 | -119.13 | 0.07039 | -118.35 | 0.90615 | 94.59 | 3.5775 | -0.8402921 | 23.13036
3585 | 0.90617 | 36.52 | 0.07168 | -121.94 | 0.07238 | -121.44 | 0.89574 | 92.35 | 3.585 | -0.8558064 | 22.89204
3592.5 | 0.90416 | 33.68 | 0.07396 | -125.1 | 0.07452 | -124.76 | 0.88254 | 88.56 | 3.5925 | -0.8750942 | 22.62006
3600 | 0.9029 | 30.71 | 0.07605 | -128.71 | 0.07643 | -128.37 | 0.87332 | 83.4 | 3.6 | -0.8872069 | 22.37802
3607.5 | 0.90283 | 27.46 | 0.0774 | -132.53 | 0.07783 | -132.06 | 0.87394 | 77.96 | 3.6075 | -0.8878804 | 22.22518
3615 | 0.90284 | 23.91 | 0.07812 | -136.23 | 0.07857 | -135.63 | 0.88394 | 73.5 | 3.615 | -0.8877842 | 22.14476
3622.5 | 0.90242 | 20.18 | 0.07868 | -139.65 | 0.07905 | -138.93 | 0.89658 | 70.62 | 3.6225 | -0.8918258 | 22.08271
3630 | 0.90092 | 16.46 | 0.0789 | -142.78 | 0.07962 | -142.03 | 0.90456 | 69.1 | 3.63 | -0.9062754 | 22.05846
3637.5 | 0.89931 | 12.92 | 0.07992 | -145.65 | 0.08056 | -145.04 | 0.90339 | 68.02 | 3.6375 | -0.9218115 | 21.94689
3645 | 0.89819 | 9.62 | 0.08135 | -148.46 | 0.08211 | -148.03 | 0.89312 | 66.3 | 3.645 | -0.9326357 | 21.79285
3652.5 | 0.89845 | 6.58 | 0.08332 | -151.57 | 0.08398 | -151.15 | 0.87803 | 63.16 | 3.6525 | -0.9301217 | 21.58501
3660 | 0.90044 | 3.67 | 0.08531 | -155 | 0.08581 | -154.55 | 0.86569 | 58.43 | 3.66 | -0.9109044 | 21.38
3667.5 | 0.9023 | 0.7 | 0.08692 | -158.73 | 0.08732 | -158.09 | 0.86375 | 52.9 | 3.6675 | -0.8929809 | 21.21761
3675 | 0.90249 | -2.46 | 0.08771 | -162.49 | 0.08806 | -161.73 | 0.87294 | 47.86 | 3.675 | -0.891152 | 21.13902
3682.5 | 0.90012 | -5.88 | 0.08784 | -166.16 | 0.08848 | -165.26 | 0.88708 | 44.28 | 3.6825 | -0.9139918 | 21.12615
3690 | 0.89596 | -9.48 | 0.0878 | -169.38 | 0.08844 | -168.55 | 0.89733 | 42.25 | 3.69 | -0.9542276 | 21.13011
3697.5 | 0.89125 | -13.13 | 0.0879 | -172.32 | 0.08879 | -171.52 | 0.89809 | 41.04 | 3.6975 | -1.000009 | 21.12022
3705 | 0.88809 | -16.68 | 0.08865 | -175.11 | 0.08939 | -174.4 | 0.88908 | 39.6 | 3.705 | -1.03086 | 21.04643
3712.5 | 0.8883 | -19.98 | 0.09015 | -178.03 | 0.09077 | -177.37 | 0.87455 | 37.02 | 3.7125 | -1.028807 | 20.90069
3720 | 0.89129 | -23.09 | 0.09194 | 178.66 | 0.09237 | 179.46 | 0.86167 | 32.94 | 3.72 | -0.9996193 | 20.72991
3727.5 | 0.89442 | -26.1 | 0.09342 | 174.98 | 0.09385 | 176.03 | 0.85801 | 27.82 | 3.7275 | -0.96917 | 20.5912
3735 | 0.89552 | -29.24 | 0.09403 | 171.18 | 0.09466 | 172.37 | 0.86552 | 22.84 | 3.735 | -0.9584942 | 20.53467
3742.5 | 0.8935 | -32.58 | 0.09391 | 167.64 | 0.09448 | 168.89 | 0.879 | 19.08 | 3.7425 | -0.9781089 | 20.54576
3750 | 0.88878 | -36.12 | 0.0934 | 164.43 | 0.09416 | 165.6 | 0.89001 | 16.92 | 3.75 | -1.024115 | 20.59306
3757.5 | 0.88368 | -39.7 | 0.09282 | 161.65 | 0.09368 | 162.64 | 0.89208 | 15.78 | 3.7575 | -1.074099 | 20.64717
3765 | 0.8812 | -43.12 | 0.09289 | 159.08 | 0.09359 | 159.97 | 0.88381 | 14.67 | 3.765 | -1.09851 | 20.64062
3772.5 | 0.88326 | -46.13 | 0.09389 | 156.46 | 0.09444 | 157.35 | 0.86825 | 12.58 | 3.7725 | -1.078229 | 20.54761
3780 | 0.88788 | -48.72 | 0.09548 | 153.45 | 0.09598 | 154.55 | 0.85243 | 8.86 | 3.78 | -1.032915 | 20.40175
3787.5 | 0.89194 | -51.1 | 0.09694 | 150 | 0.09726 | 151.28 | 0.84445 | 3.69 | 3.7875 | -0.9932872 | 20.26994
3795 | 0.89201 | -53.58 | 0.09781 | 146.33 | 0.09831 | 147.73 | 0.84904 | -1.82 | 3.795 | -0.9926055 | 20.19233
3802.5 | 0.88715 | -56.42 | 0.09761 | 142.72 | 0.09831 | 144.08 | 0.86332 | -6.33 | 3.8025 | -1.040059 | 20.21011
3810 | 0.87858 | -59.76 | 0.09681 | 139.56 | 0.09777 | 140.76 | 0.87884 | -9.07 | 3.81 | -1.124374 | 20.2816
3817.5 | 0.87033 | -63.54 | 0.09589 | 136.93 | 0.09675 | 137.88 | 0.88695 | -10.28 | 3.8175 | -1.206321 | 20.36453
3825 | 0.86664 | -67.41 | 0.0954 | 134.46 | 0.09596 | 135.39 | 0.88411 | -10.83 | 3.825 | -1.243225 | 20.40903
3832.5 | 0.86955 | -70.89 | 0.09572 | 132.06 | 0.09617 | 133.18 | 0.87165 | -11.86 | 3.8325 | -1.214109 | 20.37995
3840 | 0.87714 | -73.76 | 0.09666 | 129.4 | 0.09708 | 130.64 | 0.85493 | -14.27 | 3.84 | -1.138622 | 20.29506
3847.5 | 0.8847 | -76.09 | 0.09799 | 126.36 | 0.09843 | 127.75 | 0.84195 | -18.35 | 3.8475 | -1.064079 | 20.17636
3855 | 0.88769 | -78.12 | 0.09888 | 123.05 | 0.09952 | 124.51 | 0.83964 | -23.48 | 3.855 | -1.034773 | 20.09783
3862.5 | 0.88427 | -80.3 | 0.09885 | 119.63 | 0.09986 | 121.08 | 0.84872 | -28.39 | 3.8625 | -1.068302 | 20.10047
3870 | 0.87575 | -82.94 | 0.09829 | 116.53 | 0.09918 | 117.79 | 0.863 | -31.94 | 3.87 | -1.152397 | 20.14981
3877.5 | 0.86557 | -86.13 | 0.09733 | 113.89 | 0.09801 | 114.97 | 0.87409 | -33.89 | 3.8775 | -1.253956 | 20.23507
3885 | 0.85966 | -89.69 | 0.09676 | 111.56 | 0.09706 | 112.66 | 0.8765 | -34.75 | 3.885 | -1.313466 | 20.28608
3892.5 | 0.86038 | -93.17 | 0.0966 | 109.24 | 0.09685 | 110.55 | 0.86943 | -35.54 | 3.8925 | -1.306194 | 20.30046
3900 | 0.86643 | -96.18 | 0.09723 | 106.85 | 0.09766 | 108.27 | 0.85653 | -37.21 | 3.9 | -1.24533 | 20.24399
3907.5 | 0.87369 | -98.65 | 0.09834 | 104.12 | 0.0988 | 105.65 | 0.84428 | -40.33 | 3.9075 | -1.172853 | 20.1454
3915 | 0.87757 | -100.75 | 0.09916 | 101.01 | 0.1 | 102.55 | 0.83894 | -44.68 | 3.915 | -1.134365 | 20.07327
3922.5 | 0.87567 | -102.83 | 0.0994 | 97.8 | 0.1005 | 99.24 | 0.84365 | -49.35 | 3.9225 | -1.153191 | 20.05227
3930 | 0.86823 | -105.27 | 0.09896 | 94.86 | 0.09959 | 95.97 | 0.85516 | -53.13 | 3.93 | -1.227304 | 20.09081
3937.5 | 0.8591 | -108.24 | 0.09795 | 92.21 | 0.09845 | 93.23 | 0.86649 | -55.48 | 3.9375 | -1.319126 | 20.17991
3945 | 0.85363 | -111.6 | 0.09722 | 89.96 | 0.09758 | 91.09 | 0.87162 | -56.57 | 3.945 | -1.374607 | 20.24489
3952.5 | 0.8545 | -114.92 | 0.09683 | 87.83 | 0.09704 | 89.17 | 0.86825 | -57.21 | 3.9525 | -1.365759 | 20.2798
3960 | 0.86025 | -117.81 | 0.09734 | 85.7 | 0.09758 | 87.16 | 0.85806 | -58.37 | 3.96 | -1.307506 | 20.23417
3967.5 | 0.8674 | -120.09 | 0.09816 | 83.22 | 0.09875 | 84.8 | 0.84584 | -60.81 | 3.9675 | -1.235612 | 20.16131
3975 | 0.87127 | -121.9 | 0.09911 | 80.4 | 0.09997 | 81.84 | 0.83771 | -64.67 | 3.975 | -1.196945 | 20.07765
3982.5 | 0.86941 | -123.61 | 0.09959 | 77.41 | 0.1004 | 78.64 | 0.83795 | -69.31 | 3.9825 | -1.215507 | 20.03569
3990 | 0.86157 | -125.66 | 0.09951 | 74.49 | 0.1001 | 75.55 | 0.84654 | -73.57 | 3.99 | -1.294189 | 20.04267
3997.5 | 0.85177 | -128.39 | 0.09883 | 71.85 | 0.09924 | 72.84 | 0.85829 | -76.53 | 3.9975 | -1.393553 | 20.10222
4005 | 0.84438 | -131.77 | 0.09806 | 69.6 | 0.0982 | 70.61 | 0.86776 | -78.01 | 4.005 | -1.469241 | 20.17016
4012.5 | 0.8428 | -135.44 | 0.09753 | 67.48 | 0.0978 | 68.64 | 0.87097 | -78.52 | 4.0125 | -1.485509 | 20.21724
4020 | 0.84689 | -138.87 | 0.09755 | 65.43 | 0.09786 | 66.66 | 0.8676 | -78.92 | 4.02 | -1.44346 | 20.21545
4027.5 | 0.85404 | -141.72 | 0.09797 | 63.19 | 0.09871 | 64.57 | 0.85948 | -80.04 | 4.0275 | -1.370436 | 20.17814
4035 | 0.85996 | -143.88 | 0.09871 | 60.76 | 0.0997 | 61.93 | 0.85 | -82.4 | 4.035 | -1.310435 | 20.11278
4042.5 | 0.86188 | -145.62 | 0.09932 | 58.21 | 0.1002 | 59.14 | 0.84271 | -85.95 | 4.0425 | -1.291064 | 20.05927
4050 | 0.85947 | -147.29 | 0.09962 | 55.6 | 0.1001 | 56.38 | 0.8411 | -90.04 | 4.05 | -1.315386 | 20.03307
4057.5 | 0.85434 | -149.28 | 0.09951 | 52.97 | 0.09958 | 53.86 | 0.84512 | -93.72 | 4.0575 | -1.367385 | 20.04267
4065 | 0.84919 | -151.72 | 0.09888 | 50.6 | 0.09913 | 51.65 | 0.85217 | -96.39 | 4.065 | -1.419903 | 20.09783
4072.5 | 0.84629 | -154.54 | 0.09861 | 48.42 | 0.09891 | 49.61 | 0.85857 | -98.02 | 4.0725 | -1.449616 | 20.12158
4080 | 0.84653 | -157.43 | 0.09845 | 46.29 | 0.09915 | 47.49 | 0.86148 | -99.06 | 4.08 | -1.447153 | 20.13569
4087.5 | 0.8486 | -160.15 | 0.09883 | 44.09 | 0.09989 | 45.29 | 0.85991 | -100.22 | 4.0875 | -1.425939 | 20.10222
4095 | 0.8503 | -162.55 | 0.0996 | 41.75 | 0.1007 | 42.72 | 0.85499 | -102.1 | 4.095 | -1.408556 | 20.03481
4102.5 | 0.85003 | -164.75 | 0.1004 | 39.35 | 0.1011 | 40.08 | 0.84904 | -104.92 | 4.1025 | -1.411315 | 19.96533
4110 | 0.84758 | -167.02 | 0.1008 | 36.77 | 0.1011 | 37.45 | 0.84607 | -108.35 | 4.11 | -1.436386 | 19.93079
4117.5 | 0.84433 | -169.55 | 0.1009 | 34.03 | 0.1008 | 35.03 | 0.84826 | -111.67 | 4.1175 | -1.469756 | 19.92218
4125 | 0.84206 | -172.43 | 0.1005 | 31.6 | 0.1009 | 32.73 | 0.85444 | -114.24 | 4.125 | -1.493139 | 19.95668
4132.5 | 0.84257 | -175.48 | 0.09988 | 29.35 | 0.1006 | 30.58 | 0.86113 | -115.78 | 4.1325 | -1.48788 | 20.01043
4140 | 0.84579 | -178.38 | 0.09957 | 27.31 | 0.1006 | 28.54 | 0.86492 | -116.59 | 4.14 | -1.454749 | 20.03743
4147.5 | 0.85034 | 179.18 | 0.0997 | 25.34 | 0.1008 | 26.48 | 0.86357 | -117.35 | 4.1475 | -1.408148 | 20.0261
4155 | 0.85372 | 177.26 | 0.1004 | 23.26 | 0.1014 | 24.26 | 0.85691 | -118.79 | 4.155 | -1.373691 | 19.96533
4162.5 | 0.85506 | 175.79 | 0.1014 | 21.13 | 0.1021 | 22.03 | 0.847 | -121.4 | 4.1625 | -1.360068 | 19.87924
4170 | 0.8538 | 174.39 | 0.1027 | 18.67 | 0.103 | 19.66 | 0.83883 | -125.17 | 4.17 | -1.372877 | 19.76859
4177.5 | 0.85048 | 172.72 | 0.1036 | 16.03 | 0.1038 | 17.15 | 0.83696 | -129.46 | 4.1775 | -1.406718 | 19.6928
4185 | 0.84642 | 170.52 | 0.1038 | 13.27 | 0.1047 | 14.61 | 0.84277 | -133.3 | 4.185 | -1.448282 | 19.67605
4192.5 | 0.84301 | 167.76 | 0.1035 | 10.77 | 0.1044 | 12.15 | 0.85342 | -136 | 4.1925 | -1.483345 | 19.70119
4200 | 0.84171 | 164.66 | 0.1032 | 8.47 | 0.1041 | 9.79 | 0.86359 | -137.44 | 4.2 | -1.49675 | 19.72641
4207.5 | 0.84241 | 161.58 | 0.103 | 6.34 | 0.1039 | 7.62 | 0.86961 | -138.07 | 4.2075 | -1.48953 | 19.74326
4215 | 0.84447 | 158.84 | 0.1031 | 4.35 | 0.1039 | 5.45 | 0.86894 | -138.68 | 4.215 | -1.468315 | 19.73483
4222.5 | 0.84688 | 156.59 | 0.1039 | 2.35 | 0.1044 | 3.54 | 0.8619 | -140 | 4.2225 | -1.443562 | 19.66769
4230 | 0.84864 | 154.68 | 0.105 | 0.06 | 0.1055 | 1.42 | 0.8518 | -142.46 | 4.23 | -1.42553 | 19.57621
4237.5 | 0.84908 | 152.85 | 0.1062 | -2.53 | 0.1066 | -0.94 | 0.84414 | -145.98 | 4.2375 | -1.421028 | 19.47751
4245 | 0.84826 | 150.8 | 0.1068 | -5.24 | 0.1076 | -3.56 | 0.84337 | -149.9 | 4.245 | -1.42942 | 19.42857
4252.5 | 0.84657 | 148.41 | 0.107 | -7.85 | 0.108 | -6.27 | 0.85024 | -153.31 | 4.2525 | -1.446743 | 19.41232
4260 | 0.84494 | 145.67 | 0.1067 | -10.28 | 0.1079 | -8.77 | 0.86084 | -155.58 | 4.26 | -1.463483 | 19.43671
4267.5 | 0.84385 | 142.78 | 0.1064 | -12.46 | 0.1074 | -11.04 | 0.87004 | -156.76 | 4.2675 | -1.474695 | 19.46117
4275 | 0.84369 | 140.04 | 0.1065 | -14.43 | 0.1071 | -13.03 | 0.87328 | -157.39 | 4.275 | -1.476342 | 19.45301
4282.5 | 0.8444 | 137.63 | 0.107 | -16.38 | 0.1074 | -14.85 | 0.86919 | -158.19 | 4.2825 | -1.469036 | 19.41232
4290 | 0.84614 | 135.51 | 0.108 | -18.47 | 0.1085 | -16.79 | 0.85908 | -159.89 | 4.29 | -1.451155 | 19.33152
4297.5 | 0.84828 | 133.61 | 0.1091 | -20.79 | 0.11 | -19.12 | 0.84827 | -162.78 | 4.2975 | -1.429215 | 19.2435
4305 | 0.85017 | 131.72 | 0.1102 | -23.31 | 0.1113 | -21.72 | 0.84241 | -166.64 | 4.305 | -1.409884 | 19.15637
4312.5 | 0.85107 | 129.68 | 0.1109 | -25.99 | 0.1121 | -24.47 | 0.84515 | -170.63 | 4.3125 | -1.400694 | 19.10137
4320 | 0.8502 | 127.38 | 0.1111 | -28.61 | 0.1122 | -27.2 | 0.85506 | -173.83 | 4.32 | -1.409578 | 19.08572
4327.5 | 0.8473 | 124.84 | 0.1109 | -31.05 | 0.1117 | -29.61 | 0.86676 | -175.82 | 4.3275 | -1.439256 | 19.10137
4335 | 0.84349 | 122.17 | 0.1106 | -33.23 | 0.1111 | -31.75 | 0.87437 | -176.82 | 4.335 | -1.478401 | 19.1249
4342.5 | 0.84103 | 119.5 | 0.1107 | -35.13 | 0.1112 | -33.57 | 0.8745 | -177.46 | 4.3425 | -1.50377 | 19.11705
4350 | 0.84108 | 116.93 | 0.1113 | -37.06 | 0.1121 | -35.51 | 0.86735 | -178.54 | 4.35 | -1.503254 | 19.0701
4357.5 | 0.84377 | 114.54 | 0.1127 | -39.29 | 0.1136 | -37.74 | 0.85652 | 179.33 | 4.3575 | -1.475518 | 18.96152
4365 | 0.84817 | 112.31 | 0.1141 | -41.89 | 0.1151 | -40.34 | 0.84796 | 176.04 | 4.365 | -1.430342 | 18.85429
4372.5 | 0.85201 | 110.15 | 0.115 | -44.69 | 0.1162 | -43.16 | 0.84651 | 172.17 | 4.3725 | -1.391106 | 18.78604
4380 | 0.85282 | 107.93 | 0.1153 | -47.39 | 0.1164 | -46.01 | 0.85354 | 168.63 | 4.38 | -1.382852 | 18.76341
4387.5 | 0.84988 | 105.54 | 0.115 | -49.92 | 0.1157 | -48.51 | 0.86504 | 166.14 | 4.3875 | -1.412848 | 18.78604
4395 | 0.845 | 102.94 | 0.1145 | -52.1 | 0.1151 | -50.65 | 0.87458 | 164.85 | 4.395 | -1.462866 | 18.82389
4402.5 | 0.84143 | 100.23 | 0.1143 | -53.89 | 0.1151 | -52.45 | 0.87715 | 164.27 | 4.4025 | -1.49964 | 18.83908
4410 | 0.841 | 97.56 | 0.1149 | -55.7 | 0.1158 | -54.27 | 0.87134 | 163.59 | 4.41 | -1.50408 | 18.7936
4417.5 | 0.84447 | 95.13 | 0.1162 | -57.81 | 0.1172 | -56.43 | 0.85912 | 161.97 | 4.4175 | -1.468315 | 18.69588
4425 | 0.85069 | 93.07 | 0.1177 | -60.34 | 0.1189 | -58.96 | 0.84635 | 158.95 | 4.425 | -1.404573 | 18.58447
4432.5 | 0.85671 | 91.33 | 0.1191 | -63.15 | 0.1203 | -61.74 | 0.83937 | 154.76 | 4.4325 | -1.343323 | 18.48176
4440 | 0.85828 | 89.66 | 0.1198 | -66.08 | 0.1209 | -64.85 | 0.84304 | 150.29 | 4.44 | -1.32742 | 18.43086
4447.5 | 0.85378 | 87.77 | 0.1199 | -68.84 | 0.1206 | -67.62 | 0.855 | 146.61 | 4.4475 | -1.37308 | 18.42362
4455 | 0.84526 | 85.4 | 0.1195 | -71.29 | 0.1203 | -69.93 | 0.86896 | 144.34 | 4.455 | -1.460194 | 18.45264
4462.5 | 0.83653 | 82.48 | 0.1192 | -73.39 | 0.1203 | -72.07 | 0.87783 | 143.34 | 4.4625 | -1.55037 | 18.47447
4470 | 0.83089 | 79.16 | 0.1194 | -75.35 | 0.1206 | -74.07 | 0.87835 | 142.94 | 4.47 | -1.609129 | 18.45991
4477.5 | 0.83138 | 75.83 | 0.1202 | -77.47 | 0.1215 | -76.25 | 0.87045 | 142.17 | 4.4775 | -1.604009 | 18.40191
4485 | 0.83826 | 72.88 | 0.1214 | -79.86 | 0.1226 | -78.7 | 0.858 | 140.31 | 4.485 | -1.532425 | 18.31563
4492.5 | 0.8474 | 70.53 | 0.1225 | -82.47 | 0.1236 | -81.43 | 0.84762 | 137.13 | 4.4925 | -1.438231 | 18.23728
4500 | 0.85333 | 68.64 | 0.1232 | -85.35 | 0.1239 | -84.31 | 0.84493 | 133.1 | 4.5 | -1.37766 | 18.18779
4507.5 | 0.85278 | 66.89 | 0.1233 | -88.14 | 0.1238 | -87.04 | 0.85144 | 129.18 | 4.5075 | -1.38326 | 18.18074
4515 | 0.84645 | 64.88 | 0.1229 | -90.64 | 0.1235 | -89.52 | 0.86285 | 126.29 | 4.515 | -1.447974 | 18.20896
4522.5 | 0.83703 | 62.32 | 0.1224 | -92.87 | 0.1234 | -91.72 | 0.87318 | 124.7 | 4.5225 | -1.54518 | 18.24437
4530 | 0.82843 | 59.22 | 0.1223 | -94.9 | 0.1234 | -93.83 | 0.87722 | 124.07 | 4.53 | -1.634884 | 18.25147
4537.5 | 0.82565 | 55.84 | 0.1226 | -96.87 | 0.1238 | -96.01 | 0.87252 | 123.56 | 4.5375 | -1.66408 | 18.23019
4545 | 0.83067 | 52.67 | 0.1236 | -99.05 | 0.1245 | -98.28 | 0.86151 | 122.35 | 4.545 | -1.611429 | 18.15963
4552.5 | 0.84006 | 50.11 | 0.1247 | -101.52 | 0.1254 | -100.78 | 0.8493 | 119.91 | 4.5525 | -1.513794 | 18.08267
4560 | 0.84783 | 48.17 | 0.1257 | -104.24 | 0.1259 | -103.5 | 0.84201 | 116.3 | 4.56 | -1.433824 | 18.01329
4567.5 | 0.85022 | 46.6 | 0.1262 | -107.07 | 0.1264 | -106.18 | 0.84273 | 112.21 | 4.5675 | -1.409374 | 17.97881
4575 | 0.84598 | 44.96 | 0.1261 | -109.71 | 0.1265 | -108.87 | 0.85066 | 108.61 | 4.575 | -1.452798 | 17.9857
4582.5 | 0.83624 | 42.83 | 0.1256 | -112.13 | 0.1266 | -111.32 | 0.86139 | 106.14 | 4.5825 | -1.553381 | 18.02021
4590 | 0.8252 | 40.06 | 0.1255 | -114.28 | 0.1263 | -113.61 | 0.86848 | 104.84 | 4.59 | -1.668816 | 18.02713
4597.5 | 0.81901 | 36.79 | 0.1255 | -116.33 | 0.1261 | -115.78 | 0.86811 | 104.07 | 4.5975 | -1.734216 | 18.02713
4605 | 0.82083 | 33.48 | 0.126 | -118.48 | 0.1263 | -117.96 | 0.86097 | 103.08 | 4.605 | -1.714936 | 17.99259
4612.5 | 0.82852 | 30.65 | 0.1268 | -120.82 | 0.1267 | -120.25 | 0.85058 | 101.17 | 4.6125 | -1.63394 | 17.93761
4620 | 0.83665 | 28.49 | 0.1275 | -123.42 | 0.1274 | -122.7 | 0.84158 | 98.14 | 4.62 | -1.549124 | 17.8898
4627.5 | 0.84073 | 26.82 | 0.1279 | -126.15 | 0.128 | -125.36 | 0.83777 | 94.31 | 4.6275 | -1.506869 | 17.86259
4635 | 0.83839 | 25.28 | 0.1278 | -128.84 | 0.1285 | -128.13 | 0.84103 | 90.47 | 4.635 | -1.531078 | 17.86938
4642.5 | 0.82996 | 23.41 | 0.1276 | -131.39 | 0.1283 | -130.88 | 0.8492 | 87.41 | 4.6425 | -1.618857 | 17.88299
4650 | 0.8187 | 20.93 | 0.1274 | -133.72 | 0.1278 | -133.29 | 0.85716 | 85.44 | 4.65 | -1.737504 | 17.89661
4657.5 | 0.80979 | 17.87 | 0.1273 | -135.93 | 0.1274 | -135.43 | 0.86021 | 84.23 | 4.6575 | -1.832552 | 17.90343
4665 | 0.80708 | 14.51 | 0.1274 | -138.11 | 0.1274 | -137.56 | 0.85757 | 83.14 | 4.665 | -1.861668 | 17.89661
4672.5 | 0.8102 | 11.3 | 0.1279 | -140.46 | 0.1277 | -139.76 | 0.85125 | 81.56 | 4.6725 | -1.828155 | 17.86259
4680 | 0.81564 | 8.49 | 0.1283 | -143.03 | 0.1282 | -142.18 | 0.84422 | 79.15 | 4.68 | -1.77003 | 17.83547
4687.5 | 0.81976 | 6.13 | 0.1285 | -145.69 | 0.1288 | -144.83 | 0.83953 | 76.02 | 4.6875 | -1.726266 | 17.82194
4695 | 0.81982 | 3.98 | 0.1282 | -148.43 | 0.1286 | -147.71 | 0.84008 | 72.69 | 4.695 | -1.72563 | 17.84224
4702.5 | 0.81572 | 1.75 | 0.1277 | -151.06 | 0.128 | -150.37 | 0.84561 | 69.87 | 4.7025 | -1.769178 | 17.87618
4710 | 0.8091 | -0.72 | 0.1272 | -153.42 | 0.1273 | -152.73 | 0.85204 | 67.93 | 4.71 | -1.839956 | 17.91026
4717.5 | 0.80383 | -3.44 | 0.1268 | -155.51 | 0.1267 | -154.71 | 0.85473 | 66.7 | 4.7175 | -1.896716 | 17.93761
4725 | 0.80251 | -6.2 | 0.1267 | -157.49 | 0.1264 | -156.56 | 0.85202 | 65.64 | 4.725 | -1.910991 | 17.94447
4732.5 | 0.80507 | -8.78 | 0.1272 | -159.61 | 0.1269 | -158.48 | 0.84561 | 64.13 | 4.7325 | -1.883327 | 17.91026
4740 | 0.80895 | -10.97 | 0.1278 | -161.91 | 0.1277 | -160.71 | 0.83734 | 61.76 | 4.74 | -1.841566 | 17.86938
4747.5 | 0.811 | -12.87 | 0.1282 | -164.46 | 0.1284 | -163.25 | 0.83041 | 58.5 | 4.7475 | -1.819583 | 17.84224
4755 | 0.80879 | -14.76 | 0.1283 | -167.18 | 0.1287 | -166.13 | 0.82911 | 54.76 | 4.755 | -1.843285 | 17.83547
4762.5 | 0.80223 | -16.96 | 0.1282 | -170 | 0.1283 | -168.99 | 0.83449 | 51.32 | 4.7625 | -1.914022 | 17.84224
4770 | 0.79348 | -19.63 | 0.1277 | -172.61 | 0.1275 | -171.56 | 0.843 | 48.78 | 4.77 | -2.00928 | 17.87618
4777.5 | 0.78688 | -22.77 | 0.127 | -174.89 | 0.1267 | -173.76 | 0.84959 | 47.24 | 4.7775 | -2.08183 | 17.92393
4785 | 0.78512 | -26.06 | 0.1263 | -176.97 | 0.126 | -175.74 | 0.85172 | 46.28 | 4.785 | -2.101279 | 17.97193
4792.5 | 0.78817 | -29.09 | 0.126 | -179 | 0.1257 | -177.67 | 0.8493 | 45.31 | 4.7925 | -2.067602 | 17.99259
4800 | 0.7943 | -31.54 | 0.1261 | 179.02 | 0.1262 | -179.64 | 0.84263 | 43.84 | 4.8 | -2.000309 | 17.9857
4807.5 | 0.79891 | -33.42 | 0.1264 | 176.89 | 0.1265 | 178.12 | 0.8337 | 41.51 | 4.8075 | -1.950043 | 17.96506
4815 | 0.79901 | -35.07 | 0.1267 | 174.45 | 0.1268 | 175.58 | 0.82753 | 38.35 | 4.815 | -1.948956 | 17.94447
4822.5 | 0.79415 | -36.85 | 0.1268 | 171.86 | 0.1267 | 172.92 | 0.82708 | 34.9 | 4.8225 | -2.001949 | 17.93761
4830 | 0.78635 | -39.09 | 0.1268 | 169.22 | 0.1265 | 170.36 | 0.83137 | 31.79 | 4.83 | -2.087682 | 17.93761
4837.5 | 0.7788 | -41.86 | 0.1262 | 166.74 | 0.1257 | 168.01 | 0.83763 | 29.42 | 4.8375 | -2.171481 | 17.97881
4845 | 0.77407 | -45.01 | 0.1255 | 164.49 | 0.1251 | 165.8 | 0.84302 | 27.76 | 4.845 | -2.224395 | 18.02713
4852.5 | 0.77416 | -48.16 | 0.1249 | 162.37 | 0.1245 | 163.76 | 0.84583 | 26.56 | 4.8525 | -2.223385 | 18.06875
4860 | 0.77828 | -50.96 | 0.1245 | 160.43 | 0.1244 | 161.76 | 0.84438 | 25.42 | 4.86 | -2.177283 | 18.09661
4867.5 | 0.78238 | -53.26 | 0.1243 | 158.5 | 0.1242 | 159.72 | 0.83886 | 23.9 | 4.8675 | -2.131645 | 18.11058
4875 | 0.78404 | -55.26 | 0.1243 | 156.34 | 0.1241 | 157.45 | 0.83268 | 21.74 | 4.875 | -2.113236 | 18.11058
4882.5 | 0.78287 | -57.22 | 0.1244 | 154.04 | 0.124 | 155.07 | 0.82875 | 19.1 | 4.8825 | -2.126207 | 18.10359
4890 | 0.78001 | -59.37 | 0.1245 | 151.57 | 0.1238 | 152.67 | 0.8277 | 16.3 | 4.89 | -2.157997 | 18.09661
4897.5 | 0.7767 | -61.74 | 0.1241 | 149.2 | 0.1236 | 150.39 | 0.82937 | 13.71 | 4.8975 | -2.194934 | 18.12456
4905 | 0.77465 | -64.28 | 0.1234 | 146.96 | 0.123 | 148.21 | 0.83238 | 11.53 | 4.905 | -2.217889 | 18.1737
4912.5 | 0.77497 | -66.78 | 0.1229 | 144.9 | 0.1226 | 146.16 | 0.83489 | 9.78 | 4.9125 | -2.214302 | 18.20896
4920 | 0.77778 | -68.98 | 0.1227 | 143.1 | 0.1225 | 144.26 | 0.83445 | 8.24 | 4.92 | -2.182865 | 18.22311
4927.5 | 0.77945 | -70.85 | 0.1227 | 141.29 | 0.1225 | 142.33 | 0.83077 | 6.51 | 4.9275 | -2.164235 | 18.22311
4935 | 0.77872 | -72.66 | 0.1229 | 139.21 | 0.1226 | 140.17 | 0.82564 | 4.3 | 4.935 | -2.172373 | 18.20896
4942.5 | 0.77576 | -74.63 | 0.1233 | 136.9 | 0.1229 | 137.82 | 0.82154 | 1.61 | 4.9425 | -2.205452 | 18.18074
4950 | 0.77138 | -76.92 | 0.1235 | 134.37 | 0.1229 | 135.35 | 0.8201 | -1.35 | 4.95 | -2.254633 | 18.16666
4957.5 | 0.76635 | -79.6 | 0.1231 | 131.8 | 0.1226 | 132.84 | 0.82222 | -4.2 | 4.9575 | -2.311457 | 18.19484
4965 | 0.76331 | -82.57 | 0.1223 | 129.37 | 0.122 | 130.45 | 0.82733 | -6.58 | 4.965 | -2.345981 | 18.25147
4972.5 | 0.7636 | -85.55 | 0.1215 | 127.2 | 0.1212 | 128.23 | 0.83263 | -8.3 | 4.9725 | -2.342682 | 18.30847
4980 | 0.76716 | -88.19 | 0.1208 | 125.36 | 0.1207 | 126.31 | 0.83559 | -9.52 | 4.98 | -2.302281 | 18.35866
4987.5 | 0.77069 | -90.4 | 0.1204 | 123.68 | 0.1203 | 124.5 | 0.83467 | -10.59 | 4.9875 | -2.262406 | 18.38747
4995 | 0.7726 | -92.41 | 0.1204 | 121.85 | 0.1202 | 122.64 | 0.83023 | -11.95 | 4.995 | -2.240906 | 18.38747
5002.5 | 0.77327 | -94.37 | 0.1208 | 119.84 | 0.1204 | 120.64 | 0.82399 | -13.84 | 5.0025 | -2.233377 | 18.35866
5010 | 0.77252 | -96.4 | 0.1211 | 117.63 | 0.1206 | 118.42 | 0.81842 | -16.32 | 5.01 | -2.241805 | 18.33712
5017.5 | 0.77062 | -98.65 | 0.121 | 115.18 | 0.1206 | 116.09 | 0.81578 | -19.16 | 5.0175 | -2.263194 | 18.34429
5025 | 0.76966 | -101.08 | 0.1206 | 112.8 | 0.1202 | 113.75 | 0.8169 | -21.91 | 5.025 | -2.274022 | 18.37305
5032.5 | 0.7709 | -103.47 | 0.12 | 110.6 | 0.12 | 111.57 | 0.82042 | -24.24 | 5.0325 | -2.260039 | 18.41638
5040 | 0.77322 | -105.59 | 0.1195 | 108.75 | 0.1195 | 109.53 | 0.82401 | -26.05 | 5.04 | -2.233938 | 18.45264
5047.5 | 0.7747 | -107.49 | 0.1192 | 107.01 | 0.1192 | 107.7 | 0.8253 | -27.52 | 5.0475 | -2.217329 | 18.47447
5055 | 0.77493 | -109.33 | 0.1195 | 105.24 | 0.1192 | 105.88 | 0.82308 | -29 | 5.055 | -2.214751 | 18.45264
5062.5 | 0.77444 | -111.26 | 0.1199 | 103.3 | 0.1196 | 104.01 | 0.81826 | -30.86 | 5.0625 | -2.220244 | 18.42362
5070 | 0.77319 | -113.35 | 0.1203 | 101.15 | 0.12 | 101.86 | 0.81294 | -33.26 | 5.07 | -2.234275 | 18.39469
5077.5 | 0.7719 | -115.74 | 0.1204 | 98.77 | 0.12 | 99.57 | 0.80965 | -36.05 | 5.0775 | -2.248779 | 18.38747
5085 | 0.77223 | -118.3 | 0.1201 | 96.31 | 0.1198 | 97.2 | 0.8101 | -38.87 | 5.085 | -2.245067 | 18.40914
5092.5 | 0.77481 | -120.77 | 0.1194 | 94.08 | 0.1194 | 94.89 | 0.8136 | -41.33 | 5.0925 | -2.216096 | 18.45991
5100 | 0.77783 | -122.9 | 0.119 | 92.13 | 0.1188 | 92.83 | 0.81799 | -43.23 | 5.1 | -2.182306 | 18.48906
5107.5 | 0.77953 | -124.71 | 0.1186 | 90.34 | 0.1185 | 91 | 0.82063 | -44.65 | 5.1075 | -2.163343 | 18.51831
5115 | 0.77947 | -126.37 | 0.1187 | 88.67 | 0.1184 | 89.29 | 0.81953 | -45.99 | 5.115 | -2.164012 | 18.51099
5122.5 | 0.77761 | -128.09 | 0.1192 | 86.87 | 0.1188 | 87.51 | 0.8148 | -47.67 | 5.1225 | -2.184763 | 18.47447
5130 | 0.77513 | -130.06 | 0.1198 | 84.79 | 0.1192 | 85.51 | 0.80866 | -49.95 | 5.13 | -2.212509 | 18.43086
5137.5 | 0.77254 | -132.5 | 0.1201 | 82.42 | 0.1198 | 83.23 | 0.80479 | -52.76 | 5.1375 | -2.24158 | 18.40914
5145 | 0.77209 | -135.33 | 0.12 | 79.89 | 0.1198 | 80.76 | 0.80538 | -55.7 | 5.145 | -2.246641 | 18.41638
5152.5 | 0.7749 | -138.22 | 0.1194 | 77.52 | 0.1194 | 78.26 | 0.81024 | -58.22 | 5.1525 | -2.215087 | 18.45991
5160 | 0.7796 | -140.84 | 0.1186 | 75.44 | 0.1186 | 76.06 | 0.81703 | -60.02 | 5.16 | -2.162563 | 18.51831
5167.5 | 0.78463 | -143 | 0.118 | 73.65 | 0.1177 | 74.16 | 0.82204 | -61.12 | 5.1675 | -2.106702 | 18.56236
5175 | 0.7883 | -144.68 | 0.1177 | 72.12 | 0.1174 | 72.64 | 0.82234 | -61.91 | 5.175 | -2.066169 | 18.58447
5182.5 | 0.79035 | -146.05 | 0.118 | 70.58 | 0.1177 | 71.21 | 0.81632 | -63.03 | 5.1825 | -2.043611 | 18.56236
5190 | 0.79038 | -147.38 | 0.1188 | 68.85 | 0.1184 | 69.56 | 0.80682 | -65 | 5.19 | -2.043281 | 18.50367
5197.5 | 0.78877 | -149.01 | 0.1197 | 66.72 | 0.1195 | 67.5 | 0.79843 | -67.93 | 5.1975 | -2.060992 | 18.43812
5205 | 0.78649 | -151.18 | 0.1203 | 64.28 | 0.1203 | 65.08 | 0.79572 | -71.41 | 5.205 | -2.086136 | 18.39469
5212.5 | 0.78509 | -153.92 | 0.1204 | 61.72 | 0.1204 | 62.45 | 0.80045 | -74.69 | 5.2125 | -2.101611 | 18.38747
5220 | 0.78526 | -157.01 | 0.1198 | 59.35 | 0.1197 | 59.9 | 0.81092 | -77.04 | 5.22 | -2.09973 | 18.43086
5227.5 | 0.78739 | -160.13 | 0.1189 | 57.23 | 0.1187 | 57.74 | 0.82219 | -78.15 | 5.2275 | -2.076202 | 18.49636
5235 | 0.79162 | -162.9 | 0.1179 | 55.53 | 0.1176 | 56.08 | 0.82858 | -78.3 | 5.235 | -2.029665 | 18.56972
5242.5 | 0.7986 | -165.02 | 0.1175 | 54.14 | 0.1171 | 54.8 | 0.82599 | -78.24 | 5.2425 | -1.953414 | 18.59924
5250 | 0.807 | -166.38 | 0.1178 | 52.78 | 0.1174 | 53.5 | 0.81477 | -78.82 | 5.25 | -1.862529 | 18.57709
5257.5 | 0.81471 | -167.12 | 0.1186 | 51.2 | 0.1186 | 51.97 | 0.79817 | -80.69 | 5.2575 | -1.779939 | 18.51831
5265 | 0.8202 | -167.58 | 0.1199 | 49.24 | 0.12 | 50.01 | 0.78174 | -84.1 | 5.265 | -1.721605 | 18.42362
5272.5 | 0.82232 | -168.06 | 0.1213 | 47 | 0.1213 | 47.65 | 0.77212 | -88.67 | 5.2725 | -1.699183 | 18.32278
5280 | 0.81957 | -168.9 | 0.1221 | 44.5 | 0.122 | 45.12 | 0.77399 | -93.44 | 5.28 | -1.728279 | 18.26569
5287.5 | 0.8119 | -170.34 | 0.1224 | 42.05 | 0.1223 | 42.56 | 0.78489 | -97.32 | 5.2875 | -1.809949 | 18.24437
5295 | 0.80189 | -172.54 | 0.1223 | 39.69 | 0.1222 | 40.36 | 0.79848 | -99.85 | 5.295 | -1.917704 | 18.25147
5302.5 | 0.79404 | -175.36 | 0.1221 | 37.58 | 0.1218 | 38.33 | 0.80852 | -101.31 | 5.3025 | -2.003152 | 18.26569
5310 | 0.79154 | -178.44 | 0.1221 | 35.63 | 0.1218 | 36.42 | 0.81245 | -102.26 | 5.31 | -2.030543 | 18.26569
5317.5 | 0.79482 | 178.54 | 0.1222 | 33.64 | 0.1223 | 34.56 | 0.81022 | -103.34 | 5.3175 | -1.994624 | 18.25858
5325 | 0.80306 | 175.85 | 0.1226 | 31.52 | 0.1229 | 32.44 | 0.80389 | -105.04 | 5.325 | -1.90504 | 18.23019
5332.5 | 0.81249 | 173.57 | 0.1232 | 29.29 | 0.1233 | 30.08 | 0.79808 | -107.46 | 5.3325 | -1.80364 | 18.18779
5340 | 0.81875 | 171.59 | 0.1233 | 26.97 | 0.1235 | 27.74 | 0.79724 | -110.21 | 5.34 | -1.736974 | 18.18074
5347.5 | 0.82007 | 169.66 | 0.1234 | 24.7 | 0.1232 | 25.45 | 0.80139 | -112.7 | 5.3475 | -1.722982 | 18.1737
5355 | 0.81729 | 167.58 | 0.123 | 22.55 | 0.1229 | 23.4 | 0.8077 | -114.58 | 5.355 | -1.752476 | 18.2019
5362.5 | 0.81342 | 165.34 | 0.1228 | 20.6 | 0.1226 | 21.58 | 0.81247 | -115.87 | 5.3625 | -1.793703 | 18.21603
5370 | 0.81193 | 163.03 | 0.1229 | 18.83 | 0.1227 | 19.92 | 0.81344 | -116.93 | 5.37 | -1.809628 | 18.20896
5377.5 | 0.81409 | 160.81 | 0.1232 | 17.06 | 0.1235 | 18.16 | 0.8092 | -118.2 | 5.3775 | -1.786552 | 18.18779
5385 | 0.82024 | 158.77 | 0.124 | 15.08 | 0.1244 | 16.27 | 0.80193 | -120.17 | 5.385 | -1.721181 | 18.13157
5392.5 | 0.8275 | 156.97 | 0.1249 | 12.94 | 0.1254 | 14.02 | 0.79562 | -122.96 | 5.3925 | -1.64464 | 18.06875
5400 | 0.83194 | 155.24 | 0.1256 | 10.59 | 0.126 | 11.59 | 0.79426 | -126.16 | 5.4 | -1.59816 | 18.02021
5407.5 | 0.83195 | 153.32 | 0.1261 | 8.05 | 0.126 | 9.05 | 0.79886 | -129.19 | 5.4075 | -1.598055 | 17.9857
5415 | 0.82781 | 151.08 | 0.1259 | 5.63 | 0.1258 | 6.8 | 0.80688 | -131.55 | 5.415 | -1.641387 | 17.99949
5422.5 | 0.82285 | 148.47 | 0.1253 | 3.46 | 0.1253 | 4.71 | 0.81463 | -133.11 | 5.4225 | -1.693587 | 18.04098
5430 | 0.82042 | 145.71 | 0.125 | 1.48 | 0.1251 | 2.82 | 0.81894 | -134.08 | 5.43 | -1.719275 | 18.0618
5437.5 | 0.82321 | 143.05 | 0.1249 | -0.29 | 0.1252 | 1.08 | 0.81755 | -134.97 | 5.4375 | -1.689787 | 18.06875
5445 | 0.83077 | 140.75 | 0.1253 | -2.07 | 0.1258 | -0.77 | 0.81207 | -136.3 | 5.445 | -1.610384 | 18.04098
5452.5 | 0.84007 | 138.88 | 0.126 | -4.08 | 0.1265 | -2.84 | 0.80537 | -138.35 | 5.4525 | -1.51369 | 17.99259
5460 | 0.84692 | 137.26 | 0.1268 | -6.26 | 0.127 | -5.12 | 0.80104 | -141.01 | 5.46 | -1.443152 | 17.93761
5467.5 | 0.84901 | 135.63 | 0.1274 | -8.64 | 0.1275 | -7.45 | 0.80137 | -143.85 | 5.4675 | -1.421744 | 17.89661
5475 | 0.84627 | 133.74 | 0.1275 | -11.02 | 0.1275 | -9.75 | 0.80542 | -146.41 | 5.475 | -1.449821 | 17.8898
5482.5 | 0.84146 | 131.53 | 0.1272 | -13.26 | 0.1273 | -11.86 | 0.81045 | -148.37 | 5.4825 | -1.49933 | 17.91026
5490 | 0.83823 | 129.14 | 0.1269 | -15.24 | 0.1273 | -13.8 | 0.81305 | -149.81 | 5.49 | -1.532736 | 17.93077
5497.5 | 0.83959 | 126.84 | 0.1269 | -17.07 | 0.1274 | -15.62 | 0.81151 | -151.12 | 5.4975 | -1.518655 | 17.93077
5505 | 0.84499 | 124.93 | 0.1273 | -18.82 | 0.1281 | -17.44 | 0.80636 | -152.78 | 5.505 | -1.462969 | 17.90343
5512.5 | 0.85162 | 123.44 | 0.1283 | -20.75 | 0.1289 | -19.43 | 0.80021 | -155.09 | 5.5125 | -1.395083 | 17.83547
5520 | 0.85555 | 122.13 | 0.1292 | -22.95 | 0.1296 | -21.66 | 0.7966 | -158.04 | 5.52 | -1.355092 | 17.77475
5527.5 | 0.85439 | 120.63 | 0.13 | -25.43 | 0.13 | -24.09 | 0.79797 | -161.27 | 5.5275 | -1.366877 | 17.72113
5535 | 0.84838 | 118.59 | 0.1302 | -28.03 | 0.1304 | -26.61 | 0.80404 | -164.18 | 5.535 | -1.428192 | 17.70778
5542.5 | 0.84074 | 115.89 | 0.1301 | -30.52 | 0.1302 | -28.96 | 0.81174 | -166.34 | 5.5425 | -1.506766 | 17.71445
5550 | 0.83637 | 112.77 | 0.1295 | -32.77 | 0.1299 | -31.24 | 0.81763 | -167.73 | 5.55 | -1.552031 | 17.7546
5557.5 | 0.83843 | 109.75 | 0.1291 | -34.79 | 0.1297 | -33.2 | 0.81885 | -168.69 | 5.5575 | -1.530664 | 17.78148
5565 | 0.84643 | 107.36 | 0.1289 | -36.54 | 0.1297 | -35.12 | 0.81503 | -169.74 | 5.565 | -1.448179 | 17.79494
5572.5 | 0.85617 | 105.8 | 0.1294 | -38.31 | 0.13 | -36.97 | 0.80793 | -171.39 | 5.5725 | -1.3488 | 17.76131
5580 | 0.86267 | 104.87 | 0.1302 | -40.29 | 0.1305 | -38.94 | 0.80083 | -173.92 | 5.58 | -1.283106 | 17.70778
5587.5 | 0.86225 | 104.05 | 0.1311 | -42.54 | 0.1312 | -41.13 | 0.79757 | -177.2 | 5.5875 | -1.287336 | 17.64795
5595 | 0.85469 | 102.74 | 0.1317 | -45.1 | 0.1321 | -43.51 | 0.80002 | 179.33 | 5.595 | -1.363828 | 17.60828
5602.5 | 0.84312 | 100.58 | 0.132 | -47.73 | 0.1322 | -46.02 | 0.80699 | 176.28 | 5.6025 | -1.482212 | 17.58852
5610 | 0.83288 | 97.51 | 0.1319 | -50.25 | 0.1323 | -48.56 | 0.81507 | 174.08 | 5.61 | -1.588351 | 17.5951
5617.5 | 0.8286 | 93.98 | 0.1312 | -52.55 | 0.1319 | -50.98 | 0.82095 | 172.7 | 5.6175 | -1.633101 | 17.64132
5625 | 0.83255 | 90.64 | 0.1307 | -54.63 | 0.1314 | -53.09 | 0.82258 | 171.79 | 5.625 | -1.591793 | 17.67449
5632.5 | 0.84153 | 88.08 | 0.1304 | -56.51 | 0.131 | -55.04 | 0.81965 | 170.81 | 5.6325 | -1.498608 | 17.69445
5640 | 0.85053 | 86.42 | 0.1305 | -58.4 | 0.1308 | -56.85 | 0.81428 | 169.29 | 5.64 | -1.406207 | 17.68779
5647.5 | 0.85425 | 85.34 | 0.1309 | -60.44 | 0.131 | -58.81 | 0.80914 | 167.01 | 5.6475 | -1.3683 | 17.66121
5655 | 0.85133 | 84.28 | 0.1315 | -62.67 | 0.1316 | -60.95 | 0.8068 | 164.13 | 5.655 | -1.398041 | 17.62148
5662.5 | 0.8424 | 82.72 | 0.1319 | -65.08 | 0.1322 | -63.41 | 0.80832 | 161.08 | 5.6625 | -1.489633 | 17.5951
5670 | 0.83199 | 80.38 | 0.1318 | -67.61 | 0.1323 | -65.88 | 0.81297 | 158.36 | 5.67 | -1.597638 | 17.60169
5677.5 | 0.82436 | 77.39 | 0.1316 | -70.06 | 0.1325 | -68.33 | 0.81847 | 156.26 | 5.6775 | -1.677662 | 17.61488
5685 | 0.82298 | 74.22 | 0.1312 | -72.25 | 0.1318 | -70.65 | 0.82247 | 154.77 | 5.685 | -1.692214 | 17.64132
5692.5 | 0.8273 | 71.45 | 0.1307 | -74.26 | 0.1312 | -72.66 | 0.82328 | 153.53 | 5.6925 | -1.64674 | 17.67449
5700 | 0.83388 | 69.41 | 0.1305 | -76.23 | 0.1309 | -74.59 | 0.82136 | 152.13 | 5.7 | -1.577929 | 17.68779
5707.5 | 0.83781 | 68.02 | 0.1307 | -78.18 | 0.1308 | -76.48 | 0.81785 | 150.24 | 5.7075 | -1.537089 | 17.67449
5715 | 0.83622 | 66.87 | 0.131 | -80.23 | 0.1311 | -78.48 | 0.81466 | 147.78 | 5.715 | -1.553589 | 17.65457
5722.5 | 0.8288 | 65.42 | 0.1313 | -82.56 | 0.1316 | -80.86 | 0.8138 | 144.93 | 5.7225 | -1.631005 | 17.63471
5730 | 0.81856 | 63.32 | 0.1314 | -85.02 | 0.132 | -83.3 | 0.81588 | 142.11 | 5.73 | -1.73899 | 17.62809
5737.5 | 0.80979 | 60.57 | 0.1312 | -87.43 | 0.1321 | -85.8 | 0.82027 | 139.73 | 5.7375 | -1.832552 | 17.64132
5745 | 0.80558 | 57.49 | 0.1306 | -89.69 | 0.1313 | -88.21 | 0.82473 | 137.92 | 5.745 | -1.877826 | 17.68114
5752.5 | 0.80732 | 54.64 | 0.1301 | -91.82 | 0.1305 | -90.27 | 0.82758 | 136.53 | 5.7525 | -1.859086 | 17.71445
5760 | 0.81267 | 52.45 | 0.1297 | -93.78 | 0.1299 | -92.18 | 0.82736 | 135.2 | 5.76 | -1.801715 | 17.7412
5767.5 | 0.81655 | 51.01 | 0.1298 | -95.63 | 0.1297 | -94.05 | 0.82451 | 133.53 | 5.7675 | -1.760344 | 17.73451
5775 | 0.81515 | 49.95 | 0.1299 | -97.59 | 0.13 | -95.9 | 0.82055 | 131.27 | 5.775 | -1.775249 | 17.72782
5782.5 | 0.8078 | 48.72 | 0.1303 | -99.76 | 0.1307 | -98.08 | 0.81798 | 128.47 | 5.7825 | -1.853923 | 17.70111
5790 | 0.79678 | 46.85 | 0.1304 | -102.12 | 0.1312 | -100.51 | 0.8192 | 125.5 | 5.79 | -1.973232 | 17.69445
5797.5 | 0.78565 | 44.2 | 0.1302 | -104.54 | 0.1311 | -103 | 0.82459 | 122.86 | 5.7975 | -2.095418 | 17.70778
5805 | 0.77878 | 40.94 | 0.1296 | -106.93 | 0.1301 | -105.4 | 0.83184 | 120.91 | 5.805 | -2.171704 | 17.7479
5812.5 | 0.77873 | 37.65 | 0.1288 | -109.12 | 0.1292 | -107.6 | 0.83804 | 119.65 | 5.8125 | -2.172262 | 17.80168
5820 | 0.78447 | 34.96 | 0.1281 | -111.02 | 0.1283 | -109.51 | 0.84041 | 118.76 | 5.82 | -2.108473 | 17.84902
5827.5 | 0.79096 | 33.18 | 0.1276 | -112.78 | 0.1278 | -111.14 | 0.8376 | 117.72 | 5.8275 | -2.03691 | 17.88299
5835 | 0.79392 | 32.12 | 0.1277 | -114.52 | 0.128 | -112.84 | 0.83106 | 116.07 | 5.835 | -2.004465 | 17.87618
5842.5 | 0.79079 | 31.28 | 0.1281 | -116.47 | 0.1286 | -114.76 | 0.82385 | 113.58 | 5.8425 | -2.038777 | 17.84902
5850 | 0.78213 | 30.12 | 0.1287 | -118.63 | 0.1295 | -117.05 | 0.82026 | 110.44 | 5.85 | -2.134421 | 17.80843
5857.5 | 0.77054 | 28.2 | 0.1289 | -120.92 | 0.1296 | -119.51 | 0.82275 | 107.19 | 5.8575 | -2.264096 | 17.79494
5865 | 0.76011 | 25.44 | 0.1285 | -123.34 | 0.1294 | -121.97 | 0.83081 | 104.46 | 5.865 | -2.382471 | 17.82194
5872.5 | 0.75478 | 22.17 | 0.1278 | -125.69 | 0.1282 | -124.23 | 0.84083 | 102.63 | 5.8725 | -2.443592 | 17.86938
5880 | 0.75577 | 19.02 | 0.1268 | -127.75 | 0.1272 | -126.21 | 0.84835 | 101.62 | 5.88 | -2.432207 | 17.93761
5887.5 | 0.76095 | 16.54 | 0.1261 | -129.48 | 0.1264 | -127.91 | 0.84992 | 100.98 | 5.8875 | -2.372878 | 17.9857
5895 | 0.76587 | 14.85 | 0.1259 | -131.12 | 0.1262 | -129.55 | 0.84504 | 100.11 | 5.895 | -2.316899 | 17.99949
5902.5 | 0.76794 | 13.74 | 0.126 | -132.81 | 0.1269 | -131.27 | 0.83596 | 98.49 | 5.9025 | -2.293454 | 17.99259
5910 | 0.76553 | 12.78 | 0.1267 | -134.71 | 0.1276 | -133.24 | 0.8271 | 95.94 | 5.91 | -2.320756 | 17.94447
5917.5 | 0.75856 | 11.49 | 0.1274 | -136.82 | 0.1281 | -135.49 | 0.82322 | 92.68 | 5.9175 | -2.400201 | 17.89661
5925 | 0.74923 | 9.53 | 0.1276 | -139.17 | 0.1281 | -137.93 | 0.82685 | 89.33 | 5.925 | -2.507697 | 17.88299
5932.5 | 0.74148 | 6.93 | 0.1274 | -141.58 | 0.1277 | -140.29 | 0.83617 | 86.55 | 5.9325 | -2.598011 | 17.89661
5940 | 0.73734 | 4.05 | 0.1266 | -143.86 | 0.1269 | -142.45 | 0.84691 | 84.68 | 5.94 | -2.646644 | 17.95133
5947.5 | 0.7372 | 1.32 | 0.1257 | -145.72 | 0.126 | -144.33 | 0.8541 | 83.59 | 5.9475 | -2.648293 | 18.01329
5955 | 0.73932 | -0.93 | 0.1252 | -147.44 | 0.1254 | -145.99 | 0.85499 | 82.8 | 5.955 | -2.623351 | 18.04791
5962.5 | 0.74225 | -2.68 | 0.125 | -149.1 | 0.1256 | -147.74 | 0.85012 | 81.77 | 5.9625 | -2.588996 | 18.0618
5970 | 0.74339 | -4.09 | 0.1255 | -150.77 | 0.1262 | -149.56 | 0.84222 | 80.07 | 5.97 | -2.575666 | 18.02713
5977.5 | 0.74157 | -5.53 | 0.1262 | -152.66 | 0.1266 | -151.55 | 0.83553 | 77.62 | 5.9775 | -2.596957 | 17.97881
5985 | 0.73745 | -7.31 | 0.1266 | -154.88 | 0.127 | -153.78 | 0.83381 | 74.7 | 5.985 | -2.645348 | 17.95133
5992.5 | 0.73306 | -9.52 | 0.1267 | -157.14 | 0.1267 | -156.09 | 0.83785 | 71.88 | 5.9925 | -2.69721 | 17.94447
6000 | 0.7303 | -11.97 | 0.1263 | -159.43 | 0.1264 | -158.27 | 0.84486 | 69.63 | 6 | -2.729974 | 17.97193

## KR 6
! | 23/11/2025 | 18:22
! | Ref | Plane: | 0 | mm
# | MHZ | S | MA | R | 50
! | [9 empty] | S11 | EMI SE
3000 | 1.08067 | -131.27 | 0.007128 | 64.15 | 0.007154 | 65.53 | 1.02951 | -90.44 | 3 | 0.6738619 | 42.94065
3007.5 | 1.07454 | -133.22 | 0.007439 | 63.47 | 0.007522 | 64.55 | 1.01507 | -90.81 | 3.0075 | 0.6244517 | 42.56971
3015 | 1.07139 | -135.36 | 0.007617 | 61.75 | 0.007525 | 61.76 | 0.99894 | -92.92 | 3.015 | 0.5989518 | 42.36432
3022.5 | 1.07067 | -137.5 | 0.008084 | 55.6 | 0.007919 | 61.4 | 0.9884 | -96.59 | 3.0225 | 0.5931127 | 41.84747
3030 | 1.06987 | -139.52 | 0.008034 | 53.82 | 0.008243 | 58.29 | 0.98851 | -100.78 | 3.03 | 0.5866202 | 41.90136
3037.5 | 1.06763 | -141.29 | 0.007904 | 53.26 | 0.008268 | 54.95 | 0.99719 | -104.14 | 3.0375 | 0.5684154 | 42.04306
3045 | 1.0632 | -142.84 | 0.008416 | 49.98 | 0.008232 | 52.78 | 1.0077 | -105.92 | 3.045 | 0.5322994 | 41.49789
3052.5 | 1.05699 | -144.22 | 0.008446 | 49.37 | 0.008356 | 51.89 | 1.01439 | -106.27 | 3.0525 | 0.4814176 | 41.46698
3060 | 1.05042 | -145.58 | 0.008619 | 49.28 | 0.008577 | 50.68 | 1.01284 | -105.94 | 3.06 | 0.4272596 | 41.29086
3067.5 | 1.04459 | -147.12 | 0.008751 | 47.79 | 0.008901 | 49.48 | 1.0037 | -105.97 | 3.0675 | 0.3789173 | 41.15885
3075 | 1.03986 | -148.91 | 0.009361 | 46.12 | 0.009354 | 48.14 | 0.99029 | -107.18 | 3.075 | 0.3394975 | 40.57356
3082.5 | 1.03581 | -151.03 | 0.00946 | 44.3 | 0.009554 | 44.69 | 0.97855 | -109.85 | 3.0825 | 0.305602 | 40.48218
3090 | 1.03173 | -153.43 | 0.009603 | 41.19 | 0.009827 | 42.57 | 0.97437 | -113.48 | 3.09 | 0.2713212 | 40.35186
3097.5 | 1.02757 | -155.92 | 0.01008 | 37.39 | 0.01018 | 39.9 | 0.9784 | -116.99 | 3.0975 | 0.2362283 | 39.93079
3105 | 1.02383 | -158.28 | 0.0102 | 35.96 | 0.01026 | 37.89 | 0.98723 | -119.4 | 3.105 | 0.204557 | 39.828
3112.5 | 1.02071 | -160.25 | 0.01037 | 33.91 | 0.01032 | 35.78 | 0.99426 | -120.48 | 3.1125 | 0.1780474 | 39.68442
3120 | 1.01883 | -161.82 | 0.01059 | 33.02 | 0.01045 | 35.32 | 0.99521 | -120.61 | 3.12 | 0.1620345 | 39.50208
3127.5 | 1.01726 | -163.05 | 0.01086 | 32.23 | 0.01091 | 33.39 | 0.98887 | -120.69 | 3.1275 | 0.1486394 | 39.2834
3135 | 1.0154 | -164.17 | 0.01143 | 30.91 | 0.01126 | 32.59 | 0.97689 | -121.56 | 3.135 | 0.1327432 | 38.83908
3142.5 | 1.01187 | -165.52 | 0.012 | 29.34 | 0.01185 | 30.47 | 0.96403 | -123.83 | 3.1425 | 0.1024944 | 38.41638
3150 | 1.0057 | -167.35 | 0.01244 | 27.26 | 0.01228 | 28.82 | 0.95626 | -127.38 | 3.15 | 0.049369 | 38.10359
3157.5 | 0.9979 | -169.73 | 0.0125 | 24.1 | 0.0127 | 25.37 | 0.9569 | -131.31 | 3.1575 | -0.01825955 | 38.0618
3165 | 0.99055 | -172.48 | 0.01289 | 21.06 | 0.01292 | 23.23 | 0.96457 | -134.56 | 3.165 | -0.08247195 | 37.79494
3172.5 | 0.98547 | -175.29 | 0.01298 | 18.05 | 0.01313 | 20.26 | 0.97347 | -136.43 | 3.1725 | -0.1271318 | 37.73451
3180 | 0.98341 | -177.76 | 0.01308 | 17.21 | 0.0133 | 18.4 | 0.97907 | -137 | 3.18 | -0.1453076 | 37.66785
3187.5 | 0.98405 | -179.73 | 0.01341 | 16.11 | 0.0136 | 17.25 | 0.97783 | -136.91 | 3.1875 | -0.1396567 | 37.45142
3195 | 0.98582 | 178.79 | 0.01394 | 14.6 | 0.01397 | 16.08 | 0.97003 | -137.05 | 3.195 | -0.1240475 | 37.11474
3202.5 | 0.98563 | 177.52 | 0.01441 | 13.78 | 0.01441 | 14.71 | 0.95878 | -138.27 | 3.2025 | -0.1257217 | 36.82672
3210 | 0.98131 | 175.98 | 0.01513 | 11.64 | 0.01511 | 12.82 | 0.94856 | -140.96 | 3.21 | -0.1638755 | 36.40322
3217.5 | 0.9738 | 173.87 | 0.0158 | 8.97 | 0.01572 | 10.26 | 0.94401 | -144.71 | 3.2175 | -0.2306046 | 36.02686
3225 | 0.96496 | 171.15 | 0.01618 | 5.91 | 0.01624 | 7.77 | 0.94711 | -148.55 | 3.225 | -0.3098138 | 35.82043
3232.5 | 0.95803 | 168.01 | 0.01643 | 2.79 | 0.01665 | 4.35 | 0.95465 | -151.46 | 3.2325 | -0.3724178 | 35.68725
3240 | 0.95545 | 164.94 | 0.01665 | 0.82 | 0.01678 | 1.74 | 0.96185 | -152.98 | 3.24 | -0.3958407 | 35.57172
3247.5 | 0.95724 | 162.32 | 0.01687 | -1.25 | 0.01689 | -0.01 | 0.96494 | -153.36 | 3.2475 | -0.3795832 | 35.4577
3255 | 0.96185 | 160.33 | 0.01731 | -1.88 | 0.01735 | -0.99 | 0.96201 | -153.38 | 3.255 | -0.337853 | 35.23406
3262.5 | 0.96483 | 158.83 | 0.01808 | -3.61 | 0.01784 | -1.81 | 0.95406 | -153.97 | 3.2625 | -0.310984 | 34.85603
3270 | 0.96299 | 157.34 | 0.019 | -5.47 | 0.01882 | -3.29 | 0.94369 | -155.86 | 3.27 | -0.3275645 | 34.42493
3277.5 | 0.95625 | 155.48 | 0.01971 | -8 | 0.01976 | -6.39 | 0.93535 | -159.16 | 3.2775 | -0.388571 | 34.10627
3285 | 0.94736 | 152.96 | 0.02038 | -10.55 | 0.02051 | -9.1 | 0.93296 | -163.24 | 3.285 | -0.4696991 | 33.81592
3292.5 | 0.93929 | 149.83 | 0.02082 | -13.68 | 0.02102 | -12.62 | 0.9371 | -167.01 | 3.2925 | -0.544006 | 33.63039
3300 | 0.93578 | 146.47 | 0.02105 | -16.41 | 0.02129 | -15.58 | 0.94428 | -169.55 | 3.3 | -0.5765248 | 33.53496
3307.5 | 0.93777 | 143.38 | 0.02142 | -18.6 | 0.02146 | -17.68 | 0.94986 | -170.69 | 3.3075 | -0.5580733 | 33.38361
3315 | 0.94374 | 140.97 | 0.02188 | -20.15 | 0.02196 | -19.03 | 0.95089 | -171 | 3.315 | -0.5029527 | 33.19905
3322.5 | 0.94987 | 139.27 | 0.02271 | -21.64 | 0.02274 | -20.41 | 0.9459 | -171.41 | 3.3225 | -0.4467166 | 32.87566
3330 | 0.95099 | 138 | 0.02368 | -23.22 | 0.02371 | -22.46 | 0.936 | -172.93 | 3.33 | -0.436481 | 32.51237
3337.5 | 0.94692 | 136.67 | 0.02482 | -25.51 | 0.02497 | -24.56 | 0.92447 | -176.12 | 3.3375 | -0.4737342 | 32.10396
3345 | 0.9391 | 134.82 | 0.02595 | -28.56 | 0.0262 | -27.69 | 0.9174 | 179.27 | 3.345 | -0.5457632 | 31.71725
3352.5 | 0.92976 | 132.2 | 0.02662 | -31.9 | 0.02689 | -30.9 | 0.91824 | 174.31 | 3.3525 | -0.6325828 | 31.49584
3360 | 0.92296 | 128.84 | 0.02722 | -35.02 | 0.02744 | -34.46 | 0.92574 | 170.35 | 3.36 | -0.6963424 | 31.30224
3367.5 | 0.92129 | 125.13 | 0.0276 | -37.94 | 0.02773 | -37.18 | 0.93548 | 168.12 | 3.3675 | -0.7120729 | 31.18182
3375 | 0.92495 | 121.57 | 0.02811 | -40.12 | 0.0281 | -39.2 | 0.94242 | 167.41 | 3.375 | -0.6776349 | 31.02278
3382.5 | 0.93069 | 118.56 | 0.0288 | -41.89 | 0.02894 | -41.38 | 0.94365 | 167.39 | 3.3825 | -0.623899 | 30.81215
3390 | 0.93424 | 116.15 | 0.02988 | -43.67 | 0.03006 | -43.12 | 0.9376 | 166.9 | 3.39 | -0.5908308 | 30.49239
3397.5 | 0.93437 | 114.13 | 0.0312 | -45.91 | 0.03139 | -45.16 | 0.92652 | 165.02 | 3.3975 | -0.5896223 | 30.11691
3405 | 0.93121 | 112.15 | 0.03248 | -48.7 | 0.03278 | -47.95 | 0.91485 | 161.31 | 3.405 | -0.6190474 | 29.76768
3412.5 | 0.92582 | 109.89 | 0.03364 | -52.06 | 0.03416 | -51.35 | 0.90843 | 156.3 | 3.4125 | -0.6694688 | 29.46288
3420 | 0.92074 | 107.13 | 0.03453 | -55.44 | 0.03471 | -54.92 | 0.91027 | 151.26 | 3.42 | -0.7172598 | 29.23607
3427.5 | 0.91822 | 103.93 | 0.03523 | -58.63 | 0.0354 | -58.08 | 0.91814 | 147.42 | 3.4275 | -0.741065 | 29.06175
3435 | 0.91967 | 100.56 | 0.03571 | -61.44 | 0.03593 | -60.85 | 0.92726 | 145.24 | 3.435 | -0.7273596 | 28.9442
3442.5 | 0.92226 | 97.25 | 0.03658 | -64.03 | 0.03672 | -63.21 | 0.93304 | 144.29 | 3.4425 | -0.7029325 | 28.73513
3450 | 0.92417 | 94.26 | 0.03769 | -66.02 | 0.03797 | -65.27 | 0.93262 | 143.59 | 3.45 | -0.6849627 | 28.47548
3457.5 | 0.92411 | 91.47 | 0.03909 | -68.55 | 0.0395 | -67.7 | 0.92579 | 142.17 | 3.4575 | -0.6855266 | 28.15869
3465 | 0.92158 | 88.74 | 0.04067 | -71.28 | 0.04112 | -70.72 | 0.91591 | 139.32 | 3.465 | -0.7093392 | 27.81452
3472.5 | 0.91777 | 85.8 | 0.04215 | -74.52 | 0.04265 | -74.16 | 0.9079 | 135.09 | 3.4725 | -0.7453229 | 27.50405
3480 | 0.91473 | 82.52 | 0.04337 | -78.17 | 0.04357 | -77.68 | 0.90588 | 130.31 | 3.48 | -0.7741415 | 27.25621
3487.5 | 0.91452 | 78.96 | 0.04399 | -81.63 | 0.04428 | -81.08 | 0.91037 | 126.14 | 3.4875 | -0.7761358 | 27.13292
3495 | 0.91751 | 75.35 | 0.04464 | -84.76 | 0.04498 | -84.15 | 0.91807 | 123.29 | 3.495 | -0.7477839 | 27.00552
3502.5 | 0.92173 | 71.96 | 0.04536 | -87.61 | 0.04557 | -87.01 | 0.92473 | 121.68 | 3.5025 | -0.7079255 | 26.86654
3510 | 0.92511 | 68.98 | 0.04636 | -90.08 | 0.04669 | -89.25 | 0.92582 | 120.61 | 3.51 | -0.6761325 | 26.67713
3517.5 | 0.92585 | 66.34 | 0.04798 | -92.63 | 0.04829 | -91.78 | 0.92032 | 119.12 | 3.5175 | -0.6691874 | 26.3788
3525 | 0.92396 | 63.83 | 0.04973 | -95.41 | 0.05024 | -94.89 | 0.91052 | 116.31 | 3.525 | -0.6869366 | 26.06763
3532.5 | 0.92047 | 61.16 | 0.05156 | -98.64 | 0.05207 | -98.2 | 0.90025 | 111.98 | 3.5325 | -0.7198072 | 25.75374
3540 | 0.91745 | 58.12 | 0.05309 | -102.39 | 0.05338 | -101.9 | 0.89546 | 106.71 | 3.54 | -0.7483519 | 25.49975
3547.5 | 0.91684 | 54.7 | 0.05405 | -106.07 | 0.05428 | -105.56 | 0.89864 | 101.7 | 3.5475 | -0.754129 | 25.34409
3555 | 0.91853 | 51.03 | 0.05472 | -109.6 | 0.05481 | -108.99 | 0.90776 | 97.96 | 3.555 | -0.7381331 | 25.23708
3562.5 | 0.92103 | 47.35 | 0.05525 | -112.81 | 0.05549 | -112.02 | 0.91713 | 95.71 | 3.5625 | -0.7145245 | 25.15335
3570 | 0.92262 | 43.95 | 0.05602 | -115.62 | 0.05637 | -114.85 | 0.92117 | 94.44 | 3.57 | -0.6995427 | 25.03314
3577.5 | 0.92259 | 40.85 | 0.05731 | -118.38 | 0.05781 | -117.64 | 0.91793 | 93.11 | 3.5775 | -0.6998251 | 24.83539
3585 | 0.92109 | 38 | 0.05894 | -121.23 | 0.05959 | -120.75 | 0.90784 | 90.76 | 3.585 | -0.7139587 | 24.5918
3592.5 | 0.91922 | 35.2 | 0.06087 | -124.37 | 0.06131 | -124.06 | 0.89551 | 86.84 | 3.5925 | -0.7316107 | 24.31193
3600 | 0.91808 | 32.27 | 0.06255 | -128.07 | 0.06282 | -127.66 | 0.88744 | 81.62 | 3.6 | -0.7423895 | 24.07545
3607.5 | 0.91821 | 29.05 | 0.06366 | -131.87 | 0.064 | -131.41 | 0.88886 | 76.19 | 3.6075 | -0.7411596 | 23.92267
3615 | 0.91859 | 25.53 | 0.06429 | -135.55 | 0.06455 | -134.95 | 0.89895 | 71.78 | 3.615 | -0.7375657 | 23.83713
3622.5 | 0.91832 | 21.82 | 0.06474 | -139.04 | 0.06495 | -138.3 | 0.91108 | 68.95 | 3.6225 | -0.7401191 | 23.77655
3630 | 0.91727 | 18.11 | 0.065 | -142.09 | 0.06552 | -141.39 | 0.91837 | 67.42 | 3.63 | -0.7500562 | 23.74173
3637.5 | 0.9156 | 14.58 | 0.06585 | -144.98 | 0.06639 | -144.34 | 0.91676 | 66.28 | 3.6375 | -0.7658843 | 23.62888
3645 | 0.91447 | 11.29 | 0.06711 | -147.76 | 0.0677 | -147.42 | 0.9066 | 64.45 | 3.645 | -0.7766107 | 23.46426
3652.5 | 0.91457 | 8.26 | 0.06875 | -150.96 | 0.06925 | -150.54 | 0.89234 | 61.18 | 3.6525 | -0.775661 | 23.25455
3660 | 0.9166 | 5.37 | 0.07047 | -154.36 | 0.07076 | -153.93 | 0.88121 | 56.38 | 3.66 | -0.7564029 | 23.03991
3667.5 | 0.9186 | 2.43 | 0.07169 | -158.23 | 0.07203 | -157.56 | 0.88027 | 50.85 | 3.6675 | -0.7374712 | 22.89083
3675 | 0.91912 | -0.7 | 0.07231 | -161.92 | 0.07259 | -161.11 | 0.88961 | 45.87 | 3.675 | -0.7325557 | 22.81603
3682.5 | 0.91719 | -4.11 | 0.07243 | -165.66 | 0.07299 | -164.71 | 0.90331 | 42.35 | 3.6825 | -0.7508138 | 22.80163
3690 | 0.9131 | -7.69 | 0.0725 | -168.82 | 0.07301 | -167.94 | 0.91273 | 40.33 | 3.69 | -0.7896331 | 22.79324
3697.5 | 0.9084 | -11.34 | 0.07256 | -171.71 | 0.07326 | -170.98 | 0.91292 | 39.09 | 3.6975 | -0.8344575 | 22.78605
3705 | 0.90507 | -14.88 | 0.07323 | -174.62 | 0.07383 | -173.87 | 0.90386 | 37.56 | 3.705 | -0.8663566 | 22.70622
3712.5 | 0.90505 | -18.18 | 0.07447 | -177.51 | 0.07496 | -176.8 | 0.88996 | 34.87 | 3.7125 | -0.8665485 | 22.56037
3720 | 0.90802 | -21.28 | 0.07596 | 179.09 | 0.0762 | 179.91 | 0.87813 | 30.71 | 3.72 | -0.8380917 | 22.3883
3727.5 | 0.91126 | -24.26 | 0.07714 | 175.4 | 0.0775 | 176.47 | 0.87544 | 25.59 | 3.7275 | -0.8071539 | 22.25441
3735 | 0.91258 | -27.4 | 0.07765 | 171.6 | 0.07816 | 172.87 | 0.88318 | 20.66 | 3.735 | -0.7945811 | 22.19717
3742.5 | 0.91076 | -30.73 | 0.07755 | 168.06 | 0.07804 | 169.38 | 0.8962 | 16.96 | 3.7425 | -0.811921 | 22.20836
3750 | 0.90607 | -34.26 | 0.07718 | 164.88 | 0.07781 | 166.06 | 0.90643 | 14.84 | 3.75 | -0.856765 | 22.2499
3757.5 | 0.90089 | -37.85 | 0.0767 | 162.09 | 0.0774 | 163.09 | 0.90782 | 13.67 | 3.7575 | -0.9065647 | 22.30409
3765 | 0.89801 | -41.27 | 0.07677 | 159.48 | 0.07737 | 160.42 | 0.8995 | 12.48 | 3.765 | -0.9343765 | 22.29617
3772.5 | 0.89981 | -44.3 | 0.07763 | 156.86 | 0.07811 | 157.75 | 0.8844 | 10.28 | 3.7725 | -0.9169837 | 22.19941
3780 | 0.90428 | -46.9 | 0.07901 | 153.82 | 0.07945 | 154.88 | 0.86947 | 6.47 | 3.78 | -0.8739415 | 22.04636
3787.5 | 0.90856 | -49.27 | 0.08008 | 150.3 | 0.08037 | 151.59 | 0.86251 | 1.27 | 3.7875 | -0.8329277 | 21.92952
3795 | 0.9089 | -51.72 | 0.0808 | 146.62 | 0.08127 | 148.12 | 0.86761 | -4.18 | 3.795 | -0.8296779 | 21.85177
3802.5 | 0.90435 | -54.54 | 0.08056 | 143.09 | 0.08126 | 144.42 | 0.88154 | -8.61 | 3.8025 | -0.8732691 | 21.87761
3810 | 0.896 | -57.86 | 0.07997 | 139.9 | 0.08076 | 141.09 | 0.89614 | -11.29 | 3.81 | -0.9538398 | 21.94146
3817.5 | 0.88747 | -61.62 | 0.07921 | 137.26 | 0.07985 | 138.27 | 0.90367 | -12.48 | 3.8175 | -1.036926 | 22.0244
3825 | 0.88324 | -65.5 | 0.07885 | 134.83 | 0.07925 | 135.76 | 0.90052 | -13.07 | 3.825 | -1.078425 | 22.06397
3832.5 | 0.88584 | -69 | 0.07912 | 132.44 | 0.07951 | 133.54 | 0.88821 | -14.18 | 3.8325 | -1.052894 | 22.03427
3840 | 0.89316 | -71.89 | 0.07991 | 129.76 | 0.08029 | 130.95 | 0.87209 | -16.68 | 3.84 | -0.9814147 | 21.94798
3847.5 | 0.9009 | -74.22 | 0.08109 | 126.65 | 0.08134 | 128.07 | 0.85996 | -20.82 | 3.8475 | -0.9064683 | 21.82065
3855 | 0.90412 | -76.25 | 0.08168 | 123.31 | 0.08224 | 124.73 | 0.85822 | -25.94 | 3.855 | -0.8754785 | 21.75769
3862.5 | 0.90104 | -78.41 | 0.08167 | 119.89 | 0.0824 | 121.36 | 0.86722 | -30.8 | 3.8625 | -0.9051186 | 21.75875
3870 | 0.89264 | -81.02 | 0.08116 | 116.8 | 0.08194 | 118.05 | 0.88117 | -34.3 | 3.87 | -0.9864731 | 21.81316
3877.5 | 0.88236 | -84.2 | 0.08035 | 114.18 | 0.08091 | 115.34 | 0.89166 | -36.2 | 3.8775 | -1.087084 | 21.90028
3885 | 0.87609 | -87.74 | 0.07994 | 111.91 | 0.08018 | 112.98 | 0.89373 | -37.07 | 3.885 | -1.149026 | 21.94472
3892.5 | 0.87632 | -91.22 | 0.07981 | 109.57 | 0.08003 | 110.85 | 0.88657 | -37.9 | 3.8925 | -1.146746 | 21.95885
3900 | 0.88232 | -94.26 | 0.0804 | 107.14 | 0.0808 | 108.63 | 0.87398 | -39.63 | 3.9 | -1.087478 | 21.89488
3907.5 | 0.88971 | -96.73 | 0.08124 | 104.41 | 0.08163 | 105.91 | 0.86224 | -42.81 | 3.9075 | -1.015031 | 21.8046
3915 | 0.89387 | -98.83 | 0.08192 | 101.28 | 0.08268 | 102.79 | 0.85741 | -47.19 | 3.915 | -0.9745128 | 21.7322
3922.5 | 0.89241 | -100.9 | 0.08214 | 98.02 | 0.08307 | 99.51 | 0.86227 | -51.83 | 3.9225 | -0.9887114 | 21.70891
3930 | 0.88493 | -103.3 | 0.0817 | 95.11 | 0.08225 | 96.26 | 0.87356 | -55.57 | 3.93 | -1.061822 | 21.75556
3937.5 | 0.87573 | -106.25 | 0.08083 | 92.47 | 0.08133 | 93.55 | 0.8845 | -57.88 | 3.9375 | -1.152595 | 21.84855
3945 | 0.87002 | -109.6 | 0.08019 | 90.26 | 0.08054 | 91.36 | 0.88928 | -58.95 | 3.945 | -1.209415 | 21.9176
3952.5 | 0.87039 | -112.93 | 0.07994 | 88.12 | 0.08017 | 89.46 | 0.8858 | -59.6 | 3.9525 | -1.205722 | 21.94472
3960 | 0.87597 | -115.83 | 0.08038 | 85.97 | 0.08065 | 87.52 | 0.87574 | -60.82 | 3.96 | -1.150215 | 21.89704
3967.5 | 0.88318 | -118.14 | 0.0811 | 83.49 | 0.0817 | 85.09 | 0.86392 | -63.32 | 3.9675 | -1.079015 | 21.81958
3975 | 0.88746 | -119.95 | 0.08184 | 80.64 | 0.0826 | 82.15 | 0.85628 | -67.23 | 3.975 | -1.037024 | 21.74069
3982.5 | 0.88597 | -121.63 | 0.08223 | 77.63 | 0.08287 | 78.96 | 0.85682 | -71.87 | 3.9825 | -1.05162 | 21.69939
3990 | 0.87841 | -123.64 | 0.0821 | 74.75 | 0.08258 | 75.84 | 0.8653 | -76.09 | 3.99 | -1.126055 | 21.71314
3997.5 | 0.86877 | -126.32 | 0.08155 | 72.14 | 0.08195 | 73.18 | 0.87681 | -79 | 3.9975 | -1.221904 | 21.77152
4005 | 0.86106 | -129.65 | 0.08089 | 69.92 | 0.08094 | 70.91 | 0.88591 | -80.43 | 4.005 | -1.299332 | 21.8421
4012.5 | 0.85915 | -133.31 | 0.0805 | 67.83 | 0.08075 | 68.96 | 0.88883 | -80.91 | 4.0125 | -1.31862 | 21.88408
4020 | 0.863 | -136.76 | 0.08058 | 65.77 | 0.08086 | 67.01 | 0.88534 | -81.33 | 4.02 | -1.279784 | 21.87545
4027.5 | 0.87001 | -139.64 | 0.08093 | 63.52 | 0.08163 | 64.88 | 0.8773 | -82.5 | 4.0275 | -1.209515 | 21.83781
4035 | 0.87608 | -141.83 | 0.08157 | 61.07 | 0.08242 | 62.25 | 0.86797 | -84.94 | 4.035 | -1.149125 | 21.76939
4042.5 | 0.87817 | -143.56 | 0.08203 | 58.49 | 0.08286 | 59.44 | 0.86099 | -88.56 | 4.0425 | -1.128428 | 21.72055
4050 | 0.87613 | -145.22 | 0.08233 | 55.86 | 0.08272 | 56.67 | 0.85958 | -92.68 | 4.05 | -1.148629 | 21.68884
4057.5 | 0.87103 | -147.17 | 0.08209 | 53.27 | 0.08228 | 54.11 | 0.86388 | -96.35 | 4.0575 | -1.199338 | 21.71419
4065 | 0.86597 | -149.57 | 0.08162 | 50.9 | 0.08182 | 51.97 | 0.87103 | -98.97 | 4.065 | -1.249943 | 21.76407
4072.5 | 0.86301 | -152.36 | 0.08138 | 48.75 | 0.08164 | 50 | 0.87737 | -100.54 | 4.0725 | -1.279683 | 21.78965
4080 | 0.86326 | -155.23 | 0.08135 | 46.65 | 0.0819 | 47.84 | 0.88011 | -101.56 | 4.08 | -1.277168 | 21.79285
4087.5 | 0.86537 | -157.96 | 0.08161 | 44.42 | 0.08256 | 45.68 | 0.87829 | -102.74 | 4.0875 | -1.255963 | 21.76513
4095 | 0.86726 | -160.36 | 0.08229 | 42.09 | 0.08323 | 43.09 | 0.87317 | -104.68 | 4.095 | -1.237014 | 21.69306
4102.5 | 0.8672 | -162.54 | 0.08294 | 39.68 | 0.0836 | 40.39 | 0.86731 | -107.56 | 4.1025 | -1.237615 | 21.62472
4110 | 0.86483 | -164.78 | 0.08329 | 37.08 | 0.08353 | 37.78 | 0.86456 | -111.04 | 4.11 | -1.261385 | 21.58814
4117.5 | 0.86165 | -167.27 | 0.08342 | 34.36 | 0.08326 | 35.38 | 0.86705 | -114.36 | 4.1175 | -1.293382 | 21.5746
4125 | 0.85933 | -170.11 | 0.08295 | 31.92 | 0.08331 | 33.12 | 0.87343 | -116.88 | 4.125 | -1.316801 | 21.62367
4132.5 | 0.85979 | -173.14 | 0.08251 | 29.72 | 0.08316 | 31.08 | 0.88011 | -118.37 | 4.1325 | -1.312152 | 21.66987
4140 | 0.86285 | -176.05 | 0.08234 | 27.7 | 0.08311 | 28.95 | 0.88366 | -119.17 | 4.14 | -1.281294 | 21.68778
4147.5 | 0.86727 | -178.53 | 0.08244 | 25.71 | 0.08338 | 26.87 | 0.88199 | -119.96 | 4.1475 | -1.236914 | 21.67724
4155 | 0.87086 | 179.54 | 0.08299 | 23.6 | 0.0839 | 24.63 | 0.87525 | -121.48 | 4.155 | -1.201033 | 21.61948
4162.5 | 0.87238 | 178.06 | 0.0839 | 21.45 | 0.08455 | 22.39 | 0.86547 | -124.21 | 4.1625 | -1.185886 | 21.52476
4170 | 0.87148 | 176.68 | 0.08494 | 18.93 | 0.08526 | 19.94 | 0.85783 | -128.08 | 4.17 | -1.194852 | 21.41775
4177.5 | 0.86852 | 175.07 | 0.08563 | 16.3 | 0.08583 | 17.47 | 0.85664 | -132.39 | 4.1775 | -1.224404 | 21.34748
4185 | 0.86468 | 172.93 | 0.08578 | 13.59 | 0.08655 | 14.97 | 0.86302 | -136.18 | 4.185 | -1.262892 | 21.33228
4192.5 | 0.86156 | 170.24 | 0.08556 | 11.15 | 0.08627 | 12.58 | 0.87369 | -138.78 | 4.1925 | -1.294289 | 21.35458
4200 | 0.86032 | 167.17 | 0.08529 | 8.88 | 0.08613 | 10.22 | 0.88353 | -140.13 | 4.2 | -1.3068 | 21.38204
4207.5 | 0.86101 | 164.11 | 0.08513 | 6.77 | 0.08595 | 8.09 | 0.88897 | -140.73 | 4.2075 | -1.299836 | 21.39835
4215 | 0.86301 | 161.36 | 0.08532 | 4.74 | 0.08606 | 5.9 | 0.88771 | -141.39 | 4.215 | -1.279683 | 21.37898
4222.5 | 0.86533 | 159.1 | 0.08601 | 2.77 | 0.08648 | 3.97 | 0.88037 | -142.81 | 4.2225 | -1.256365 | 21.30902
4230 | 0.86727 | 157.19 | 0.08705 | 0.45 | 0.08734 | 1.78 | 0.87051 | -145.41 | 4.23 | -1.236914 | 21.20462
4237.5 | 0.86796 | 155.38 | 0.08803 | -2.18 | 0.08821 | -0.6 | 0.86353 | -149.01 | 4.2375 | -1.230006 | 21.10739
4245 | 0.86746 | 153.39 | 0.08838 | -4.86 | 0.08903 | -3.2 | 0.86373 | -152.94 | 4.245 | -1.235011 | 21.07292
4252.5 | 0.86612 | 151.05 | 0.08849 | -7.49 | 0.08937 | -5.87 | 0.87105 | -156.27 | 4.2525 | -1.248439 | 21.06212
4260 | 0.8648 | 148.36 | 0.08833 | -9.86 | 0.08937 | -8.35 | 0.88154 | -158.45 | 4.26 | -1.261686 | 21.07784
4267.5 | 0.86369 | 145.49 | 0.08818 | -12.01 | 0.089 | -10.55 | 0.89018 | -159.56 | 4.2675 | -1.272842 | 21.0926
4275 | 0.86343 | 142.76 | 0.08826 | -13.98 | 0.08885 | -12.58 | 0.8926 | -160.2 | 4.275 | -1.275457 | 21.08472
4282.5 | 0.86395 | 140.34 | 0.0887 | -15.97 | 0.08905 | -14.39 | 0.88785 | -161.09 | 4.2825 | -1.270228 | 21.04153
4290 | 0.86574 | 138.22 | 0.08952 | -18.07 | 0.08996 | -16.37 | 0.87777 | -162.92 | 4.29 | -1.25225 | 20.9616
4297.5 | 0.86785 | 136.33 | 0.09051 | -20.4 | 0.09131 | -18.76 | 0.86753 | -165.95 | 4.2975 | -1.231107 | 20.86607
4305 | 0.87015 | 134.47 | 0.09136 | -22.97 | 0.09225 | -21.33 | 0.86282 | -169.88 | 4.305 | -1.208118 | 20.78488
4312.5 | 0.8716 | 132.48 | 0.09186 | -25.63 | 0.09284 | -24.09 | 0.86652 | -173.82 | 4.3125 | -1.193656 | 20.73747
4320 | 0.87126 | 130.24 | 0.09213 | -28.22 | 0.09301 | -26.74 | 0.87665 | -176.91 | 4.32 | -1.197044 | 20.71198
4327.5 | 0.86863 | 127.74 | 0.09193 | -30.62 | 0.09267 | -29.12 | 0.88788 | -178.81 | 4.3275 | -1.223304 | 20.73085
4335 | 0.86478 | 125.09 | 0.09174 | -32.76 | 0.09223 | -31.27 | 0.89459 | -179.77 | 4.335 | -1.261887 | 20.74883
4342.5 | 0.86222 | 122.44 | 0.09181 | -34.67 | 0.09234 | -33.07 | 0.89374 | 179.54 | 4.3425 | -1.287638 | 20.7422
4350 | 0.86203 | 119.89 | 0.09245 | -36.62 | 0.09304 | -35.06 | 0.88622 | 178.35 | 4.35 | -1.289552 | 20.68186
4357.5 | 0.8646 | 117.5 | 0.0936 | -38.85 | 0.0944 | -37.35 | 0.87579 | 176.07 | 4.3575 | -1.263695 | 20.57448
4365 | 0.86921 | 115.28 | 0.09476 | -41.52 | 0.09557 | -39.91 | 0.86821 | 172.7 | 4.365 | -1.217506 | 20.4675
4372.5 | 0.87343 | 113.15 | 0.09551 | -44.32 | 0.09641 | -42.77 | 0.86788 | 168.82 | 4.3725 | -1.175438 | 20.39902
4380 | 0.87481 | 110.97 | 0.09563 | -46.98 | 0.09671 | -45.6 | 0.87551 | 165.36 | 4.38 | -1.161725 | 20.38812
4387.5 | 0.87223 | 108.6 | 0.09543 | -49.54 | 0.09613 | -48.07 | 0.88676 | 162.97 | 4.3875 | -1.18738 | 20.4063
4395 | 0.86737 | 106.04 | 0.09503 | -51.68 | 0.09563 | -50.22 | 0.89529 | 161.73 | 4.395 | -1.235912 | 20.44279
4402.5 | 0.86351 | 103.35 | 0.09495 | -53.47 | 0.09565 | -52.05 | 0.89703 | 161.13 | 4.4025 | -1.274653 | 20.4501
4410 | 0.86273 | 100.68 | 0.09556 | -55.31 | 0.09629 | -53.83 | 0.89054 | 160.34 | 4.41 | -1.282502 | 20.39448
4417.5 | 0.86579 | 98.24 | 0.09658 | -57.47 | 0.09751 | -56.06 | 0.87853 | 158.56 | 4.4175 | -1.251749 | 20.30226
4425 | 0.87211 | 96.17 | 0.09787 | -60.03 | 0.09894 | -58.6 | 0.86665 | 155.4 | 4.425 | -1.188575 | 20.18701
4432.5 | 0.87858 | 94.44 | 0.09901 | -62.86 | 0.1001 | -61.41 | 0.86106 | 151.14 | 4.4325 | -1.124374 | 20.08642
4440 | 0.88093 | 92.8 | 0.09947 | -65.79 | 0.1005 | -64.54 | 0.8657 | 146.72 | 4.44 | -1.101172 | 20.04616
4447.5 | 0.87711 | 90.97 | 0.09956 | -68.53 | 0.1003 | -67.31 | 0.87771 | 143.15 | 4.4475 | -1.138919 | 20.0383
4455 | 0.8691 | 88.68 | 0.09926 | -70.93 | 0.09995 | -69.57 | 0.89082 | 141 | 4.455 | -1.218605 | 20.06451
4462.5 | 0.86035 | 85.82 | 0.09908 | -73 | 0.09998 | -71.69 | 0.89851 | 140.05 | 4.4625 | -1.306497 | 20.08028
4470 | 0.85432 | 82.55 | 0.09936 | -74.96 | 0.1003 | -73.63 | 0.89816 | 139.61 | 4.47 | -1.367589 | 20.05577
4477.5 | 0.85414 | 79.22 | 0.1 | -77.1 | 0.1011 | -75.84 | 0.88994 | 138.74 | 4.4775 | -1.369419 | 20
4485 | 0.86053 | 76.25 | 0.1011 | -79.53 | 0.1021 | -78.33 | 0.87793 | 136.75 | 4.485 | -1.30468 | 19.90498
4492.5 | 0.86987 | 73.88 | 0.102 | -82.17 | 0.1029 | -81.08 | 0.86855 | 133.47 | 4.4925 | -1.210913 | 19.828
4500 | 0.87618 | 71.97 | 0.1026 | -85.09 | 0.1033 | -84.03 | 0.86699 | 129.42 | 4.5 | -1.148133 | 19.77705
4507.5 | 0.87624 | 70.24 | 0.1026 | -87.88 | 0.1031 | -86.75 | 0.87385 | 125.57 | 4.5075 | -1.147539 | 19.77705
4515 | 0.87048 | 68.28 | 0.1022 | -90.33 | 0.1028 | -89.22 | 0.88471 | 122.78 | 4.515 | -1.204824 | 19.81098
4522.5 | 0.86108 | 65.79 | 0.1018 | -92.54 | 0.1026 | -91.37 | 0.8942 | 121.25 | 4.5225 | -1.29913 | 19.84504
4530 | 0.85214 | 62.74 | 0.1019 | -94.55 | 0.1027 | -93.48 | 0.89732 | 120.62 | 4.53 | -1.389781 | 19.83652
4537.5 | 0.84846 | 59.39 | 0.1022 | -96.56 | 0.1031 | -95.68 | 0.89218 | 120.04 | 4.5375 | -1.427373 | 19.81098
4545 | 0.85278 | 56.19 | 0.103 | -98.78 | 0.1039 | -97.95 | 0.88124 | 118.71 | 4.545 | -1.38326 | 19.74326
4552.5 | 0.86196 | 53.59 | 0.104 | -101.29 | 0.1046 | -100.55 | 0.86991 | 116.14 | 4.5525 | -1.290258 | 19.65933
4560 | 0.86996 | 51.62 | 0.1048 | -104.06 | 0.105 | -103.28 | 0.8636 | 112.45 | 4.56 | -1.210014 | 19.59277
4567.5 | 0.87298 | 50.04 | 0.1051 | -106.89 | 0.1053 | -106.01 | 0.86493 | 108.38 | 4.5675 | -1.179914 | 19.56795
4575 | 0.86929 | 48.42 | 0.1049 | -109.55 | 0.1053 | -108.68 | 0.87282 | 104.85 | 4.575 | -1.216706 | 19.58449
4582.5 | 0.85979 | 46.37 | 0.1045 | -111.95 | 0.1053 | -111.12 | 0.88295 | 102.46 | 4.5825 | -1.312152 | 19.61767
4590 | 0.8486 | 43.68 | 0.1045 | -114.06 | 0.1052 | -113.38 | 0.8893 | 101.19 | 4.59 | -1.425939 | 19.61767
4597.5 | 0.84164 | 40.44 | 0.1046 | -116.11 | 0.1051 | -115.55 | 0.88838 | 100.41 | 4.5975 | -1.497473 | 19.60937
4605 | 0.84261 | 37.13 | 0.105 | -118.28 | 0.1053 | -117.75 | 0.88112 | 99.33 | 4.605 | -1.487468 | 19.57621
4612.5 | 0.84984 | 34.27 | 0.1057 | -120.67 | 0.1057 | -120.1 | 0.87121 | 97.31 | 4.6125 | -1.413257 | 19.5185
4620 | 0.85784 | 32.05 | 0.1064 | -123.32 | 0.1063 | -122.61 | 0.86291 | 94.19 | 4.62 | -1.331874 | 19.46117
4627.5 | 0.86236 | 30.36 | 0.1065 | -126.04 | 0.1067 | -125.31 | 0.85958 | 90.34 | 4.6275 | -1.286228 | 19.45301
4635 | 0.86058 | 28.84 | 0.1064 | -128.76 | 0.107 | -128.05 | 0.86295 | 86.53 | 4.635 | -1.304175 | 19.46117
4642.5 | 0.85258 | 27.02 | 0.1062 | -131.31 | 0.1068 | -130.8 | 0.8709 | 83.54 | 4.6425 | -1.385297 | 19.47751
4650 | 0.84115 | 24.61 | 0.106 | -133.63 | 0.1063 | -133.14 | 0.87833 | 81.63 | 4.65 | -1.502531 | 19.49388
4657.5 | 0.83163 | 21.61 | 0.1059 | -135.82 | 0.1061 | -135.24 | 0.88098 | 80.43 | 4.6575 | -1.601397 | 19.50208
4665 | 0.82822 | 18.29 | 0.1061 | -137.99 | 0.1061 | -137.4 | 0.87822 | 79.32 | 4.665 | -1.637086 | 19.48569
4672.5 | 0.83064 | 15.07 | 0.1066 | -140.35 | 0.1064 | -139.65 | 0.872 | 77.67 | 4.6725 | -1.611743 | 19.44486
4680 | 0.83567 | 12.22 | 0.107 | -142.94 | 0.1069 | -142.1 | 0.86529 | 75.21 | 4.68 | -1.559304 | 19.41232
4687.5 | 0.8398 | 9.83 | 0.1071 | -145.65 | 0.1073 | -144.77 | 0.86089 | 72.04 | 4.6875 | -1.516483 | 19.40421
4695 | 0.84009 | 7.67 | 0.1068 | -148.41 | 0.1071 | -147.68 | 0.86151 | 68.72 | 4.695 | -1.513484 | 19.42857
4702.5 | 0.83602 | 5.45 | 0.1064 | -151.04 | 0.1066 | -150.31 | 0.86674 | 65.94 | 4.7025 | -1.555667 | 19.46117
4710 | 0.82933 | 3.01 | 0.1059 | -153.36 | 0.106 | -152.67 | 0.8729 | 64.04 | 4.71 | -1.625452 | 19.50208
4717.5 | 0.82331 | 0.32 | 0.1055 | -155.48 | 0.1055 | -154.65 | 0.87521 | 62.82 | 4.7175 | -1.688732 | 19.53495
4725 | 0.82129 | -2.45 | 0.1055 | -157.45 | 0.1053 | -156.49 | 0.87244 | 61.73 | 4.725 | -1.710069 | 19.53495
4732.5 | 0.82315 | -5.06 | 0.1059 | -159.59 | 0.1056 | -158.47 | 0.86607 | 60.15 | 4.7325 | -1.69042 | 19.50208
4740 | 0.8267 | -7.28 | 0.1065 | -161.93 | 0.1064 | -160.74 | 0.8581 | 57.7 | 4.74 | -1.653041 | 19.45301
4747.5 | 0.82886 | -9.2 | 0.1067 | -164.51 | 0.107 | -163.33 | 0.85151 | 54.37 | 4.7475 | -1.630376 | 19.43671
4755 | 0.82694 | -11.07 | 0.1068 | -167.27 | 0.1071 | -166.21 | 0.85049 | 50.62 | 4.755 | -1.65052 | 19.42857
4762.5 | 0.82052 | -13.22 | 0.1066 | -170.08 | 0.1067 | -169.06 | 0.85598 | 47.23 | 4.7625 | -1.718217 | 19.44486
4770 | 0.8117 | -15.83 | 0.1061 | -172.63 | 0.106 | -171.57 | 0.86444 | 44.78 | 4.77 | -1.812089 | 19.48569
4777.5 | 0.80452 | -18.91 | 0.1055 | -174.91 | 0.1054 | -173.77 | 0.87062 | 43.3 | 4.7775 | -1.889263 | 19.53495
4785 | 0.80183 | -22.2 | 0.105 | -176.96 | 0.1048 | -175.74 | 0.87255 | 42.37 | 4.785 | -1.918354 | 19.57621
4792.5 | 0.80407 | -25.26 | 0.1049 | -179 | 0.1046 | -177.64 | 0.86985 | 41.38 | 4.7925 | -1.894123 | 19.58449
4800 | 0.80949 | -27.77 | 0.105 | 178.97 | 0.105 | -179.66 | 0.86292 | 39.84 | 4.8 | -1.83577 | 19.57621
4807.5 | 0.81387 | -29.7 | 0.1052 | 176.8 | 0.1053 | 178.02 | 0.85417 | 37.41 | 4.8075 | -1.788899 | 19.55969
4815 | 0.81413 | -31.37 | 0.1053 | 174.35 | 0.1054 | 175.47 | 0.84828 | 34.19 | 4.815 | -1.786125 | 19.55143
4822.5 | 0.8094 | -33.12 | 0.1054 | 171.72 | 0.1053 | 172.83 | 0.84812 | 30.72 | 4.8225 | -1.836736 | 19.54319
4830 | 0.80164 | -35.3 | 0.1052 | 169.12 | 0.105 | 170.29 | 0.85279 | 27.65 | 4.83 | -1.920412 | 19.55969
4837.5 | 0.79375 | -38.02 | 0.1049 | 166.66 | 0.1045 | 167.95 | 0.85913 | 25.35 | 4.8375 | -2.006325 | 19.58449
4845 | 0.7885 | -41.12 | 0.1041 | 164.44 | 0.1039 | 165.77 | 0.86436 | 23.76 | 4.845 | -2.063966 | 19.65099
4852.5 | 0.78771 | -44.27 | 0.1037 | 162.37 | 0.1034 | 163.8 | 0.86692 | 22.6 | 4.8525 | -2.072673 | 19.68442
4860 | 0.79106 | -47.1 | 0.1034 | 160.41 | 0.1033 | 161.78 | 0.86492 | 21.46 | 4.86 | -2.035812 | 19.70959
4867.5 | 0.79463 | -49.45 | 0.1032 | 158.48 | 0.1032 | 159.69 | 0.85905 | 19.89 | 4.8675 | -1.996701 | 19.72641
4875 | 0.79611 | -51.49 | 0.1033 | 156.31 | 0.1031 | 157.4 | 0.85273 | 17.65 | 4.875 | -1.980538 | 19.71799
4882.5 | 0.79497 | -53.46 | 0.1034 | 153.91 | 0.103 | 155.01 | 0.84899 | 14.94 | 4.8825 | -1.992985 | 19.70959
4890 | 0.79189 | -55.59 | 0.1034 | 151.44 | 0.1029 | 152.6 | 0.8483 | 12.11 | 4.89 | -2.026703 | 19.70959
4897.5 | 0.78837 | -57.96 | 0.103 | 149.12 | 0.1025 | 150.32 | 0.85051 | 9.53 | 4.8975 | -2.065398 | 19.74326
4905 | 0.78599 | -60.48 | 0.1024 | 146.9 | 0.102 | 148.15 | 0.8539 | 7.4 | 4.905 | -2.09166 | 19.794
4912.5 | 0.78582 | -62.98 | 0.102 | 144.83 | 0.1018 | 146.11 | 0.8563 | 5.68 | 4.9125 | -2.093538 | 19.828
4920 | 0.78816 | -65.2 | 0.1018 | 143.06 | 0.1016 | 144.26 | 0.85551 | 4.16 | 4.92 | -2.067712 | 19.84504
4927.5 | 0.78954 | -67.09 | 0.1017 | 141.23 | 0.1016 | 142.31 | 0.85142 | 2.39 | 4.9275 | -2.052517 | 19.85358
4935 | 0.78863 | -68.89 | 0.1019 | 139.17 | 0.1017 | 140.11 | 0.84607 | 0.13 | 4.935 | -2.062534 | 19.83652
4942.5 | 0.78567 | -70.83 | 0.1022 | 136.81 | 0.1019 | 137.79 | 0.84198 | -2.62 | 4.9425 | -2.095197 | 19.81098
4950 | 0.78105 | -73.1 | 0.1023 | 134.29 | 0.1018 | 135.3 | 0.84091 | -5.61 | 4.95 | -2.146423 | 19.80249
4957.5 | 0.77585 | -75.75 | 0.102 | 131.75 | 0.1015 | 132.82 | 0.84361 | -8.44 | 4.9575 | -2.204445 | 19.828
4965 | 0.77244 | -78.69 | 0.1013 | 129.34 | 0.101 | 130.45 | 0.84902 | -10.74 | 4.965 | -2.242705 | 19.88781
4972.5 | 0.77224 | -81.67 | 0.1006 | 127.19 | 0.1004 | 128.25 | 0.85424 | -12.39 | 4.9725 | -2.244954 | 19.94804
4980 | 0.77541 | -84.33 | 0.1001 | 125.4 | 0.09991 | 126.36 | 0.85674 | -13.56 | 4.98 | -2.209372 | 19.99132
4987.5 | 0.77846 | -86.57 | 0.09978 | 123.7 | 0.09974 | 124.58 | 0.85515 | -14.64 | 4.9875 | -2.175274 | 20.01913
4995 | 0.78021 | -88.6 | 0.0998 | 121.89 | 0.09965 | 122.72 | 0.85016 | -16.05 | 4.995 | -2.15577 | 20.01739
5002.5 | 0.78062 | -90.56 | 0.1001 | 119.85 | 0.09977 | 120.65 | 0.84373 | -18.04 | 5.0025 | -2.151207 | 19.99132
5010 | 0.77979 | -92.6 | 0.1003 | 117.65 | 0.09991 | 118.44 | 0.8385 | -20.61 | 5.01 | -2.160447 | 19.97398
5017.5 | 0.77776 | -94.85 | 0.1002 | 115.17 | 0.09985 | 116.1 | 0.83657 | -23.49 | 5.0175 | -2.183088 | 19.98265
5025 | 0.77654 | -97.28 | 0.09989 | 112.8 | 0.09958 | 113.79 | 0.83833 | -26.22 | 5.025 | -2.196723 | 20.00956
5032.5 | 0.77771 | -99.67 | 0.09932 | 110.63 | 0.09931 | 111.62 | 0.84211 | -28.49 | 5.0325 | -2.183646 | 20.05927
5040 | 0.77991 | -101.8 | 0.09897 | 108.78 | 0.09891 | 109.58 | 0.84556 | -30.25 | 5.04 | -2.15911 | 20.08993
5047.5 | 0.78134 | -103.7 | 0.09871 | 107.06 | 0.09867 | 107.78 | 0.84637 | -31.69 | 5.0475 | -2.143199 | 20.11278
5055 | 0.78141 | -105.53 | 0.09894 | 105.33 | 0.09865 | 105.93 | 0.84367 | -33.22 | 5.055 | -2.142421 | 20.09256
5062.5 | 0.78075 | -107.44 | 0.09927 | 103.41 | 0.09892 | 104.07 | 0.83856 | -35.15 | 5.0625 | -2.14976 | 20.06364
5070 | 0.7792 | -109.51 | 0.09957 | 101.25 | 0.09929 | 101.93 | 0.8334 | -37.63 | 5.07 | -2.167021 | 20.03743
5077.5 | 0.7778 | -111.89 | 0.09959 | 98.82 | 0.0993 | 99.67 | 0.8307 | -40.46 | 5.0775 | -2.182641 | 20.03569
5085 | 0.77789 | -114.45 | 0.09933 | 96.39 | 0.09905 | 97.32 | 0.83183 | -43.27 | 5.085 | -2.181636 | 20.05839
5092.5 | 0.78036 | -116.93 | 0.09879 | 94.15 | 0.09874 | 95 | 0.83558 | -45.67 | 5.0925 | -2.1541 | 20.10574
5100 | 0.78349 | -119.07 | 0.09842 | 92.27 | 0.09824 | 92.95 | 0.83988 | -47.5 | 5.1 | -2.119331 | 20.13833
5107.5 | 0.78536 | -120.89 | 0.09812 | 90.5 | 0.09805 | 91.13 | 0.84202 | -48.91 | 5.1075 | -2.098624 | 20.16485
5115 | 0.7854 | -122.53 | 0.09819 | 88.82 | 0.09795 | 89.44 | 0.84038 | -50.26 | 5.115 | -2.098182 | 20.15865
5122.5 | 0.7835 | -124.21 | 0.09865 | 87.03 | 0.09823 | 87.64 | 0.83538 | -52.01 | 5.1225 | -2.11922 | 20.11806
5130 | 0.78056 | -126.17 | 0.09904 | 84.97 | 0.0987 | 85.74 | 0.82951 | -54.38 | 5.13 | -2.151874 | 20.08379
5137.5 | 0.77775 | -128.56 | 0.09929 | 82.62 | 0.09905 | 83.42 | 0.82613 | -57.22 | 5.1375 | -2.1832 | 20.06189
5145 | 0.77711 | -131.35 | 0.09919 | 80.09 | 0.09903 | 80.99 | 0.82732 | -60.13 | 5.145 | -2.19035 | 20.07064
5152.5 | 0.7797 | -134.24 | 0.09872 | 77.78 | 0.09864 | 78.51 | 0.83241 | -62.58 | 5.1525 | -2.161449 | 20.1119
5160 | 0.78448 | -136.9 | 0.09813 | 75.67 | 0.09801 | 76.33 | 0.83899 | -64.3 | 5.16 | -2.108362 | 20.16396
5167.5 | 0.78957 | -139.1 | 0.0976 | 73.93 | 0.09738 | 74.43 | 0.84345 | -65.36 | 5.1675 | -2.052187 | 20.211
5175 | 0.79341 | -140.81 | 0.09751 | 72.38 | 0.09724 | 72.89 | 0.84304 | -66.18 | 5.175 | -2.010047 | 20.21902
5182.5 | 0.79563 | -142.2 | 0.09771 | 70.83 | 0.09746 | 71.47 | 0.83663 | -67.4 | 5.1825 | -1.985777 | 20.20122
5190 | 0.79586 | -143.51 | 0.09839 | 69.1 | 0.09798 | 69.79 | 0.82738 | -69.5 | 5.19 | -1.983266 | 20.14098
5197.5 | 0.7944 | -145.09 | 0.09909 | 66.97 | 0.0989 | 67.79 | 0.8199 | -72.52 | 5.1975 | -1.999215 | 20.0794
5205 | 0.79229 | -147.2 | 0.09948 | 64.6 | 0.09955 | 65.39 | 0.81816 | -76.01 | 5.205 | -2.022317 | 20.04528
5212.5 | 0.79101 | -149.88 | 0.09954 | 62.05 | 0.09958 | 62.77 | 0.82348 | -79.19 | 5.2125 | -2.036361 | 20.04005
5220 | 0.79112 | -152.94 | 0.09909 | 59.7 | 0.0991 | 60.29 | 0.83393 | -81.41 | 5.22 | -2.035153 | 20.0794
5227.5 | 0.79313 | -156.07 | 0.09839 | 57.62 | 0.09833 | 58.13 | 0.84438 | -82.42 | 5.2275 | -2.013112 | 20.14098
5235 | 0.79707 | -158.89 | 0.09776 | 55.94 | 0.09753 | 56.51 | 0.84957 | -82.56 | 5.235 | -1.970071 | 20.19678
5242.5 | 0.80382 | -161.1 | 0.09745 | 54.52 | 0.09712 | 55.16 | 0.84607 | -82.59 | 5.2425 | -1.896824 | 20.22436
5250 | 0.81224 | -162.55 | 0.09776 | 53.12 | 0.09742 | 53.8 | 0.83461 | -83.37 | 5.25 | -1.806313 | 20.19678
5257.5 | 0.82027 | -163.36 | 0.09836 | 51.45 | 0.09837 | 52.22 | 0.81859 | -85.47 | 5.2575 | -1.720863 | 20.14363
5265 | 0.82642 | -163.84 | 0.09947 | 49.44 | 0.09958 | 50.23 | 0.80339 | -89.08 | 5.265 | -1.655984 | 20.04616
5272.5 | 0.82956 | -164.28 | 0.1005 | 47.22 | 0.1005 | 47.83 | 0.79549 | -93.73 | 5.2725 | -1.623044 | 19.95668
5280 | 0.8279 | -165.03 | 0.101 | 44.74 | 0.1009 | 45.37 | 0.79849 | -98.41 | 5.28 | -1.640442 | 19.91357
5287.5 | 0.82119 | -166.36 | 0.1012 | 42.33 | 0.1011 | 42.86 | 0.80977 | -102.13 | 5.2875 | -1.711127 | 19.89639
5295 | 0.81161 | -168.43 | 0.1011 | 40.05 | 0.1009 | 40.73 | 0.82277 | -104.51 | 5.295 | -1.813052 | 19.90498
5302.5 | 0.80372 | -171.15 | 0.101 | 37.99 | 0.1006 | 38.76 | 0.83184 | -105.87 | 5.3025 | -1.897904 | 19.91357
5310 | 0.80075 | -174.16 | 0.1011 | 36.09 | 0.1007 | 36.89 | 0.8351 | -106.81 | 5.31 | -1.930061 | 19.90498
5317.5 | 0.80367 | -177.16 | 0.1011 | 34.12 | 0.1013 | 35.07 | 0.83257 | -107.93 | 5.3175 | -1.898445 | 19.90498
5325 | 0.81172 | -179.88 | 0.1016 | 31.98 | 0.1018 | 32.92 | 0.82631 | -109.69 | 5.325 | -1.811875 | 19.86213
5332.5 | 0.82161 | 177.82 | 0.102 | 29.78 | 0.1023 | 30.59 | 0.82095 | -112.14 | 5.3325 | -1.706686 | 19.828
5340 | 0.82866 | 175.83 | 0.1023 | 27.5 | 0.1024 | 28.24 | 0.82052 | -114.87 | 5.34 | -1.632472 | 19.80249
5347.5 | 0.83079 | 173.91 | 0.1023 | 25.21 | 0.1022 | 26.01 | 0.8247 | -117.3 | 5.3475 | -1.610175 | 19.80249
5355 | 0.82859 | 171.86 | 0.102 | 23.05 | 0.102 | 23.95 | 0.83057 | -119.14 | 5.355 | -1.633206 | 19.828
5362.5 | 0.82495 | 169.64 | 0.1018 | 21.13 | 0.1017 | 22.14 | 0.8348 | -120.42 | 5.3625 | -1.671447 | 19.84504
5370 | 0.8233 | 167.35 | 0.102 | 19.37 | 0.1018 | 20.45 | 0.8354 | -121.52 | 5.37 | -1.688838 | 19.828
5377.5 | 0.82531 | 165.12 | 0.1023 | 17.57 | 0.1025 | 18.67 | 0.8313 | -122.88 | 5.3775 | -1.667658 | 19.80249
5385 | 0.83153 | 163.07 | 0.103 | 15.57 | 0.1033 | 16.79 | 0.82443 | -124.94 | 5.385 | -1.602442 | 19.74326
5392.5 | 0.83947 | 161.26 | 0.1038 | 13.43 | 0.1042 | 14.53 | 0.8189 | -127.78 | 5.3925 | -1.519896 | 19.67605
5400 | 0.84486 | 159.55 | 0.1044 | 11.02 | 0.1047 | 12.12 | 0.81818 | -130.97 | 5.4 | -1.464305 | 19.62599
5407.5 | 0.84584 | 157.68 | 0.1047 | 8.52 | 0.1046 | 9.54 | 0.82299 | -133.93 | 5.4075 | -1.454236 | 19.60107
5415 | 0.84249 | 155.49 | 0.1046 | 6.14 | 0.1045 | 7.29 | 0.83072 | -136.21 | 5.415 | -1.488705 | 19.60937
5422.5 | 0.83776 | 152.92 | 0.1042 | 3.98 | 0.1042 | 5.29 | 0.83788 | -137.71 | 5.4225 | -1.537608 | 19.64265
5430 | 0.83503 | 150.19 | 0.104 | 2.05 | 0.1041 | 3.4 | 0.84157 | -138.69 | 5.43 | -1.565958 | 19.65933
5437.5 | 0.8373 | 147.5 | 0.1039 | 0.27 | 0.1042 | 1.69 | 0.83997 | -139.62 | 5.4375 | -1.542378 | 19.66769
5445 | 0.8448 | 145.15 | 0.1044 | -1.55 | 0.1047 | -0.21 | 0.83462 | -141.03 | 5.445 | -1.464922 | 19.62599
5452.5 | 0.85452 | 143.23 | 0.105 | -3.6 | 0.1054 | -2.33 | 0.82837 | -143.16 | 5.4525 | -1.365555 | 19.57621
5460 | 0.86213 | 141.6 | 0.1056 | -5.82 | 0.1058 | -4.64 | 0.82464 | -145.87 | 5.46 | -1.288545 | 19.52672
5467.5 | 0.86531 | 139.97 | 0.1062 | -8.21 | 0.1062 | -7.05 | 0.8254 | -148.71 | 5.4675 | -1.256566 | 19.47751
5475 | 0.86354 | 138.11 | 0.1062 | -10.62 | 0.1063 | -9.28 | 0.82936 | -151.24 | 5.475 | -1.274351 | 19.47751
5482.5 | 0.859 | 135.94 | 0.106 | -12.85 | 0.1061 | -11.41 | 0.83411 | -153.17 | 5.4825 | -1.320137 | 19.49388
5490 | 0.85583 | 133.55 | 0.1058 | -14.82 | 0.1061 | -13.31 | 0.83639 | -154.62 | 5.49 | -1.35225 | 19.51029
5497.5 | 0.85678 | 131.25 | 0.1058 | -16.65 | 0.1062 | -15.2 | 0.83481 | -155.98 | 5.4975 | -1.342614 | 19.51029
5505 | 0.86212 | 129.31 | 0.1062 | -18.44 | 0.1068 | -17.01 | 0.82988 | -157.72 | 5.505 | -1.288646 | 19.47751
5512.5 | 0.86913 | 127.79 | 0.1069 | -20.38 | 0.1076 | -19.04 | 0.82424 | -160.1 | 5.5125 | -1.218305 | 19.42045
5520 | 0.87386 | 126.48 | 0.1077 | -22.62 | 0.108 | -21.25 | 0.82123 | -163.09 | 5.52 | -1.171163 | 19.35569
5527.5 | 0.87372 | 125.04 | 0.1083 | -25.1 | 0.1083 | -23.7 | 0.82308 | -166.3 | 5.5275 | -1.172554 | 19.30743
5535 | 0.8687 | 123.06 | 0.1085 | -27.68 | 0.1086 | -26.25 | 0.8292 | -169.15 | 5.535 | -1.222604 | 19.29141
5542.5 | 0.86155 | 120.43 | 0.1083 | -30.14 | 0.1085 | -28.56 | 0.8366 | -171.24 | 5.5425 | -1.29439 | 19.30743
5550 | 0.85706 | 117.36 | 0.1079 | -32.4 | 0.1082 | -30.8 | 0.842 | -172.59 | 5.55 | -1.339775 | 19.33957
5557.5 | 0.85854 | 114.33 | 0.1076 | -34.45 | 0.1081 | -32.78 | 0.8429 | -173.56 | 5.5575 | -1.324789 | 19.36375
5565 | 0.86606 | 111.88 | 0.1075 | -36.16 | 0.1083 | -34.75 | 0.83888 | -174.67 | 5.565 | -1.24904 | 19.37183
5572.5 | 0.87592 | 110.26 | 0.1078 | -37.99 | 0.1085 | -36.66 | 0.83196 | -176.42 | 5.5725 | -1.150711 | 19.34762
5580 | 0.88304 | 109.28 | 0.1084 | -40.03 | 0.1088 | -38.65 | 0.82529 | -179.04 | 5.58 | -1.080392 | 19.29941
5587.5 | 0.88362 | 108.48 | 0.1091 | -42.28 | 0.1093 | -40.83 | 0.82275 | 177.63 | 5.5875 | -1.074689 | 19.2435
5595 | 0.87728 | 107.25 | 0.1096 | -44.84 | 0.1099 | -43.19 | 0.8257 | 174.17 | 5.595 | -1.137235 | 19.20379
5602.5 | 0.86656 | 105.19 | 0.1099 | -47.45 | 0.1101 | -45.68 | 0.83291 | 171.19 | 5.6025 | -1.244027 | 19.18005
5610 | 0.8565 | 102.24 | 0.1097 | -49.91 | 0.1102 | -48.18 | 0.84083 | 169.08 | 5.61 | -1.345453 | 19.19587
5617.5 | 0.85187 | 98.77 | 0.1093 | -52.2 | 0.1098 | -50.56 | 0.84638 | 167.78 | 5.6175 | -1.392534 | 19.2276
5625 | 0.85512 | 95.43 | 0.1088 | -54.24 | 0.1095 | -52.71 | 0.84753 | 166.9 | 5.625 | -1.359459 | 19.26742
5632.5 | 0.86371 | 92.81 | 0.1087 | -56.16 | 0.1092 | -54.67 | 0.84425 | 165.88 | 5.6325 | -1.272641 | 19.27541
5640 | 0.87279 | 91.08 | 0.1087 | -58.12 | 0.1089 | -56.5 | 0.83874 | 164.29 | 5.64 | -1.181805 | 19.27541
5647.5 | 0.87709 | 89.97 | 0.109 | -60.18 | 0.1091 | -58.5 | 0.83384 | 161.91 | 5.6475 | -1.139117 | 19.25147
5655 | 0.87496 | 88.92 | 0.1094 | -62.43 | 0.1095 | -60.67 | 0.83188 | 158.96 | 5.655 | -1.160236 | 19.21965
5662.5 | 0.86703 | 87.43 | 0.1097 | -64.8 | 0.1099 | -63.17 | 0.83392 | 155.9 | 5.6625 | -1.239318 | 19.19587
5670 | 0.85711 | 85.19 | 0.1096 | -67.31 | 0.1101 | -65.54 | 0.83894 | 153.21 | 5.67 | -1.339269 | 19.20379
5677.5 | 0.84962 | 82.29 | 0.1094 | -69.75 | 0.1102 | -67.98 | 0.84466 | 151.19 | 5.6775 | -1.415505 | 19.21965
5685 | 0.8478 | 79.16 | 0.1092 | -71.88 | 0.1097 | -70.28 | 0.84849 | 149.75 | 5.685 | -1.434132 | 19.23555
5692.5 | 0.85169 | 76.38 | 0.1089 | -73.91 | 0.1091 | -72.27 | 0.84899 | 148.53 | 5.6925 | -1.394369 | 19.25944
5700 | 0.85817 | 74.29 | 0.1086 | -75.93 | 0.1089 | -74.24 | 0.84666 | 147.09 | 5.7 | -1.328533 | 19.2834
5707.5 | 0.86251 | 72.87 | 0.1087 | -77.85 | 0.1087 | -76.14 | 0.84298 | 145.13 | 5.7075 | -1.284717 | 19.27541
5715 | 0.86166 | 71.73 | 0.1088 | -79.94 | 0.109 | -78.13 | 0.84001 | 142.58 | 5.715 | -1.293281 | 19.26742
5722.5 | 0.85513 | 70.34 | 0.1091 | -82.24 | 0.1093 | -80.52 | 0.83951 | 139.69 | 5.7225 | -1.359357 | 19.2435
5730 | 0.84546 | 68.34 | 0.1092 | -84.71 | 0.1096 | -82.91 | 0.84212 | 136.89 | 5.73 | -1.458139 | 19.23555
5737.5 | 0.83695 | 65.69 | 0.1089 | -87.07 | 0.1098 | -85.34 | 0.8469 | 134.56 | 5.7375 | -1.54601 | 19.25944
5745 | 0.8327 | 62.67 | 0.1086 | -89.31 | 0.1092 | -87.75 | 0.85144 | 132.82 | 5.745 | -1.590229 | 19.2834
5752.5 | 0.83404 | 59.82 | 0.1083 | -91.42 | 0.1086 | -89.76 | 0.85401 | 131.46 | 5.7525 | -1.576262 | 19.30743
5760 | 0.83937 | 57.6 | 0.1079 | -93.39 | 0.1081 | -91.69 | 0.85332 | 130.12 | 5.76 | -1.520931 | 19.33957
5767.5 | 0.84375 | 56.13 | 0.1078 | -95.22 | 0.1079 | -93.59 | 0.85009 | 128.38 | 5.7675 | -1.475724 | 19.34762
5775 | 0.8432 | 55.08 | 0.1079 | -97.2 | 0.1081 | -95.45 | 0.84609 | 126.03 | 5.775 | -1.481388 | 19.33957
5782.5 | 0.83684 | 53.92 | 0.1082 | -99.31 | 0.1085 | -97.59 | 0.84398 | 123.17 | 5.7825 | -1.547151 | 19.31545
5790 | 0.82665 | 52.16 | 0.1083 | -101.65 | 0.109 | -100.04 | 0.84584 | 120.21 | 5.79 | -1.653567 | 19.30743
5797.5 | 0.81582 | 49.64 | 0.1082 | -104.04 | 0.109 | -102.46 | 0.85176 | 117.65 | 5.7975 | -1.768113 | 19.31545
5805 | 0.80892 | 46.47 | 0.1077 | -106.4 | 0.1083 | -104.83 | 0.85915 | 115.8 | 5.805 | -1.841889 | 19.35569
5812.5 | 0.80846 | 43.2 | 0.1072 | -108.58 | 0.1075 | -106.97 | 0.86488 | 114.61 | 5.8125 | -1.846829 | 19.3961
5820 | 0.81394 | 40.45 | 0.1066 | -110.47 | 0.1069 | -108.92 | 0.86657 | 113.73 | 5.82 | -1.788152 | 19.44486
5827.5 | 0.82078 | 38.59 | 0.1063 | -112.24 | 0.1065 | -110.56 | 0.86305 | 112.62 | 5.8275 | -1.715465 | 19.46933
5835 | 0.82449 | 37.49 | 0.1064 | -114 | 0.1067 | -112.26 | 0.85617 | 110.84 | 5.835 | -1.676292 | 19.46117
5842.5 | 0.82231 | 36.66 | 0.1067 | -115.95 | 0.1071 | -114.19 | 0.84936 | 108.23 | 5.8425 | -1.699289 | 19.43671
5850 | 0.81473 | 35.58 | 0.1072 | -118.11 | 0.1079 | -116.45 | 0.84668 | 105.03 | 5.85 | -1.779726 | 19.3961
5857.5 | 0.80403 | 33.79 | 0.1073 | -120.35 | 0.1079 | -118.88 | 0.85016 | 101.82 | 5.8575 | -1.894555 | 19.38801
5865 | 0.79398 | 31.17 | 0.107 | -122.73 | 0.1078 | -121.32 | 0.85886 | 99.22 | 5.865 | -2.003809 | 19.41232
5872.5 | 0.7884 | 27.97 | 0.1065 | -125.06 | 0.1069 | -123.54 | 0.86854 | 97.52 | 5.8725 | -2.065068 | 19.45301
5880 | 0.78935 | 24.81 | 0.1058 | -127.12 | 0.1062 | -125.54 | 0.87522 | 96.57 | 5.88 | -2.054608 | 19.51029
5887.5 | 0.79448 | 22.26 | 0.1052 | -128.84 | 0.1056 | -127.25 | 0.87568 | 95.9 | 5.8875 | -1.998341 | 19.55969
5895 | 0.79957 | 20.5 | 0.1052 | -130.5 | 0.1055 | -128.88 | 0.8701 | 94.92 | 5.895 | -1.94287 | 19.55969
5902.5 | 0.80229 | 19.34 | 0.1053 | -132.25 | 0.106 | -130.65 | 0.86094 | 93.15 | 5.9025 | -1.913372 | 19.55143
5910 | 0.80091 | 18.38 | 0.1059 | -134.09 | 0.1066 | -132.65 | 0.85294 | 90.46 | 5.91 | -1.928326 | 19.50208
5917.5 | 0.79491 | 17.16 | 0.1064 | -136.25 | 0.107 | -134.89 | 0.8503 | 87.16 | 5.9175 | -1.993641 | 19.46117
5925 | 0.78639 | 15.31 | 0.1066 | -138.59 | 0.1071 | -137.31 | 0.85489 | 83.87 | 5.925 | -2.08724 | 19.44486
5932.5 | 0.77903 | 12.8 | 0.1064 | -140.99 | 0.1068 | -139.66 | 0.86445 | 81.22 | 5.9325 | -2.168916 | 19.46117
5940 | 0.77513 | 9.96 | 0.1058 | -143.24 | 0.1061 | -141.78 | 0.87466 | 79.46 | 5.94 | -2.212509 | 19.51029
5947.5 | 0.77494 | 7.21 | 0.1052 | -145.09 | 0.1055 | -143.71 | 0.88074 | 78.41 | 5.9475 | -2.214638 | 19.55969
5955 | 0.7769 | 4.9 | 0.1049 | -146.8 | 0.1051 | -145.34 | 0.88059 | 77.58 | 5.955 | -2.192698 | 19.58449
5962.5 | 0.77989 | 3.1 | 0.1048 | -148.5 | 0.1052 | -147.11 | 0.87527 | 76.44 | 5.9625 | -2.159333 | 19.59277
5970 | 0.7815 | 1.66 | 0.1052 | -150.25 | 0.1058 | -148.96 | 0.86777 | 74.61 | 5.97 | -2.14142 | 19.55969
5977.5 | 0.78033 | 0.23 | 0.1058 | -152.15 | 0.1063 | -151.01 | 0.86198 | 72.06 | 5.9775 | -2.154434 | 19.51029
5985 | 0.77687 | -1.51 | 0.1061 | -154.35 | 0.1065 | -153.22 | 0.86118 | 69.13 | 5.985 | -2.193033 | 19.48569
5992.5 | 0.77295 | -3.69 | 0.1063 | -156.63 | 0.1064 | -155.52 | 0.86567 | 66.37 | 5.9925 | -2.236972 | 19.46933
6000 | 0.77018 | -6.13 | 0.106 | -158.96 | 0.106 | -157.79 | 0.87243 | 64.19 | 6 | -2.268155 | 19.49388

## KR7
! | 23/11/2025 | 18:38
! | Ref | Plane: | 0 | mm
# | MHZ | S | MA | R | 50
! | [9 empty] | S11 | EMI SE
3000 | 1.07689 | -130.91 | 0.006237 | 64.6 | 0.006218 | 66.57 | 1.02989 | -89.72 | 3 | 0.6434269 | 44.10049
3007.5 | 1.07095 | -132.87 | 0.006465 | 64.48 | 0.006585 | 65.49 | 1.01481 | -90.07 | 3.0075 | 0.5953839 | 43.78863
3015 | 1.06823 | -135.01 | 0.006639 | 63.25 | 0.006526 | 63.67 | 0.99832 | -92.19 | 3.015 | 0.5732954 | 43.55795
3022.5 | 1.06786 | -137.12 | 0.007028 | 56.49 | 0.00694 | 62.72 | 0.98795 | -95.86 | 3.0225 | 0.5702864 | 43.06336
3030 | 1.06735 | -139.13 | 0.007038 | 54.83 | 0.007126 | 59.8 | 0.98851 | -100.07 | 3.03 | 0.5661371 | 43.05101
3037.5 | 1.06516 | -140.9 | 0.006871 | 54.27 | 0.007272 | 56.47 | 0.99792 | -103.43 | 3.0375 | 0.548297 | 43.2596
3045 | 1.06032 | -142.45 | 0.007271 | 50.55 | 0.007149 | 54.02 | 1.00894 | -105.2 | 3.045 | 0.5087391 | 42.76812
3052.5 | 1.05398 | -143.87 | 0.007476 | 50.15 | 0.007369 | 52.72 | 1.01569 | -105.53 | 3.0525 | 0.4566474 | 42.52661
3060 | 1.04734 | -145.26 | 0.007537 | 50.45 | 0.007467 | 52.1 | 1.01361 | -105.17 | 3.06 | 0.4017538 | 42.45603
3067.5 | 1.04165 | -146.82 | 0.007593 | 48.83 | 0.007827 | 50.6 | 1.00388 | -105.2 | 3.0675 | 0.3544364 | 42.39173
3075 | 1.03734 | -148.61 | 0.00821 | 46.82 | 0.00815 | 49.6 | 0.99009 | -106.42 | 3.075 | 0.3184225 | 41.71314
3082.5 | 1.03363 | -150.71 | 0.008213 | 45.46 | 0.008331 | 45.23 | 0.97848 | -109.1 | 3.0825 | 0.2873021 | 41.70996
3090 | 1.03001 | -153.09 | 0.008353 | 42.1 | 0.008687 | 43.88 | 0.97467 | -112.72 | 3.09 | 0.2568288 | 41.56315
3097.5 | 1.02589 | -155.58 | 0.008883 | 38.87 | 0.008944 | 41 | 0.97949 | -116.24 | 3.0975 | 0.2220159 | 41.02881
3105 | 1.02181 | -157.94 | 0.008957 | 37.03 | 0.008955 | 38.81 | 0.98871 | -118.63 | 3.105 | 0.187403 | 40.95675
3112.5 | 1.01861 | -159.94 | 0.009026 | 35.24 | 0.009055 | 36.63 | 0.9957 | -119.69 | 3.1125 | 0.1601587 | 40.89009
3120 | 1.0165 | -161.55 | 0.009279 | 34.3 | 0.009186 | 36.51 | 0.99643 | -119.82 | 3.12 | 0.1421477 | 40.64998
3127.5 | 1.01508 | -162.81 | 0.009504 | 33.42 | 0.009574 | 34.4 | 0.98956 | -119.89 | 3.1275 | 0.1300054 | 40.44187
3135 | 1.01346 | -163.94 | 0.01001 | 31.85 | 0.00984 | 33.7 | 0.97719 | -120.76 | 3.135 | 0.1161322 | 39.99132
3142.5 | 1.01036 | -165.27 | 0.01045 | 30.23 | 0.01036 | 31.25 | 0.96439 | -123.02 | 3.1425 | 0.08952288 | 39.61767
3150 | 1.00457 | -167.1 | 0.01089 | 28.41 | 0.01081 | 29.95 | 0.9571 | -126.55 | 3.15 | 0.03960409 | 39.25944
3157.5 | 0.99696 | -169.46 | 0.0111 | 24.97 | 0.01115 | 26.51 | 0.95818 | -130.48 | 3.1575 | -0.02644532 | 39.09354
3165 | 0.9895 | -172.21 | 0.01133 | 21.58 | 0.01135 | 24.29 | 0.96632 | -133.71 | 3.165 | -0.09168403 | 38.9154
3172.5 | 0.98425 | -175.05 | 0.01145 | 18.81 | 0.0116 | 21.06 | 0.97521 | -135.59 | 3.1725 | -0.1378915 | 38.82389
3180 | 0.982 | -177.55 | 0.0115 | 18.36 | 0.01167 | 19.35 | 0.98051 | -136.16 | 3.18 | -0.1577702 | 38.78604
3187.5 | 0.98275 | -179.55 | 0.01181 | 16.86 | 0.01198 | 18.15 | 0.9788 | -136.07 | 3.1875 | -0.151139 | 38.555
3195 | 0.98478 | 178.95 | 0.01222 | 15.44 | 0.0123 | 17.13 | 0.97078 | -136.22 | 3.195 | -0.1332156 | 38.25858
3202.5 | 0.98496 | 177.67 | 0.01259 | 14.67 | 0.01263 | 15.56 | 0.95968 | -137.43 | 3.2025 | -0.1316281 | 37.99949
3210 | 0.98099 | 176.15 | 0.01327 | 12.76 | 0.01327 | 13.78 | 0.94994 | -140.08 | 3.21 | -0.1667084 | 37.54258
3217.5 | 0.97358 | 174.05 | 0.01383 | 9.99 | 0.01378 | 11.27 | 0.94587 | -143.8 | 3.2175 | -0.2325671 | 37.18356
3225 | 0.96478 | 171.31 | 0.01425 | 6.78 | 0.01434 | 8.83 | 0.94941 | -147.61 | 3.225 | -0.3114342 | 36.9237
3232.5 | 0.95781 | 168.16 | 0.01436 | 3.92 | 0.01462 | 5.25 | 0.95683 | -150.51 | 3.2325 | -0.3744127 | 36.85691
3240 | 0.95512 | 165.07 | 0.01464 | 1.62 | 0.0148 | 2.52 | 0.96368 | -152.04 | 3.24 | -0.3988412 | 36.68918
3247.5 | 0.95692 | 162.41 | 0.01481 | -0.39 | 0.01488 | 0.99 | 0.96634 | -152.44 | 3.2475 | -0.3824874 | 36.5889
3255 | 0.9617 | 160.39 | 0.01517 | -1.01 | 0.01522 | -0.24 | 0.96321 | -152.47 | 3.255 | -0.3392077 | 36.38029
3262.5 | 0.96497 | 158.87 | 0.01584 | -2.59 | 0.01565 | -0.81 | 0.9555 | -153.05 | 3.2625 | -0.3097238 | 36.0049
3270 | 0.96339 | 157.38 | 0.01665 | -4.59 | 0.01653 | -2.35 | 0.9456 | -154.9 | 3.27 | -0.3239573 | 35.57172
3277.5 | 0.95691 | 155.52 | 0.01725 | -6.85 | 0.01737 | -5.57 | 0.93789 | -158.16 | 3.2775 | -0.3825781 | 35.26422
3285 | 0.94807 | 153.01 | 0.01797 | -9.85 | 0.01808 | -8.12 | 0.93582 | -162.19 | 3.285 | -0.4631919 | 34.90904
3292.5 | 0.9399 | 149.87 | 0.01828 | -13.03 | 0.01843 | -11.61 | 0.93979 | -165.93 | 3.2925 | -0.538367 | 34.76048
3300 | 0.93639 | 146.48 | 0.01851 | -15.64 | 0.01875 | -14.77 | 0.94655 | -168.49 | 3.3 | -0.5708647 | 34.65187
3307.5 | 0.93838 | 143.36 | 0.01888 | -17.67 | 0.01885 | -16.83 | 0.95173 | -169.66 | 3.3075 | -0.5524251 | 34.47996
3315 | 0.94453 | 140.91 | 0.01921 | -19.26 | 0.01932 | -18.08 | 0.9527 | -169.98 | 3.315 | -0.4956849 | 34.32945
3322.5 | 0.95084 | 139.2 | 0.01995 | -20.87 | 0.01998 | -19.52 | 0.94801 | -170.38 | 3.3225 | -0.4378511 | 34.00114
3330 | 0.95217 | 137.91 | 0.0208 | -22.32 | 0.02083 | -21.68 | 0.93881 | -171.85 | 3.33 | -0.4257101 | 33.63873
3337.5 | 0.94821 | 136.57 | 0.02176 | -24.71 | 0.02194 | -23.54 | 0.92788 | -174.97 | 3.3375 | -0.4619094 | 33.24682
3345 | 0.94054 | 134.71 | 0.0228 | -27.58 | 0.02306 | -26.73 | 0.92111 | -179.51 | 3.345 | -0.5324546 | 32.8413
3352.5 | 0.9312 | 132.07 | 0.02341 | -30.91 | 0.02365 | -29.98 | 0.92169 | 175.56 | 3.3525 | -0.6191407 | 32.61197
3360 | 0.92446 | 128.69 | 0.02395 | -34.16 | 0.02408 | -33.5 | 0.92857 | 171.58 | 3.36 | -0.6822375 | 32.41389
3367.5 | 0.92287 | 124.94 | 0.02427 | -37.11 | 0.02439 | -36.48 | 0.93779 | 169.3 | 3.3675 | -0.6971894 | 32.2986
3375 | 0.92659 | 121.36 | 0.02465 | -39.33 | 0.02473 | -38.37 | 0.94472 | 168.55 | 3.375 | -0.6622478 | 32.16366
3382.5 | 0.93244 | 118.31 | 0.02531 | -41.02 | 0.02551 | -40.56 | 0.94632 | 168.53 | 3.3825 | -0.6075821 | 31.93416
3390 | 0.93615 | 115.88 | 0.0262 | -42.85 | 0.0264 | -42.3 | 0.94113 | 168.08 | 3.39 | -0.5730912 | 31.63397
3397.5 | 0.93626 | 113.84 | 0.02745 | -45.12 | 0.02758 | -44.36 | 0.93079 | 166.28 | 3.3975 | -0.5720706 | 31.22915
3405 | 0.93325 | 111.84 | 0.02856 | -47.8 | 0.02882 | -47.08 | 0.91961 | 162.67 | 3.405 | -0.60004 | 30.88484
3412.5 | 0.92796 | 109.57 | 0.02959 | -51.18 | 0.03001 | -50.44 | 0.91288 | 157.74 | 3.4125 | -0.6494149 | 30.5771
3420 | 0.92286 | 106.78 | 0.03034 | -54.49 | 0.03058 | -53.93 | 0.914 | 152.71 | 3.42 | -0.6972835 | 30.35969
3427.5 | 0.92055 | 103.55 | 0.03104 | -57.78 | 0.03116 | -57.3 | 0.92125 | 148.83 | 3.4275 | -0.7190524 | 30.16157
3435 | 0.92197 | 100.14 | 0.03143 | -60.61 | 0.03168 | -60.01 | 0.9302 | 146.6 | 3.435 | -0.7056642 | 30.05311
3442.5 | 0.92467 | 96.79 | 0.03218 | -63.19 | 0.03232 | -62.38 | 0.93647 | 145.61 | 3.4425 | -0.6802646 | 29.84828
3450 | 0.92663 | 93.76 | 0.0331 | -65.21 | 0.03332 | -64.49 | 0.93688 | 144.94 | 3.45 | -0.6618729 | 29.60344
3457.5 | 0.92652 | 90.94 | 0.03442 | -67.65 | 0.03477 | -67.01 | 0.93093 | 143.6 | 3.4575 | -0.662904 | 29.26378
3465 | 0.92412 | 88.18 | 0.03575 | -70.39 | 0.03617 | -69.82 | 0.92153 | 140.86 | 3.465 | -0.6854326 | 28.93448
3472.5 | 0.92033 | 85.23 | 0.03704 | -73.65 | 0.03754 | -73.4 | 0.91332 | 136.71 | 3.4725 | -0.7211284 | 28.62658
3480 | 0.91747 | 81.93 | 0.03812 | -77.28 | 0.03837 | -76.79 | 0.91064 | 131.97 | 3.48 | -0.7481626 | 28.37694
3487.5 | 0.91738 | 78.36 | 0.03874 | -80.79 | 0.03896 | -80.2 | 0.91441 | 127.77 | 3.4875 | -0.7490146 | 28.23681
3495 | 0.9204 | 74.71 | 0.03926 | -84.02 | 0.0395 | -83.32 | 0.92202 | 124.87 | 3.495 | -0.7204678 | 28.12099
3502.5 | 0.92449 | 71.29 | 0.03995 | -86.78 | 0.04011 | -86.12 | 0.92918 | 123.23 | 3.5025 | -0.6819556 | 27.96966
3510 | 0.9277 | 68.26 | 0.04076 | -89.31 | 0.04104 | -88.35 | 0.93123 | 122.18 | 3.51 | -0.6518489 | 27.79532
3517.5 | 0.9283 | 65.59 | 0.04219 | -91.8 | 0.04249 | -90.98 | 0.9267 | 120.77 | 3.5175 | -0.646233 | 27.49581
3525 | 0.92641 | 63.05 | 0.04372 | -94.49 | 0.04416 | -94.04 | 0.91743 | 118.09 | 3.525 | -0.6639353 | 27.1864
3532.5 | 0.923 | 60.36 | 0.04535 | -97.78 | 0.04579 | -97.37 | 0.90689 | 113.87 | 3.5325 | -0.695966 | 26.86845
3540 | 0.92014 | 57.31 | 0.04662 | -101.49 | 0.04696 | -101.12 | 0.90131 | 108.66 | 3.54 | -0.7229218 | 26.62855
3547.5 | 0.91964 | 53.87 | 0.04759 | -105.24 | 0.04778 | -104.77 | 0.90373 | 103.64 | 3.5475 | -0.7276429 | 26.44969
3555 | 0.92136 | 50.16 | 0.0482 | -108.75 | 0.04824 | -108.18 | 0.91261 | 99.83 | 3.555 | -0.7114129 | 26.33906
3562.5 | 0.92367 | 46.46 | 0.04866 | -111.94 | 0.04893 | -111.23 | 0.92257 | 97.53 | 3.5625 | -0.6896632 | 26.25656
3570 | 0.92501 | 43.01 | 0.04928 | -114.76 | 0.04961 | -114.09 | 0.92756 | 96.26 | 3.57 | -0.6770714 | 26.14659
3577.5 | 0.92464 | 39.87 | 0.05041 | -117.59 | 0.05083 | -116.86 | 0.92525 | 95 | 3.5775 | -0.6805465 | 25.94967
3585 | 0.92304 | 36.98 | 0.05184 | -120.38 | 0.05236 | -119.91 | 0.91568 | 92.76 | 3.585 | -0.6955896 | 25.7067
3592.5 | 0.92122 | 34.15 | 0.05351 | -123.5 | 0.05392 | -123.23 | 0.90317 | 88.98 | 3.5925 | -0.7127328 | 25.4313
3600 | 0.92025 | 31.21 | 0.05507 | -127.19 | 0.05537 | -126.84 | 0.89436 | 83.84 | 3.6 | -0.7218835 | 25.1817
3607.5 | 0.92057 | 27.98 | 0.05604 | -131.04 | 0.0564 | -130.59 | 0.89488 | 78.42 | 3.6075 | -0.7188636 | 25.03004
3615 | 0.92083 | 24.44 | 0.05661 | -134.75 | 0.05694 | -134.18 | 0.90471 | 73.94 | 3.615 | -0.7164108 | 24.94214
3622.5 | 0.92037 | 20.7 | 0.05701 | -138.19 | 0.05724 | -137.53 | 0.91736 | 71.04 | 3.6225 | -0.7207509 | 24.88098
3630 | 0.91879 | 16.96 | 0.05723 | -141.26 | 0.05774 | -140.63 | 0.92556 | 69.48 | 3.63 | -0.7356748 | 24.84753
3637.5 | 0.91691 | 13.37 | 0.05797 | -144.14 | 0.05838 | -143.61 | 0.9248 | 68.39 | 3.6375 | -0.7534658 | 24.73593
3645 | 0.91557 | 10.05 | 0.05898 | -147.01 | 0.05955 | -146.62 | 0.91519 | 66.66 | 3.645 | -0.7661689 | 24.5859
3652.5 | 0.91592 | 7 | 0.06045 | -150.1 | 0.06089 | -149.73 | 0.90075 | 63.53 | 3.6525 | -0.7628492 | 24.37207
3660 | 0.9181 | 4.11 | 0.06194 | -153.51 | 0.06231 | -153.13 | 0.88898 | 58.83 | 3.66 | -0.7422003 | 24.16058
3667.5 | 0.9203 | 1.17 | 0.06305 | -157.34 | 0.06336 | -156.72 | 0.88718 | 53.32 | 3.6675 | -0.7214116 | 24.0063
3675 | 0.92074 | -1.97 | 0.06371 | -161.1 | 0.06391 | -160.31 | 0.89627 | 48.29 | 3.675 | -0.7172598 | 23.91585
3682.5 | 0.91834 | -5.4 | 0.06377 | -164.86 | 0.06431 | -163.86 | 0.91041 | 44.69 | 3.6825 | -0.73993 | 23.90767
3690 | 0.91387 | -9.02 | 0.06377 | -168.04 | 0.06422 | -167.23 | 0.92057 | 42.63 | 3.69 | -0.7823116 | 23.90767
3697.5 | 0.90877 | -12.72 | 0.06383 | -171.02 | 0.0645 | -170.23 | 0.9214 | 41.4 | 3.6975 | -0.8309204 | 23.8995
3705 | 0.90529 | -16.3 | 0.06436 | -173.85 | 0.06496 | -173.06 | 0.91272 | 39.96 | 3.705 | -0.8642455 | 23.82768
3712.5 | 0.90554 | -19.63 | 0.06546 | -176.72 | 0.06584 | -176.03 | 0.89858 | 37.38 | 3.7125 | -0.8618472 | 23.68048
3720 | 0.90875 | -22.72 | 0.06676 | -180 | 0.06696 | -179.2 | 0.8861 | 33.31 | 3.72 | -0.8311115 | 23.50967
3727.5 | 0.91222 | -25.69 | 0.06783 | 176.29 | 0.06804 | 177.34 | 0.88282 | 28.22 | 3.7275 | -0.7980082 | 23.37156
3735 | 0.91347 | -28.81 | 0.06827 | 172.45 | 0.0688 | 173.67 | 0.89038 | 23.25 | 3.735 | -0.7861142 | 23.3154
3742.5 | 0.91135 | -32.16 | 0.06828 | 168.89 | 0.0687 | 170.12 | 0.90376 | 19.48 | 3.7425 | -0.806296 | 23.31413
3750 | 0.90616 | -35.71 | 0.06786 | 165.64 | 0.06851 | 166.84 | 0.91465 | 17.3 | 3.75 | -0.8559022 | 23.36772
3757.5 | 0.90057 | -39.34 | 0.06744 | 162.84 | 0.06803 | 163.85 | 0.91665 | 16.12 | 3.7575 | -0.9096505 | 23.42165
3765 | 0.89754 | -42.79 | 0.06742 | 160.28 | 0.06799 | 161.18 | 0.90843 | 15 | 3.765 | -0.9389237 | 23.42423
3772.5 | 0.89965 | -45.83 | 0.06818 | 157.64 | 0.06854 | 158.51 | 0.89321 | 12.9 | 3.7725 | -0.9185283 | 23.32686
3780 | 0.90441 | -48.43 | 0.06937 | 154.66 | 0.06973 | 155.74 | 0.87781 | 9.2 | 3.78 | -0.8726929 | 23.17657
3787.5 | 0.90893 | -50.78 | 0.07044 | 151.23 | 0.07051 | 152.41 | 0.87031 | 4.06 | 3.7875 | -0.8293912 | 23.04361
3795 | 0.9094 | -53.22 | 0.071 | 147.56 | 0.07149 | 148.95 | 0.87494 | -1.44 | 3.795 | -0.824901 | 22.97483
3802.5 | 0.90447 | -56.04 | 0.0709 | 143.86 | 0.07149 | 145.21 | 0.88911 | -5.95 | 3.8025 | -0.8721167 | 22.98708
3810 | 0.89568 | -59.39 | 0.07038 | 140.69 | 0.07112 | 141.98 | 0.90423 | -8.7 | 3.81 | -0.9569425 | 23.05101
3817.5 | 0.88678 | -63.2 | 0.06958 | 138.07 | 0.07027 | 139.05 | 0.91203 | -9.93 | 3.8175 | -1.043682 | 23.15031
3825 | 0.88262 | -67.1 | 0.06923 | 135.61 | 0.06968 | 136.54 | 0.90908 | -10.51 | 3.825 | -1.084525 | 23.19411
3832.5 | 0.88555 | -70.61 | 0.06946 | 133.24 | 0.06977 | 134.39 | 0.89671 | -11.54 | 3.8325 | -1.055738 | 23.1653
3840 | 0.89331 | -73.48 | 0.07018 | 130.62 | 0.07049 | 131.85 | 0.8803 | -13.94 | 3.84 | -0.9799561 | 23.07573
3847.5 | 0.90125 | -75.79 | 0.07113 | 127.55 | 0.07142 | 128.99 | 0.8678 | -18.01 | 3.8475 | -0.9030944 | 22.95894
3855 | 0.90458 | -77.78 | 0.0718 | 124.27 | 0.07225 | 125.69 | 0.86599 | -23.11 | 3.855 | -0.8710604 | 22.87751
3862.5 | 0.90123 | -79.94 | 0.07184 | 120.78 | 0.07251 | 122.22 | 0.87508 | -28 | 3.8625 | -0.9032872 | 22.87267
3870 | 0.89231 | -82.57 | 0.07136 | 117.65 | 0.0721 | 118.95 | 0.88918 | -31.56 | 3.87 | -0.9896848 | 22.9309
3877.5 | 0.8818 | -85.79 | 0.07058 | 115.01 | 0.07115 | 116.13 | 0.89979 | -33.53 | 3.8775 | -1.092598 | 23.02637
3885 | 0.87559 | -89.38 | 0.07018 | 112.72 | 0.07037 | 113.89 | 0.90185 | -34.4 | 3.885 | -1.153984 | 23.07573
3892.5 | 0.87621 | -92.89 | 0.07005 | 110.38 | 0.07024 | 111.75 | 0.89458 | -35.2 | 3.8925 | -1.147836 | 23.09184
3900 | 0.88264 | -95.91 | 0.07054 | 108 | 0.07084 | 109.48 | 0.88179 | -36.87 | 3.9 | -1.084328 | 23.03129
3907.5 | 0.89039 | -98.36 | 0.07133 | 105.33 | 0.07172 | 106.83 | 0.87004 | -39.98 | 3.9075 | -1.008395 | 22.93456
3915 | 0.8946 | -100.43 | 0.07194 | 102.2 | 0.07263 | 103.77 | 0.86525 | -44.33 | 3.915 | -0.9674221 | 22.86059
3922.5 | 0.89281 | -102.48 | 0.07212 | 98.99 | 0.07303 | 100.45 | 0.87016 | -48.97 | 3.9225 | -0.9848191 | 22.83889
3930 | 0.8851 | -104.9 | 0.07178 | 96.07 | 0.07225 | 97.16 | 0.88164 | -52.76 | 3.93 | -1.060153 | 22.87993
3937.5 | 0.87562 | -107.87 | 0.07105 | 93.33 | 0.07145 | 94.5 | 0.89257 | -55.11 | 3.9375 | -1.153687 | 22.96872
3945 | 0.86987 | -111.26 | 0.07043 | 91.18 | 0.07071 | 92.22 | 0.89721 | -56.21 | 3.945 | -1.210913 | 23.04485
3952.5 | 0.87073 | -114.61 | 0.07015 | 88.99 | 0.07037 | 90.36 | 0.89356 | -56.86 | 3.9525 | -1.20233 | 23.07945
3960 | 0.8767 | -117.51 | 0.0705 | 86.88 | 0.07075 | 88.45 | 0.88347 | -58.03 | 3.96 | -1.14298 | 23.03622
3967.5 | 0.88421 | -119.79 | 0.07114 | 84.45 | 0.0716 | 86.04 | 0.87167 | -60.46 | 3.9675 | -1.068892 | 22.95772
3975 | 0.8886 | -121.57 | 0.07187 | 81.63 | 0.07257 | 83.14 | 0.86419 | -64.31 | 3.975 | -1.025874 | 22.86905
3982.5 | 0.88691 | -123.23 | 0.07221 | 78.64 | 0.0728 | 79.93 | 0.86487 | -68.93 | 3.9825 | -1.042409 | 22.82805
3990 | 0.87915 | -125.25 | 0.07218 | 75.73 | 0.07263 | 76.84 | 0.87332 | -73.17 | 3.99 | -1.11874 | 22.83166
3997.5 | 0.86922 | -127.97 | 0.07168 | 73.08 | 0.07197 | 74.13 | 0.88462 | -76.13 | 3.9975 | -1.217406 | 22.89204
4005 | 0.86164 | -131.36 | 0.07107 | 70.83 | 0.07116 | 71.86 | 0.89338 | -77.62 | 4.005 | -1.293483 | 22.96627
4012.5 | 0.86012 | -135.05 | 0.07066 | 68.81 | 0.07087 | 69.89 | 0.89606 | -78.14 | 4.0125 | -1.308819 | 23.01653
4020 | 0.86442 | -138.51 | 0.07064 | 66.76 | 0.07094 | 67.98 | 0.89274 | -78.56 | 4.02 | -1.265504 | 23.01899
4027.5 | 0.87177 | -141.36 | 0.07099 | 64.51 | 0.07155 | 65.89 | 0.88509 | -79.68 | 4.0275 | -1.191962 | 22.97606
4035 | 0.87796 | -143.51 | 0.07154 | 62.08 | 0.07225 | 63.32 | 0.8764 | -82.04 | 4.035 | -1.130505 | 22.90902
4042.5 | 0.88015 | -145.19 | 0.07198 | 59.57 | 0.07268 | 60.51 | 0.86978 | -85.58 | 4.0425 | -1.108866 | 22.85576
4050 | 0.87786 | -146.82 | 0.07229 | 56.94 | 0.07262 | 57.75 | 0.8683 | -89.65 | 4.05 | -1.131495 | 22.81844
4057.5 | 0.87265 | -148.78 | 0.07217 | 54.35 | 0.07221 | 55.23 | 0.87214 | -93.31 | 4.0575 | -1.183198 | 22.83287
4065 | 0.8675 | -151.22 | 0.0717 | 52.03 | 0.0718 | 53.06 | 0.87859 | -95.98 | 4.065 | -1.23461 | 22.88962
4072.5 | 0.86464 | -154.05 | 0.07153 | 49.82 | 0.07169 | 51.03 | 0.88456 | -97.6 | 4.0725 | -1.263294 | 22.91024
4080 | 0.86517 | -156.97 | 0.07139 | 47.7 | 0.07191 | 48.86 | 0.88732 | -98.66 | 4.08 | -1.257971 | 22.92725
4087.5 | 0.86757 | -159.7 | 0.07161 | 45.52 | 0.07243 | 46.77 | 0.88595 | -99.83 | 4.0875 | -1.233909 | 22.90053
4095 | 0.86961 | -162.09 | 0.07222 | 43.19 | 0.0731 | 44.15 | 0.88155 | -101.72 | 4.095 | -1.213509 | 22.82685
4102.5 | 0.86971 | -164.26 | 0.07279 | 40.81 | 0.07337 | 41.54 | 0.87617 | -104.53 | 4.1025 | -1.212511 | 22.75857
4110 | 0.86749 | -166.47 | 0.07313 | 38.2 | 0.07332 | 38.89 | 0.87339 | -107.95 | 4.11 | -1.23471 | 22.71809
4117.5 | 0.86437 | -168.96 | 0.0733 | 35.51 | 0.07315 | 36.5 | 0.87539 | -111.26 | 4.1175 | -1.266006 | 22.69792
4125 | 0.86225 | -171.81 | 0.07287 | 33.06 | 0.07323 | 34.21 | 0.88113 | -113.81 | 4.125 | -1.287336 | 22.74902
4132.5 | 0.86273 | -174.87 | 0.0725 | 30.84 | 0.073 | 32.14 | 0.88749 | -115.36 | 4.1325 | -1.282502 | 22.79324
4140 | 0.86599 | -177.78 | 0.07232 | 28.81 | 0.07296 | 29.99 | 0.89114 | -116.19 | 4.14 | -1.249742 | 22.81483
4147.5 | 0.8704 | 179.74 | 0.07239 | 26.85 | 0.07317 | 27.98 | 0.89019 | -116.98 | 4.1475 | -1.205622 | 22.80643
4155 | 0.87399 | 177.82 | 0.07282 | 24.79 | 0.07361 | 25.81 | 0.88432 | -118.44 | 4.155 | -1.169871 | 22.75499
4162.5 | 0.87558 | 176.36 | 0.07363 | 22.68 | 0.07419 | 23.58 | 0.87528 | -121.05 | 4.1625 | -1.154083 | 22.6589
4170 | 0.87469 | 175 | 0.07464 | 20.24 | 0.07486 | 21.24 | 0.86769 | -124.81 | 4.17 | -1.162917 | 22.54057
4177.5 | 0.87188 | 173.38 | 0.0753 | 17.58 | 0.07548 | 18.73 | 0.86581 | -129.06 | 4.1775 | -1.190866 | 22.4641
4185 | 0.86831 | 171.22 | 0.07546 | 14.85 | 0.07613 | 16.21 | 0.87117 | -132.89 | 4.185 | -1.226504 | 22.44566
4192.5 | 0.86528 | 168.49 | 0.07528 | 12.33 | 0.07592 | 13.78 | 0.88106 | -135.58 | 4.1925 | -1.256867 | 22.46641
4200 | 0.86412 | 165.38 | 0.07503 | 10.03 | 0.07573 | 11.35 | 0.89088 | -137.03 | 4.2 | -1.268519 | 22.4953
4207.5 | 0.86487 | 162.28 | 0.07484 | 7.89 | 0.07554 | 9.22 | 0.89686 | -137.69 | 4.2075 | -1.260983 | 22.51732
4215 | 0.86696 | 159.52 | 0.07494 | 5.91 | 0.07559 | 7.05 | 0.89662 | -138.33 | 4.215 | -1.240019 | 22.50573
4222.5 | 0.86944 | 157.27 | 0.07553 | 3.96 | 0.07594 | 5.21 | 0.89029 | -139.66 | 4.2225 | -1.215208 | 22.43761
4230 | 0.87147 | 155.39 | 0.07644 | 1.68 | 0.07676 | 3.05 | 0.88087 | -142.13 | 4.23 | -1.194951 | 22.33359
4237.5 | 0.87243 | 153.59 | 0.07734 | -0.91 | 0.07757 | 0.75 | 0.87365 | -145.62 | 4.2375 | -1.185388 | 22.23192
4245 | 0.87219 | 151.6 | 0.07775 | -3.56 | 0.07835 | -1.9 | 0.87285 | -149.51 | 4.245 | -1.187778 | 22.18599
4252.5 | 0.87089 | 149.24 | 0.07789 | -6.24 | 0.07863 | -4.63 | 0.87918 | -152.89 | 4.2525 | -1.200734 | 22.17037
4260 | 0.86949 | 146.51 | 0.07779 | -8.66 | 0.07871 | -7.09 | 0.88939 | -155.17 | 4.26 | -1.214708 | 22.18152
4267.5 | 0.86839 | 143.61 | 0.07755 | -10.89 | 0.07833 | -9.34 | 0.89839 | -156.38 | 4.2675 | -1.225704 | 22.20836
4275 | 0.86812 | 140.85 | 0.07758 | -12.83 | 0.07816 | -11.39 | 0.90174 | -157.03 | 4.275 | -1.228405 | 22.205
4282.5 | 0.8687 | 138.43 | 0.07797 | -14.77 | 0.07831 | -13.21 | 0.89813 | -157.86 | 4.2825 | -1.222604 | 22.16145
4290 | 0.87069 | 136.33 | 0.07871 | -16.78 | 0.07909 | -15.09 | 0.88878 | -159.56 | 4.29 | -1.202729 | 22.0794
4297.5 | 0.87319 | 134.45 | 0.07961 | -19.1 | 0.08037 | -17.43 | 0.87849 | -162.45 | 4.2975 | -1.177825 | 21.98065
4305 | 0.87566 | 132.6 | 0.08043 | -21.63 | 0.08122 | -20.02 | 0.87292 | -166.29 | 4.305 | -1.15329 | 21.89164
4312.5 | 0.87723 | 130.6 | 0.08097 | -24.33 | 0.0818 | -22.76 | 0.87558 | -170.24 | 4.3125 | -1.13773 | 21.83352
4320 | 0.87674 | 128.33 | 0.0812 | -26.97 | 0.08197 | -25.47 | 0.88508 | -173.43 | 4.32 | -1.142584 | 21.80888
4327.5 | 0.87386 | 125.78 | 0.08104 | -29.42 | 0.08173 | -27.92 | 0.89649 | -175.44 | 4.3275 | -1.171163 | 21.82601
4335 | 0.86985 | 123.09 | 0.08079 | -31.58 | 0.08122 | -30.08 | 0.90397 | -176.46 | 4.335 | -1.211113 | 21.85285
4342.5 | 0.86731 | 120.41 | 0.08081 | -33.47 | 0.08127 | -31.88 | 0.90421 | -177.13 | 4.3425 | -1.236513 | 21.8507
4350 | 0.86744 | 117.85 | 0.08137 | -35.38 | 0.08193 | -33.83 | 0.89745 | -178.23 | 4.35 | -1.235211 | 21.79071
4357.5 | 0.87046 | 115.47 | 0.08237 | -37.58 | 0.08317 | -36.03 | 0.88719 | 179.64 | 4.3575 | -1.205024 | 21.68462
4365 | 0.8755 | 113.27 | 0.0834 | -40.21 | 0.08422 | -38.59 | 0.87898 | 176.38 | 4.365 | -1.154877 | 21.57668
4372.5 | 0.87998 | 111.16 | 0.08413 | -43 | 0.08506 | -41.43 | 0.87776 | 172.52 | 4.3725 | -1.110544 | 21.50098
4380 | 0.88122 | 108.97 | 0.08434 | -45.71 | 0.08521 | -44.34 | 0.88469 | 169 | 4.38 | -1.098313 | 21.47933
4387.5 | 0.8782 | 106.58 | 0.08413 | -48.26 | 0.08475 | -46.85 | 0.89596 | 166.51 | 4.3875 | -1.128131 | 21.50098
4395 | 0.87289 | 103.98 | 0.08378 | -50.45 | 0.08429 | -48.95 | 0.90523 | 165.19 | 4.395 | -1.18081 | 21.53719
4402.5 | 0.86887 | 101.25 | 0.08365 | -52.25 | 0.08431 | -50.78 | 0.90789 | 164.59 | 4.4025 | -1.220904 | 21.55068
4410 | 0.86831 | 98.55 | 0.08413 | -54.05 | 0.08485 | -52.59 | 0.90232 | 163.89 | 4.41 | -1.226504 | 21.50098
4417.5 | 0.87178 | 96.11 | 0.08509 | -56.18 | 0.08587 | -54.73 | 0.89067 | 162.26 | 4.4175 | -1.191862 | 21.40243
4425 | 0.87861 | 94.06 | 0.08621 | -58.66 | 0.08719 | -57.26 | 0.87839 | 159.25 | 4.425 | -1.124077 | 21.28885
4432.5 | 0.8854 | 92.35 | 0.08727 | -61.5 | 0.08834 | -60.04 | 0.87191 | 155.08 | 4.4325 | -1.05721 | 21.1827
4440 | 0.8876 | 90.72 | 0.08778 | -64.44 | 0.08883 | -63.21 | 0.87563 | 150.63 | 4.44 | -1.035654 | 21.13209
4447.5 | 0.88327 | 88.86 | 0.08799 | -67.23 | 0.08857 | -65.98 | 0.88739 | 146.94 | 4.4475 | -1.07813 | 21.11133
4455 | 0.87465 | 86.5 | 0.08767 | -69.68 | 0.08839 | -68.33 | 0.90081 | 144.67 | 4.455 | -1.163314 | 21.14298
4462.5 | 0.86559 | 83.56 | 0.08746 | -71.79 | 0.08834 | -70.49 | 0.90932 | 143.66 | 4.4625 | -1.253755 | 21.16381
4470 | 0.85965 | 80.22 | 0.08759 | -73.78 | 0.08857 | -72.45 | 0.90966 | 143.24 | 4.47 | -1.313567 | 21.15091
4477.5 | 0.86014 | 76.86 | 0.08821 | -75.86 | 0.08915 | -74.66 | 0.90185 | 142.47 | 4.4775 | -1.308617 | 21.08964
4485 | 0.86721 | 73.9 | 0.0891 | -78.25 | 0.09006 | -77.04 | 0.88988 | 140.61 | 4.485 | -1.237514 | 21.00245
4492.5 | 0.87695 | 71.56 | 0.08994 | -80.87 | 0.09087 | -79.82 | 0.87993 | 137.44 | 4.4925 | -1.140503 | 20.92094
4500 | 0.88323 | 69.7 | 0.0905 | -83.79 | 0.09121 | -82.72 | 0.87765 | 133.41 | 4.5 | -1.078524 | 20.86703
4507.5 | 0.8829 | 67.98 | 0.09064 | -86.61 | 0.09116 | -85.49 | 0.88421 | 129.49 | 4.5075 | -1.08177 | 20.8536
4515 | 0.87633 | 65.98 | 0.0903 | -89.15 | 0.09087 | -87.98 | 0.89524 | 126.59 | 4.515 | -1.146646 | 20.88624
4522.5 | 0.8664 | 63.42 | 0.08991 | -91.36 | 0.09065 | -90.19 | 0.90517 | 124.99 | 4.5225 | -1.245631 | 20.92384
4530 | 0.85741 | 60.29 | 0.08987 | -93.4 | 0.09072 | -92.32 | 0.90892 | 124.36 | 4.53 | -1.336229 | 20.92771
4537.5 | 0.85417 | 56.88 | 0.09017 | -95.35 | 0.09091 | -94.48 | 0.90421 | 123.84 | 4.5375 | -1.369114 | 20.89876
4545 | 0.85924 | 53.68 | 0.09076 | -97.55 | 0.09162 | -96.78 | 0.89347 | 122.63 | 4.545 | -1.31771 | 20.84211
4552.5 | 0.86888 | 51.11 | 0.09164 | -100.02 | 0.09231 | -99.28 | 0.8818 | 120.18 | 4.5525 | -1.220804 | 20.7583
4560 | 0.87695 | 49.19 | 0.09247 | -102.75 | 0.09264 | -101.97 | 0.87511 | 116.57 | 4.56 | -1.140503 | 20.67998
4567.5 | 0.87948 | 47.64 | 0.09279 | -105.63 | 0.09306 | -104.74 | 0.87611 | 112.48 | 4.5675 | -1.115481 | 20.64998
4575 | 0.87507 | 46.01 | 0.0927 | -108.29 | 0.09309 | -107.46 | 0.88397 | 108.88 | 4.575 | -1.159144 | 20.65841
4582.5 | 0.86488 | 43.89 | 0.09238 | -110.76 | 0.09316 | -109.94 | 0.89428 | 106.41 | 4.5825 | -1.260883 | 20.68844
4590 | 0.85328 | 41.09 | 0.09229 | -112.89 | 0.09291 | -112.25 | 0.90103 | 105.12 | 4.59 | -1.378169 | 20.69691
4597.5 | 0.84665 | 37.78 | 0.0923 | -114.93 | 0.09278 | -114.4 | 0.9004 | 104.35 | 4.5975 | -1.445922 | 20.69597
4605 | 0.84842 | 34.45 | 0.09258 | -117.06 | 0.0929 | -116.58 | 0.89329 | 103.35 | 4.605 | -1.427782 | 20.66966
4612.5 | 0.85619 | 31.62 | 0.09316 | -119.44 | 0.09318 | -118.88 | 0.88327 | 101.44 | 4.6125 | -1.348597 | 20.61541
4620 | 0.86449 | 29.47 | 0.09379 | -122.04 | 0.09371 | -121.35 | 0.87477 | 98.4 | 4.62 | -1.264801 | 20.55687
4627.5 | 0.86863 | 27.83 | 0.09403 | -124.78 | 0.09419 | -124.02 | 0.87124 | 94.58 | 4.6275 | -1.223304 | 20.53467
4635 | 0.86601 | 26.3 | 0.09401 | -127.47 | 0.09462 | -126.77 | 0.87457 | 90.74 | 4.635 | -1.249542 | 20.53652
4642.5 | 0.85713 | 24.43 | 0.0939 | -130.08 | 0.09446 | -129.61 | 0.88245 | 87.69 | 4.6425 | -1.339066 | 20.54669
4650 | 0.84527 | 21.93 | 0.09364 | -132.46 | 0.09399 | -132.01 | 0.88996 | 85.73 | 4.65 | -1.460091 | 20.57077
4657.5 | 0.83589 | 18.82 | 0.09351 | -134.63 | 0.09372 | -134.12 | 0.89258 | 84.53 | 4.6575 | -1.557017 | 20.58284
4665 | 0.83303 | 15.42 | 0.09366 | -136.83 | 0.09365 | -136.3 | 0.88971 | 83.44 | 4.665 | -1.586787 | 20.56892
4672.5 | 0.83621 | 12.19 | 0.09403 | -139.17 | 0.09389 | -138.51 | 0.88351 | 81.85 | 4.6725 | -1.553693 | 20.53467
4680 | 0.84173 | 9.38 | 0.09433 | -141.74 | 0.09429 | -140.92 | 0.87671 | 79.43 | 4.68 | -1.496544 | 20.507
4687.5 | 0.84598 | 7.05 | 0.09441 | -144.43 | 0.09474 | -143.55 | 0.87231 | 76.29 | 4.6875 | -1.452798 | 20.49964
4695 | 0.84579 | 4.92 | 0.09426 | -147.2 | 0.09456 | -146.5 | 0.87289 | 72.96 | 4.695 | -1.454749 | 20.51345
4702.5 | 0.84108 | 2.69 | 0.09386 | -149.85 | 0.09409 | -149.17 | 0.87829 | 70.14 | 4.7025 | -1.503254 | 20.55039
4710 | 0.83375 | 0.2 | 0.09343 | -152.24 | 0.09355 | -151.55 | 0.88456 | 68.2 | 4.71 | -1.579283 | 20.59027
4717.5 | 0.8276 | -2.57 | 0.09307 | -154.33 | 0.09301 | -153.5 | 0.88699 | 66.98 | 4.7175 | -1.64359 | 20.62381
4725 | 0.82582 | -5.39 | 0.09304 | -156.3 | 0.09288 | -155.36 | 0.88425 | 65.93 | 4.725 | -1.662292 | 20.62661
4732.5 | 0.82811 | -8.02 | 0.09333 | -158.41 | 0.09314 | -157.28 | 0.87794 | 64.41 | 4.7325 | -1.638239 | 20.59957
4740 | 0.83211 | -10.21 | 0.09381 | -160.74 | 0.09372 | -159.51 | 0.87 | 62.04 | 4.74 | -1.596385 | 20.55502
4747.5 | 0.83428 | -12.09 | 0.0941 | -163.27 | 0.09435 | -162.11 | 0.86333 | 58.76 | 4.7475 | -1.573763 | 20.52821
4755 | 0.83209 | -13.95 | 0.09427 | -166.02 | 0.09453 | -164.98 | 0.86214 | 55.02 | 4.755 | -1.596594 | 20.51253
4762.5 | 0.82525 | -16.12 | 0.09411 | -168.87 | 0.09422 | -167.87 | 0.86743 | 51.59 | 4.7625 | -1.668289 | 20.52728
4770 | 0.81604 | -18.79 | 0.0937 | -171.47 | 0.09363 | -170.4 | 0.87562 | 49.07 | 4.77 | -1.765771 | 20.56521
4777.5 | 0.80865 | -21.97 | 0.09309 | -173.77 | 0.09293 | -172.66 | 0.88174 | 47.54 | 4.7775 | -1.844788 | 20.62194
4785 | 0.80627 | -25.32 | 0.09257 | -175.88 | 0.09238 | -174.62 | 0.88356 | 46.59 | 4.785 | -1.87039 | 20.67059
4792.5 | 0.8089 | -28.39 | 0.09237 | -177.88 | 0.09216 | -176.51 | 0.88103 | 45.62 | 4.7925 | -1.842103 | 20.68938
4800 | 0.81493 | -30.86 | 0.09242 | -179.85 | 0.09246 | -178.47 | 0.87461 | 44.13 | 4.8 | -1.777594 | 20.68468
4807.5 | 0.81954 | -32.74 | 0.09257 | 178.01 | 0.09273 | 179.27 | 0.86605 | 41.79 | 4.8075 | -1.728597 | 20.67059
4815 | 0.81956 | -34.36 | 0.09282 | 175.6 | 0.09291 | 176.73 | 0.86027 | 38.62 | 4.815 | -1.728385 | 20.64717
4822.5 | 0.81453 | -36.11 | 0.09295 | 172.98 | 0.09294 | 174.04 | 0.85995 | 35.18 | 4.8225 | -1.781858 | 20.63501
4830 | 0.80641 | -38.33 | 0.0928 | 170.32 | 0.09268 | 171.49 | 0.86419 | 32.09 | 4.83 | -1.868882 | 20.64904
4837.5 | 0.79824 | -41.12 | 0.09242 | 167.84 | 0.09214 | 169.07 | 0.87005 | 29.73 | 4.8375 | -1.95733 | 20.68468
4845 | 0.79305 | -44.3 | 0.09176 | 165.58 | 0.09158 | 166.92 | 0.87496 | 28.09 | 4.845 | -2.013989 | 20.74693
4852.5 | 0.7927 | -47.49 | 0.09132 | 163.48 | 0.0911 | 164.91 | 0.87752 | 26.88 | 4.8525 | -2.017823 | 20.78868
4860 | 0.79665 | -50.31 | 0.09104 | 161.53 | 0.09092 | 162.91 | 0.87598 | 25.73 | 4.86 | -1.974649 | 20.81536
4867.5 | 0.80067 | -52.6 | 0.0908 | 159.67 | 0.09077 | 160.88 | 0.87059 | 24.2 | 4.8675 | -1.930929 | 20.83828
4875 | 0.80219 | -54.58 | 0.09083 | 157.53 | 0.09072 | 158.66 | 0.86483 | 22.04 | 4.875 | -1.914455 | 20.83541
4882.5 | 0.80088 | -56.51 | 0.09094 | 155.18 | 0.09069 | 156.27 | 0.8612 | 19.39 | 4.8825 | -1.928651 | 20.8249
4890 | 0.79756 | -58.64 | 0.091 | 152.72 | 0.09056 | 153.86 | 0.86029 | 16.6 | 4.89 | -1.964733 | 20.81917
4897.5 | 0.79372 | -61.03 | 0.09068 | 150.35 | 0.09034 | 151.6 | 0.86195 | 14.02 | 4.8975 | -2.006654 | 20.84977
4905 | 0.79112 | -63.61 | 0.09016 | 148.13 | 0.08985 | 149.37 | 0.86471 | 11.85 | 4.905 | -2.035153 | 20.89972
4912.5 | 0.79104 | -66.15 | 0.08976 | 146.07 | 0.08953 | 147.36 | 0.86704 | 10.09 | 4.9125 | -2.036031 | 20.93834
4920 | 0.7937 | -68.38 | 0.08956 | 144.29 | 0.08944 | 145.45 | 0.86653 | 8.55 | 4.92 | -2.006872 | 20.95772
4927.5 | 0.79544 | -70.26 | 0.08944 | 142.47 | 0.08934 | 143.54 | 0.86283 | 6.81 | 4.9275 | -1.987851 | 20.96936
4935 | 0.79476 | -72.04 | 0.08959 | 140.45 | 0.08947 | 141.4 | 0.85796 | 4.6 | 4.935 | -1.99528 | 20.95481
4942.5 | 0.79203 | -73.97 | 0.08997 | 138.15 | 0.08973 | 139.08 | 0.85409 | 1.91 | 4.9425 | -2.025167 | 20.91805
4950 | 0.78757 | -76.24 | 0.09006 | 135.61 | 0.08967 | 136.6 | 0.85268 | -1.03 | 4.95 | -2.074217 | 20.90936
4957.5 | 0.78223 | -78.9 | 0.08979 | 133.03 | 0.08943 | 134.08 | 0.85471 | -3.87 | 4.9575 | -2.133311 | 20.93544
4965 | 0.77874 | -81.88 | 0.08921 | 130.58 | 0.08891 | 131.7 | 0.85946 | -6.25 | 4.965 | -2.17215 | 20.99173
4972.5 | 0.7786 | -84.89 | 0.08854 | 128.39 | 0.08839 | 129.43 | 0.86443 | -7.98 | 4.9725 | -2.173712 | 21.05721
4980 | 0.78195 | -87.56 | 0.088 | 126.64 | 0.08795 | 127.56 | 0.86722 | -9.2 | 4.98 | -2.13642 | 21.11035
4987.5 | 0.78531 | -89.79 | 0.08764 | 124.95 | 0.08764 | 125.78 | 0.8662 | -10.29 | 4.9875 | -2.099177 | 21.14595
4995 | 0.78743 | -91.78 | 0.08766 | 123.17 | 0.08751 | 123.96 | 0.862 | -11.65 | 4.995 | -2.075761 | 21.14397
5002.5 | 0.78825 | -93.71 | 0.08798 | 121.19 | 0.08762 | 122.01 | 0.85611 | -13.54 | 5.0025 | -2.06672 | 21.11232
5010 | 0.78765 | -95.72 | 0.08819 | 118.99 | 0.08788 | 119.77 | 0.8509 | -16.01 | 5.01 | -2.073334 | 21.09161
5017.5 | 0.78556 | -97.95 | 0.08814 | 116.54 | 0.08785 | 117.48 | 0.84836 | -18.84 | 5.0175 | -2.096413 | 21.09654
5025 | 0.78412 | -100.37 | 0.08787 | 114.14 | 0.08763 | 115.12 | 0.84943 | -21.59 | 5.025 | -2.112349 | 21.12319
5032.5 | 0.78505 | -102.78 | 0.08736 | 111.97 | 0.08735 | 112.92 | 0.85276 | -23.93 | 5.0325 | -2.102054 | 21.17375
5040 | 0.78716 | -104.92 | 0.08696 | 110.11 | 0.08698 | 110.89 | 0.85621 | -25.75 | 5.04 | -2.07874 | 21.21361
5047.5 | 0.78861 | -106.84 | 0.08676 | 108.41 | 0.08671 | 109.08 | 0.85751 | -27.21 | 5.0475 | -2.062754 | 21.23361
5055 | 0.78902 | -108.68 | 0.08693 | 106.71 | 0.0867 | 107.27 | 0.85548 | -28.7 | 5.055 | -2.05824 | 21.21661
5062.5 | 0.7889 | -110.59 | 0.08722 | 104.81 | 0.08698 | 105.47 | 0.85084 | -30.55 | 5.0625 | -2.059561 | 21.18768
5070 | 0.78796 | -112.65 | 0.0875 | 102.68 | 0.08728 | 103.32 | 0.8457 | -32.94 | 5.07 | -2.069917 | 21.15984
5077.5 | 0.78687 | -114.99 | 0.08759 | 100.25 | 0.08739 | 101.07 | 0.84243 | -35.73 | 5.0775 | -2.08194 | 21.15091
5085 | 0.78713 | -117.53 | 0.08737 | 97.81 | 0.08717 | 98.72 | 0.84277 | -38.55 | 5.085 | -2.079071 | 21.17275
5092.5 | 0.78942 | -119.98 | 0.08693 | 95.62 | 0.08686 | 96.4 | 0.84611 | -41.01 | 5.0925 | -2.053837 | 21.21661
5100 | 0.79213 | -122.12 | 0.08658 | 93.66 | 0.08644 | 94.35 | 0.85044 | -42.92 | 5.1 | -2.024071 | 21.25165
5107.5 | 0.7937 | -123.96 | 0.08633 | 91.89 | 0.0862 | 92.54 | 0.85309 | -44.35 | 5.1075 | -2.006872 | 21.27677
5115 | 0.7936 | -125.63 | 0.08631 | 90.24 | 0.08614 | 90.85 | 0.85215 | -45.68 | 5.115 | -2.007967 | 21.27878
5122.5 | 0.79207 | -127.35 | 0.08669 | 88.49 | 0.08635 | 89.1 | 0.84763 | -47.35 | 5.1225 | -2.024729 | 21.24062
5130 | 0.78977 | -129.32 | 0.08706 | 86.45 | 0.08682 | 87.19 | 0.84169 | -49.61 | 5.13 | -2.049987 | 21.20363
5137.5 | 0.78767 | -131.72 | 0.08736 | 84.08 | 0.08717 | 84.88 | 0.83769 | -52.41 | 5.1375 | -2.073114 | 21.17375
5145 | 0.78762 | -134.49 | 0.08724 | 81.57 | 0.08719 | 82.41 | 0.83808 | -55.35 | 5.145 | -2.073665 | 21.18569
5152.5 | 0.79046 | -137.35 | 0.08684 | 79.21 | 0.08682 | 79.94 | 0.84264 | -57.88 | 5.1525 | -2.042402 | 21.2256
5160 | 0.7949 | -139.97 | 0.08627 | 77.11 | 0.08625 | 77.71 | 0.84924 | -59.7 | 5.16 | -1.99375 | 21.2828
5167.5 | 0.79963 | -142.14 | 0.08582 | 75.33 | 0.08561 | 75.83 | 0.85444 | -60.81 | 5.1675 | -1.942218 | 21.32823
5175 | 0.80318 | -143.83 | 0.08563 | 73.82 | 0.08536 | 74.32 | 0.85499 | -61.61 | 5.175 | -1.903742 | 21.34748
5182.5 | 0.80528 | -145.21 | 0.0858 | 72.35 | 0.08559 | 72.93 | 0.84939 | -62.72 | 5.1825 | -1.881062 | 21.33025
5190 | 0.80575 | -146.52 | 0.08641 | 70.68 | 0.08608 | 71.36 | 0.84027 | -64.67 | 5.19 | -1.875994 | 21.26872
5197.5 | 0.80484 | -148.12 | 0.08706 | 68.55 | 0.08703 | 69.38 | 0.8321 | -67.58 | 5.1975 | -1.885809 | 21.20363
5205 | 0.80333 | -150.23 | 0.08754 | 66.13 | 0.08764 | 66.97 | 0.82913 | -71.04 | 5.205 | -1.90212 | 21.15587
5212.5 | 0.80238 | -152.92 | 0.08762 | 63.58 | 0.0877 | 64.26 | 0.83345 | -74.31 | 5.2125 | -1.912398 | 21.14794
5220 | 0.80257 | -155.99 | 0.08721 | 61.21 | 0.08725 | 61.71 | 0.84361 | -76.68 | 5.22 | -1.910342 | 21.18867
5227.5 | 0.80437 | -159.11 | 0.08652 | 59.08 | 0.0865 | 59.57 | 0.85474 | -77.82 | 5.2275 | -1.890883 | 21.25767
5235 | 0.80824 | -161.89 | 0.08582 | 57.38 | 0.08562 | 57.92 | 0.86121 | -77.99 | 5.235 | -1.849193 | 21.32823
5242.5 | 0.81489 | -164.04 | 0.08547 | 56.05 | 0.08526 | 56.69 | 0.85908 | -77.95 | 5.2425 | -1.77802 | 21.36373
5250 | 0.82339 | -165.42 | 0.08575 | 54.73 | 0.08543 | 55.44 | 0.84873 | -78.54 | 5.25 | -1.687888 | 21.33532
5257.5 | 0.83162 | -166.15 | 0.08633 | 53.19 | 0.08638 | 53.95 | 0.8329 | -80.39 | 5.2575 | -1.601501 | 21.27677
5265 | 0.8378 | -166.58 | 0.08739 | 51.26 | 0.08754 | 51.99 | 0.81703 | -83.79 | 5.265 | -1.537193 | 21.17077
5272.5 | 0.84071 | -167.02 | 0.08848 | 49.02 | 0.08853 | 49.63 | 0.80763 | -88.34 | 5.2725 | -1.507076 | 21.0631
5280 | 0.83863 | -167.81 | 0.08911 | 46.52 | 0.08908 | 47.12 | 0.80922 | -93.08 | 5.28 | -1.528592 | 21.00147
5287.5 | 0.83142 | -169.23 | 0.08933 | 44.03 | 0.08929 | 44.54 | 0.81971 | -96.96 | 5.2875 | -1.603591 | 20.98005
5295 | 0.82154 | -171.43 | 0.08926 | 41.63 | 0.08917 | 42.31 | 0.83288 | -99.49 | 5.295 | -1.707426 | 20.98686
5302.5 | 0.81388 | -174.24 | 0.08912 | 39.57 | 0.08881 | 40.31 | 0.84255 | -100.95 | 5.3025 | -1.788792 | 21.0005
5310 | 0.81179 | -177.31 | 0.0891 | 37.61 | 0.08885 | 38.45 | 0.84627 | -101.9 | 5.31 | -1.811126 | 21.00245
5317.5 | 0.81577 | 179.71 | 0.08915 | 35.69 | 0.08936 | 36.61 | 0.84397 | -102.99 | 5.3175 | -1.768645 | 20.99757
5325 | 0.8248 | 177.05 | 0.08955 | 33.57 | 0.08984 | 34.5 | 0.83757 | -104.69 | 5.325 | -1.673027 | 20.95869
5332.5 | 0.8352 | 174.84 | 0.08995 | 31.38 | 0.09018 | 32.18 | 0.83176 | -107.1 | 5.3325 | -1.56419 | 20.91998
5340 | 0.8421 | 172.89 | 0.09022 | 29.07 | 0.09025 | 29.78 | 0.83086 | -109.85 | 5.34 | -1.492727 | 20.89394
5347.5 | 0.84362 | 170.98 | 0.09031 | 26.76 | 0.09018 | 27.53 | 0.83497 | -112.35 | 5.3475 | -1.477063 | 20.88528
5355 | 0.84055 | 168.9 | 0.09001 | 24.59 | 0.09001 | 25.47 | 0.84126 | -114.24 | 5.355 | -1.508729 | 20.91418
5362.5 | 0.83645 | 166.62 | 0.08976 | 22.63 | 0.08968 | 23.63 | 0.84607 | -115.54 | 5.3625 | -1.5512 | 20.93834
5370 | 0.83491 | 164.29 | 0.08985 | 20.92 | 0.0898 | 21.97 | 0.84718 | -116.59 | 5.37 | -1.567207 | 20.92964
5377.5 | 0.83761 | 162.06 | 0.09012 | 19.13 | 0.09039 | 20.23 | 0.84323 | -117.88 | 5.3775 | -1.539163 | 20.90358
5385 | 0.84465 | 160.05 | 0.0907 | 17.19 | 0.09108 | 18.4 | 0.83617 | -119.83 | 5.385 | -1.466464 | 20.84785
5392.5 | 0.85318 | 158.31 | 0.0915 | 15.08 | 0.09195 | 16.14 | 0.83004 | -122.6 | 5.3925 | -1.379187 | 20.77158
5400 | 0.85872 | 156.64 | 0.0921 | 12.7 | 0.09242 | 13.75 | 0.82865 | -125.79 | 5.4 | -1.322968 | 20.71481
5407.5 | 0.85912 | 154.78 | 0.09243 | 10.15 | 0.09244 | 11.13 | 0.83312 | -128.82 | 5.4075 | -1.318923 | 20.68374
5415 | 0.85504 | 152.55 | 0.09238 | 7.7 | 0.09237 | 8.86 | 0.84099 | -131.18 | 5.415 | -1.360271 | 20.68844
5422.5 | 0.84971 | 149.92 | 0.09194 | 5.52 | 0.09196 | 6.77 | 0.84851 | -132.75 | 5.4225 | -1.414585 | 20.72991
5430 | 0.84685 | 147.12 | 0.09166 | 3.52 | 0.09188 | 4.86 | 0.85263 | -133.74 | 5.43 | -1.44387 | 20.7564
5437.5 | 0.8497 | 144.43 | 0.09161 | 1.76 | 0.0919 | 3.19 | 0.85131 | -134.63 | 5.4375 | -1.414688 | 20.76114
5445 | 0.85798 | 142.12 | 0.09192 | 0.02 | 0.09228 | 1.32 | 0.8461 | -135.95 | 5.445 | -1.330457 | 20.7318
5452.5 | 0.86829 | 140.27 | 0.09246 | -1.96 | 0.09285 | -0.75 | 0.83966 | -137.99 | 5.4525 | -1.226704 | 20.68092
5460 | 0.87611 | 138.71 | 0.09314 | -4.18 | 0.0933 | -3.01 | 0.83564 | -140.64 | 5.46 | -1.148827 | 20.61728
5467.5 | 0.87889 | 137.13 | 0.0937 | -6.57 | 0.09376 | -5.4 | 0.83615 | -143.48 | 5.4675 | -1.12131 | 20.56521
5475 | 0.87624 | 135.27 | 0.09366 | -9.03 | 0.09381 | -7.67 | 0.84013 | -146.04 | 5.475 | -1.147539 | 20.56892
5482.5 | 0.87074 | 133.05 | 0.09355 | -11.28 | 0.09369 | -9.86 | 0.84508 | -148.01 | 5.4825 | -1.20223 | 20.57912
5490 | 0.86693 | 130.61 | 0.09337 | -13.27 | 0.09359 | -11.78 | 0.84759 | -149.45 | 5.49 | -1.240319 | 20.59585
5497.5 | 0.86802 | 128.26 | 0.09324 | -15.09 | 0.09375 | -13.66 | 0.84616 | -150.77 | 5.4975 | -1.229405 | 20.60795
5505 | 0.87369 | 126.32 | 0.09354 | -16.83 | 0.09414 | -15.44 | 0.84122 | -152.44 | 5.505 | -1.172853 | 20.58005
5512.5 | 0.88123 | 124.84 | 0.09429 | -18.72 | 0.09489 | -17.44 | 0.83543 | -154.73 | 5.5125 | -1.098215 | 20.51069
5520 | 0.88634 | 123.57 | 0.09501 | -20.93 | 0.09541 | -19.61 | 0.83206 | -157.66 | 5.52 | -1.047993 | 20.44461
5527.5 | 0.88603 | 122.14 | 0.09571 | -23.47 | 0.09571 | -22.03 | 0.83346 | -160.87 | 5.5275 | -1.051031 | 20.38085
5535 | 0.88048 | 120.16 | 0.09584 | -26.08 | 0.09604 | -24.63 | 0.83934 | -163.77 | 5.535 | -1.10561 | 20.36906
5542.5 | 0.87253 | 117.48 | 0.09573 | -28.64 | 0.09596 | -27.03 | 0.84674 | -165.93 | 5.5425 | -1.184393 | 20.37904
5550 | 0.86735 | 114.35 | 0.09529 | -30.92 | 0.09568 | -29.35 | 0.85222 | -167.33 | 5.55 | -1.236112 | 20.41905
5557.5 | 0.86852 | 111.27 | 0.09493 | -32.96 | 0.09553 | -31.31 | 0.85336 | -168.31 | 5.5575 | -1.224404 | 20.45193
5565 | 0.87612 | 108.82 | 0.0948 | -34.66 | 0.09553 | -33.3 | 0.84962 | -169.37 | 5.565 | -1.148728 | 20.46383
5572.5 | 0.88613 | 107.23 | 0.09509 | -36.45 | 0.09575 | -35.11 | 0.84289 | -171.02 | 5.5725 | -1.050051 | 20.4373
5580 | 0.89335 | 106.3 | 0.09572 | -38.44 | 0.09599 | -37.1 | 0.83628 | -173.53 | 5.58 | -0.9795672 | 20.37995
5587.5 | 0.8936 | 105.53 | 0.09647 | -40.67 | 0.0965 | -39.23 | 0.83342 | -176.78 | 5.5875 | -0.9771368 | 20.31215
5595 | 0.88667 | 104.28 | 0.09691 | -43.27 | 0.09722 | -41.67 | 0.83592 | 179.76 | 5.595 | -1.04476 | 20.27263
5602.5 | 0.87513 | 102.17 | 0.09717 | -45.95 | 0.09743 | -44.17 | 0.8425 | 176.74 | 5.6025 | -1.158549 | 20.24936
5610 | 0.86426 | 99.12 | 0.09701 | -48.49 | 0.09753 | -46.76 | 0.84998 | 174.54 | 5.61 | -1.267112 | 20.26367
5617.5 | 0.85914 | 95.57 | 0.0965 | -50.86 | 0.09707 | -49.29 | 0.85529 | 173.15 | 5.6175 | -1.318721 | 20.30945
5625 | 0.86233 | 92.19 | 0.09597 | -52.93 | 0.09671 | -51.42 | 0.8567 | 172.23 | 5.625 | -1.28653 | 20.35729
5632.5 | 0.87096 | 89.58 | 0.09577 | -54.82 | 0.09631 | -53.33 | 0.85388 | 171.23 | 5.6325 | -1.200036 | 20.37541
5640 | 0.87996 | 87.91 | 0.0958 | -56.72 | 0.09607 | -55.13 | 0.84899 | 169.71 | 5.64 | -1.110741 | 20.37269
5647.5 | 0.88409 | 86.87 | 0.09614 | -58.72 | 0.09613 | -57.07 | 0.84452 | 167.44 | 5.6475 | -1.07007 | 20.34192
5655 | 0.88136 | 85.86 | 0.09652 | -60.95 | 0.09671 | -59.19 | 0.84254 | 164.58 | 5.655 | -1.096933 | 20.30765
5662.5 | 0.87246 | 84.35 | 0.09683 | -63.36 | 0.09722 | -61.72 | 0.84411 | 161.55 | 5.6625 | -1.18509 | 20.2798
5670 | 0.86147 | 82.05 | 0.09674 | -65.93 | 0.09726 | -64.16 | 0.84838 | 158.85 | 5.67 | -1.295197 | 20.28788
5677.5 | 0.85291 | 79.07 | 0.09656 | -68.45 | 0.09728 | -66.68 | 0.85343 | 156.76 | 5.6775 | -1.381936 | 20.30405
5685 | 0.85054 | 75.87 | 0.09624 | -70.62 | 0.09672 | -68.98 | 0.85701 | 155.25 | 5.685 | -1.406105 | 20.33289
5692.5 | 0.85414 | 73.07 | 0.09581 | -72.63 | 0.09612 | -71.01 | 0.85776 | 154 | 5.6925 | -1.369419 | 20.37178
5700 | 0.86043 | 71.01 | 0.09555 | -74.64 | 0.09586 | -72.93 | 0.85605 | 152.6 | 5.7 | -1.305689 | 20.39539
5707.5 | 0.86453 | 69.64 | 0.09562 | -76.52 | 0.09569 | -74.78 | 0.85309 | 150.71 | 5.7075 | -1.264399 | 20.38903
5715 | 0.86314 | 68.55 | 0.09578 | -78.57 | 0.09595 | -76.79 | 0.85035 | 148.26 | 5.715 | -1.278375 | 20.3745
5722.5 | 0.85579 | 67.17 | 0.09607 | -80.84 | 0.09631 | -79.15 | 0.84956 | 145.43 | 5.7225 | -1.352656 | 20.34824
5730 | 0.84511 | 65.15 | 0.09617 | -83.36 | 0.0966 | -81.62 | 0.85146 | 142.64 | 5.73 | -1.461735 | 20.33921
5737.5 | 0.83543 | 62.42 | 0.09586 | -85.79 | 0.09676 | -84.11 | 0.85539 | 140.25 | 5.7375 | -1.561799 | 20.36725
5745 | 0.83021 | 59.34 | 0.09547 | -88.04 | 0.09609 | -86.56 | 0.85949 | 138.44 | 5.745 | -1.616241 | 20.40266
5752.5 | 0.83098 | 56.45 | 0.09503 | -90.18 | 0.09541 | -88.55 | 0.86215 | 137.03 | 5.7525 | -1.608189 | 20.44279
5760 | 0.83585 | 54.24 | 0.09461 | -92.13 | 0.09481 | -90.48 | 0.86215 | 135.69 | 5.76 | -1.557433 | 20.48126
5767.5 | 0.83987 | 52.82 | 0.09459 | -93.9 | 0.09459 | -92.31 | 0.85973 | 134.01 | 5.7675 | -1.515759 | 20.4831
5775 | 0.83886 | 51.81 | 0.09462 | -95.84 | 0.09486 | -94.09 | 0.85629 | 131.76 | 5.775 | -1.52621 | 20.48034
5782.5 | 0.83185 | 50.69 | 0.0949 | -97.98 | 0.09531 | -96.27 | 0.85388 | 128.99 | 5.7825 | -1.5991 | 20.45468
5790 | 0.82089 | 48.94 | 0.09507 | -100.3 | 0.09573 | -98.68 | 0.85488 | 126.04 | 5.79 | -1.714301 | 20.43913
5797.5 | 0.80898 | 46.36 | 0.09496 | -102.72 | 0.09565 | -101.19 | 0.85974 | 123.42 | 5.7975 | -1.841244 | 20.44919
5805 | 0.80115 | 43.15 | 0.09439 | -105.15 | 0.09495 | -103.55 | 0.86655 | 121.46 | 5.805 | -1.925723 | 20.50148
5812.5 | 0.79999 | 39.82 | 0.09381 | -107.34 | 0.09418 | -105.75 | 0.87238 | 120.18 | 5.8125 | -1.938309 | 20.55502
5820 | 0.80494 | 37.07 | 0.09312 | -109.21 | 0.09346 | -107.66 | 0.87486 | 119.26 | 5.82 | -1.88473 | 20.61914
5827.5 | 0.81148 | 35.26 | 0.09277 | -110.89 | 0.09301 | -109.23 | 0.87255 | 118.2 | 5.8275 | -1.814444 | 20.65185
5835 | 0.8149 | 34.23 | 0.09288 | -112.58 | 0.0931 | -110.9 | 0.86655 | 116.55 | 5.835 | -1.777914 | 20.64156
5842.5 | 0.81237 | 33.48 | 0.09309 | -114.48 | 0.0936 | -112.77 | 0.85982 | 114.07 | 5.8425 | -1.804922 | 20.62194
5850 | 0.80416 | 32.44 | 0.09358 | -116.61 | 0.09422 | -115.03 | 0.85618 | 110.97 | 5.85 | -1.893151 | 20.57634
5857.5 | 0.79261 | 30.66 | 0.09371 | -118.88 | 0.09439 | -117.5 | 0.85825 | 107.75 | 5.8575 | -2.018809 | 20.56428
5865 | 0.78157 | 27.99 | 0.09348 | -121.26 | 0.09422 | -119.96 | 0.86593 | 105.04 | 5.865 | -2.140642 | 20.58563
5872.5 | 0.77512 | 24.74 | 0.09294 | -123.61 | 0.09331 | -122.17 | 0.87562 | 103.19 | 5.8725 | -2.212621 | 20.63595
5880 | 0.7753 | 21.55 | 0.09224 | -125.7 | 0.09258 | -124.13 | 0.88292 | 102.15 | 5.88 | -2.210604 | 20.70161
5887.5 | 0.78011 | 19.01 | 0.09157 | -127.36 | 0.09196 | -125.8 | 0.88474 | 101.48 | 5.8875 | -2.156883 | 20.76494
5895 | 0.78522 | 17.3 | 0.09141 | -128.96 | 0.09177 | -127.37 | 0.88035 | 100.59 | 5.895 | -2.100173 | 20.78013
5902.5 | 0.78805 | 16.22 | 0.09149 | -130.58 | 0.09224 | -129.05 | 0.87177 | 98.98 | 5.9025 | -2.068925 | 20.77253
5910 | 0.78646 | 15.35 | 0.09206 | -132.43 | 0.09276 | -130.99 | 0.86335 | 96.46 | 5.91 | -2.086467 | 20.71858
5917.5 | 0.78003 | 14.18 | 0.09258 | -134.5 | 0.09322 | -133.22 | 0.85944 | 93.23 | 5.9175 | -2.157774 | 20.66966
5925 | 0.77079 | 12.34 | 0.09286 | -136.86 | 0.09324 | -135.63 | 0.86279 | 89.9 | 5.925 | -2.261279 | 20.64343
5932.5 | 0.76245 | 9.8 | 0.09267 | -139.23 | 0.09304 | -137.97 | 0.87163 | 87.12 | 5.9325 | -2.355773 | 20.66122
5940 | 0.75762 | 6.92 | 0.0921 | -141.49 | 0.09243 | -140.06 | 0.88218 | 85.21 | 5.94 | -2.410971 | 20.71481
5947.5 | 0.75685 | 4.15 | 0.09139 | -143.37 | 0.09174 | -141.96 | 0.88935 | 84.09 | 5.9475 | -2.419804 | 20.78203
5955 | 0.75887 | 1.84 | 0.091 | -145.04 | 0.09123 | -143.54 | 0.89042 | 83.27 | 5.955 | -2.396652 | 20.81917
5962.5 | 0.76234 | 0.08 | 0.09093 | -146.66 | 0.09137 | -145.26 | 0.88588 | 82.23 | 5.9625 | -2.357026 | 20.82586
5970 | 0.76444 | -1.28 | 0.09126 | -148.28 | 0.09186 | -147.06 | 0.8784 | 80.55 | 5.97 | -2.333132 | 20.79439
5977.5 | 0.7634 | -2.63 | 0.0919 | -150.13 | 0.09231 | -149.01 | 0.87207 | 78.12 | 5.9775 | -2.344957 | 20.73369
5985 | 0.75976 | -4.31 | 0.09225 | -152.31 | 0.09256 | -151.2 | 0.87032 | 75.22 | 5.985 | -2.386472 | 20.70067
5992.5 | 0.75532 | -6.45 | 0.09235 | -154.59 | 0.09251 | -153.48 | 0.8742 | 72.41 | 5.9925 | -2.43738 | 20.69126
6000 | 0.75186 | -8.89 | 0.09208 | -156.88 | 0.09231 | -155.69 | 0.88107 | 70.14 | 6 | -2.47726 | 20.71669

## KR8
! | 23/11/2025 | 18:54
! | Ref | Plane: | 0 | mm
# | MHZ | S | MA | R | 50
! | [9 empty] | S11 | EMI SE
3000 | 1.08054 | -130.57 | 0.00544 | 65.08 | 0.005518 | 66.58 | 1.03284 | -90.02 | 3 | 0.672817 | 45.28802
3007.5 | 1.07452 | -132.52 | 0.005697 | 64.1 | 0.00582 | 65.24 | 1.0185 | -90.39 | 3.0075 | 0.6242901 | 44.88708
3015 | 1.07178 | -134.66 | 0.005789 | 63.11 | 0.005622 | 63.1 | 1.00253 | -92.46 | 3.015 | 0.602113 | 44.74793
3022.5 | 1.07153 | -136.79 | 0.006221 | 56.03 | 0.00609 | 63.22 | 0.99218 | -96.04 | 3.0225 | 0.6000867 | 44.1228
3030 | 1.07103 | -138.8 | 0.006175 | 54.22 | 0.006343 | 59.41 | 0.99227 | -100.15 | 3.03 | 0.5960327 | 44.18726
3037.5 | 1.06884 | -140.58 | 0.006118 | 54.05 | 0.006493 | 55.61 | 1.001 | -103.47 | 3.0375 | 0.578254 | 44.26781
3045 | 1.06404 | -142.13 | 0.006372 | 50.51 | 0.006267 | 52.78 | 1.01144 | -105.28 | 3.045 | 0.5391591 | 43.91448
3052.5 | 1.05752 | -143.55 | 0.006577 | 49.84 | 0.006437 | 52.84 | 1.01809 | -105.68 | 3.0525 | 0.4857718 | 43.63944
3060 | 1.05091 | -144.94 | 0.006647 | 50.77 | 0.006548 | 51.77 | 1.01639 | -105.42 | 3.06 | 0.4313105 | 43.54749
3067.5 | 1.04518 | -146.49 | 0.006631 | 48.72 | 0.006829 | 50.74 | 1.00717 | -105.5 | 3.0675 | 0.3838218 | 43.56842
3075 | 1.04075 | -148.28 | 0.007231 | 46.65 | 0.007162 | 49.33 | 0.99371 | -106.71 | 3.075 | 0.3469284 | 42.81603
3082.5 | 1.03716 | -150.38 | 0.007245 | 45.09 | 0.007338 | 45.25 | 0.98222 | -109.33 | 3.0825 | 0.3169152 | 42.79923
3090 | 1.03356 | -152.76 | 0.007317 | 41.91 | 0.007605 | 43.61 | 0.97805 | -112.88 | 3.09 | 0.2867139 | 42.71334
3097.5 | 1.02933 | -155.25 | 0.007719 | 38.81 | 0.007887 | 40.64 | 0.98244 | -116.32 | 3.0975 | 0.2510926 | 42.24878
3105 | 1.02531 | -157.62 | 0.007855 | 37.1 | 0.007882 | 38.65 | 0.99125 | -118.71 | 3.105 | 0.2171039 | 42.09708
3112.5 | 1.02211 | -159.63 | 0.007964 | 34.78 | 0.007937 | 36.38 | 0.99819 | -119.8 | 3.1125 | 0.1899527 | 41.97737
3120 | 1.01993 | -161.24 | 0.008094 | 34.23 | 0.008033 | 36.27 | 0.99899 | -119.98 | 3.12 | 0.1714073 | 41.83674
3127.5 | 1.01848 | -162.5 | 0.008341 | 32.8 | 0.008379 | 33.99 | 0.99238 | -120.12 | 3.1275 | 0.1590501 | 41.57564
3135 | 1.01689 | -163.62 | 0.00885 | 31.71 | 0.0086 | 33.3 | 0.98025 | -121.03 | 3.135 | 0.1454795 | 41.06113
3142.5 | 1.01372 | -164.95 | 0.009197 | 29.92 | 0.009165 | 31.22 | 0.9675 | -123.27 | 3.1425 | 0.1183603 | 40.72708
3150 | 1.00805 | -166.78 | 0.009575 | 27.87 | 0.009506 | 29.79 | 0.96004 | -126.74 | 3.15 | 0.06964148 | 40.37722
3157.5 | 1.00033 | -169.14 | 0.009658 | 24.7 | 0.009899 | 26.26 | 0.96091 | -130.6 | 3.1575 | 0.002865871 | 40.30226
3165 | 0.99305 | -171.9 | 0.009959 | 21.96 | 0.009995 | 24.58 | 0.96876 | -133.77 | 3.165 | -0.06057769 | 40.03569
3172.5 | 0.98773 | -174.74 | 0.01 | 18.92 | 0.01017 | 21.32 | 0.97761 | -135.64 | 3.1725 | -0.1072351 | 40
3180 | 0.98547 | -177.25 | 0.01008 | 18.19 | 0.0103 | 19.16 | 0.98304 | -136.23 | 3.18 | -0.1271318 | 39.93079
3187.5 | 0.98616 | -179.24 | 0.01035 | 16.88 | 0.01053 | 18.14 | 0.98151 | -136.19 | 3.1875 | -0.1210523 | 39.70119
3195 | 0.9882 | 179.26 | 0.01076 | 15.1 | 0.01076 | 16.68 | 0.97342 | -136.39 | 3.195 | -0.103103 | 39.36375
3202.5 | 0.9884 | 177.98 | 0.01108 | 14.55 | 0.01114 | 15.42 | 0.9622 | -137.6 | 3.2025 | -0.1013453 | 39.1092
3210 | 0.98444 | 176.46 | 0.01167 | 12.44 | 0.01165 | 13.78 | 0.95233 | -140.23 | 3.21 | -0.136215 | 38.65858
3217.5 | 0.9771 | 174.36 | 0.01217 | 9.63 | 0.01204 | 11.27 | 0.94814 | -143.89 | 3.2175 | -0.2012197 | 38.29419
3225 | 0.96832 | 171.62 | 0.01246 | 6.54 | 0.01253 | 9.02 | 0.95166 | -147.64 | 3.225 | -0.279622 | 38.08964
3232.5 | 0.96135 | 168.46 | 0.01266 | 3.65 | 0.01286 | 5.15 | 0.95928 | -150.49 | 3.2325 | -0.3423694 | 37.95133
3240 | 0.95864 | 165.36 | 0.01284 | 1.72 | 0.01299 | 2.52 | 0.96629 | -152.01 | 3.24 | -0.3668891 | 37.8287
3247.5 | 0.96042 | 162.71 | 0.01305 | -0.48 | 0.01304 | 0.84 | 0.96903 | -152.43 | 3.2475 | -0.3507761 | 37.68779
3255 | 0.96526 | 160.69 | 0.01335 | -1.21 | 0.01337 | -0.12 | 0.96579 | -152.49 | 3.255 | -0.3071138 | 37.49037
3262.5 | 0.96856 | 159.17 | 0.01393 | -2.81 | 0.01369 | -0.79 | 0.95786 | -153.1 | 3.2625 | -0.2774694 | 37.12098
3270 | 0.96694 | 157.68 | 0.01463 | -4.41 | 0.01455 | -2.4 | 0.94781 | -154.96 | 3.27 | -0.2920095 | 36.69511
3277.5 | 0.96051 | 155.82 | 0.0152 | -7 | 0.0153 | -5.45 | 0.93999 | -158.19 | 3.2775 | -0.3499622 | 36.36313
3285 | 0.95172 | 153.3 | 0.01573 | -9.93 | 0.01588 | -8.27 | 0.93805 | -162.15 | 3.285 | -0.4298161 | 36.06543
3292.5 | 0.94358 | 150.15 | 0.01607 | -12.76 | 0.01626 | -11.66 | 0.94241 | -165.83 | 3.2925 | -0.5044255 | 35.87968
3300 | 0.94005 | 146.75 | 0.01624 | -15.53 | 0.01644 | -14.73 | 0.94942 | -168.35 | 3.3 | -0.5369809 | 35.78828
3307.5 | 0.94209 | 143.63 | 0.01657 | -17.71 | 0.01657 | -16.77 | 0.95473 | -169.5 | 3.3075 | -0.5181521 | 35.61355
3315 | 0.94823 | 141.19 | 0.01691 | -19.27 | 0.01691 | -18.12 | 0.95554 | -169.85 | 3.315 | -0.4617262 | 35.43713
3322.5 | 0.95456 | 139.47 | 0.01752 | -20.86 | 0.01759 | -19.5 | 0.95049 | -170.27 | 3.3225 | -0.4039354 | 35.12932
3330 | 0.9559 | 138.18 | 0.01824 | -22.22 | 0.01835 | -21.63 | 0.94098 | -171.76 | 3.33 | -0.3917508 | 34.7795
3337.5 | 0.95201 | 136.84 | 0.01912 | -24.88 | 0.01931 | -23.58 | 0.93008 | -174.87 | 3.3375 | -0.4271698 | 34.37024
3345 | 0.94438 | 134.97 | 0.02004 | -27.64 | 0.02026 | -26.61 | 0.92362 | -179.36 | 3.345 | -0.4970644 | 33.96205
3352.5 | 0.93522 | 132.32 | 0.02057 | -30.81 | 0.0208 | -29.93 | 0.9247 | 175.79 | 3.3525 | -0.5817243 | 33.73531
3360 | 0.92858 | 128.93 | 0.02106 | -33.99 | 0.0212 | -33.37 | 0.93194 | 171.88 | 3.36 | -0.6436135 | 33.53083
3367.5 | 0.92706 | 125.18 | 0.02137 | -36.98 | 0.02139 | -36.3 | 0.9413 | 169.63 | 3.3675 | -0.6578431 | 33.40391
3375 | 0.93094 | 121.6 | 0.02174 | -39.21 | 0.02171 | -38.25 | 0.94795 | 168.87 | 3.375 | -0.6215662 | 33.25481
3382.5 | 0.93679 | 118.56 | 0.0223 | -40.95 | 0.02242 | -40.54 | 0.94916 | 168.83 | 3.3825 | -0.5671551 | 33.0339
3390 | 0.94048 | 116.13 | 0.02305 | -42.73 | 0.02322 | -42.17 | 0.94364 | 168.34 | 3.39 | -0.5330087 | 32.74658
3397.5 | 0.94067 | 114.08 | 0.02409 | -44.91 | 0.02424 | -44.36 | 0.9334 | 166.54 | 3.3975 | -0.5312541 | 32.36326
3405 | 0.93762 | 112.06 | 0.02512 | -47.71 | 0.02534 | -46.99 | 0.92261 | 162.96 | 3.405 | -0.5594627 | 31.99961
3412.5 | 0.93243 | 109.77 | 0.02602 | -51.04 | 0.02643 | -50.27 | 0.91659 | 158.11 | 3.4125 | -0.6076752 | 31.69385
3420 | 0.92759 | 106.96 | 0.02674 | -54.32 | 0.0269 | -53.78 | 0.91829 | 153.16 | 3.42 | -0.6528788 | 31.45677
3427.5 | 0.92548 | 103.73 | 0.02735 | -57.52 | 0.02746 | -57.09 | 0.92559 | 149.35 | 3.4275 | -0.6726592 | 31.26085
3435 | 0.92705 | 100.32 | 0.02771 | -60.43 | 0.02785 | -59.95 | 0.93426 | 147.11 | 3.435 | -0.6579368 | 31.14727
3442.5 | 0.92995 | 96.97 | 0.02839 | -63.1 | 0.02845 | -62.23 | 0.94005 | 146.11 | 3.4425 | -0.630808 | 30.93669
3450 | 0.93192 | 93.94 | 0.02925 | -65.11 | 0.02943 | -64.29 | 0.94009 | 145.38 | 3.45 | -0.6124274 | 30.67748
3457.5 | 0.93185 | 91.11 | 0.03035 | -67.59 | 0.03065 | -66.77 | 0.93407 | 144.01 | 3.4575 | -0.6130798 | 30.35683
3465 | 0.92946 | 88.33 | 0.03149 | -70.25 | 0.03192 | -69.64 | 0.9252 | 141.28 | 3.465 | -0.6353859 | 30.03655
3472.5 | 0.92583 | 85.35 | 0.03273 | -73.42 | 0.03313 | -73.19 | 0.91785 | 137.2 | 3.4725 | -0.669375 | 29.70108
3480 | 0.9232 | 82.04 | 0.03369 | -77.06 | 0.03384 | -76.62 | 0.91583 | 132.54 | 3.48 | -0.6940841 | 29.44998
3487.5 | 0.9233 | 78.44 | 0.03423 | -80.62 | 0.03438 | -80.04 | 0.91974 | 128.42 | 3.4875 | -0.6931433 | 29.31186
3495 | 0.9265 | 74.8 | 0.03474 | -83.78 | 0.03495 | -83.14 | 0.92696 | 125.55 | 3.495 | -0.6630915 | 29.1834
3502.5 | 0.93082 | 71.37 | 0.03532 | -86.66 | 0.03542 | -86.08 | 0.93356 | 123.88 | 3.5025 | -0.6226859 | 29.03959
3510 | 0.93401 | 68.35 | 0.0361 | -89.21 | 0.03633 | -88.26 | 0.93517 | 122.78 | 3.51 | -0.5929695 | 28.84986
3517.5 | 0.93466 | 65.66 | 0.03728 | -91.75 | 0.03761 | -90.9 | 0.93067 | 121.32 | 3.5175 | -0.5869269 | 28.57048
3525 | 0.93279 | 63.11 | 0.03866 | -94.35 | 0.03908 | -93.95 | 0.92198 | 118.62 | 3.525 | -0.6043224 | 28.25476
3532.5 | 0.92945 | 60.39 | 0.04012 | -97.59 | 0.04053 | -97.22 | 0.91235 | 114.45 | 3.5325 | -0.6354794 | 27.93278
3540 | 0.92676 | 57.31 | 0.04137 | -101.35 | 0.04159 | -101 | 0.90747 | 109.33 | 3.54 | -0.6606544 | 27.66629
3547.5 | 0.92658 | 53.85 | 0.04213 | -105.04 | 0.04237 | -104.63 | 0.90993 | 104.39 | 3.5475 | -0.6623416 | 27.50817
3555 | 0.92864 | 50.13 | 0.04269 | -108.61 | 0.04272 | -108.06 | 0.91832 | 100.62 | 3.555 | -0.6430523 | 27.39348
3562.5 | 0.93103 | 46.43 | 0.04315 | -111.89 | 0.04336 | -111.11 | 0.92752 | 98.29 | 3.5625 | -0.6207265 | 27.30038
3570 | 0.93239 | 42.98 | 0.04373 | -114.77 | 0.04403 | -114.03 | 0.93195 | 96.94 | 3.57 | -0.6080479 | 27.18441
3577.5 | 0.93215 | 39.82 | 0.04476 | -117.56 | 0.04511 | -116.83 | 0.92967 | 95.61 | 3.5775 | -0.6102839 | 26.9822
3585 | 0.93045 | 36.92 | 0.04603 | -120.38 | 0.04651 | -119.96 | 0.92074 | 93.34 | 3.585 | -0.6261392 | 26.73918
3592.5 | 0.92868 | 34.06 | 0.04752 | -123.52 | 0.04784 | -123.27 | 0.90919 | 89.58 | 3.5925 | -0.6426781 | 26.46247
3600 | 0.92785 | 31.09 | 0.04886 | -127.21 | 0.04912 | -126.82 | 0.90093 | 84.52 | 3.6 | -0.6504446 | 26.22093
3607.5 | 0.92846 | 27.82 | 0.04985 | -130.99 | 0.05008 | -130.56 | 0.9014 | 79.18 | 3.6075 | -0.644736 | 26.0467
3615 | 0.92896 | 24.27 | 0.05028 | -134.77 | 0.05059 | -134.23 | 0.91054 | 74.74 | 3.615 | -0.6400597 | 25.97209
3622.5 | 0.92876 | 20.52 | 0.05074 | -138.31 | 0.05095 | -137.63 | 0.92222 | 71.8 | 3.6225 | -0.6419299 | 25.89299
3630 | 0.92724 | 16.77 | 0.05094 | -141.42 | 0.05125 | -140.79 | 0.92982 | 70.17 | 3.63 | -0.6561568 | 25.85882
3637.5 | 0.92514 | 13.18 | 0.05156 | -144.34 | 0.05189 | -143.76 | 0.92901 | 68.99 | 3.6375 | -0.6758508 | 25.75374
3645 | 0.92375 | 9.84 | 0.05246 | -147.24 | 0.05292 | -146.88 | 0.9198 | 67.2 | 3.645 | -0.688911 | 25.60343
3652.5 | 0.92401 | 6.77 | 0.05384 | -150.27 | 0.05409 | -149.94 | 0.90619 | 64.06 | 3.6525 | -0.6864666 | 25.3779
3660 | 0.92624 | 3.84 | 0.05515 | -153.77 | 0.05535 | -153.35 | 0.89492 | 59.41 | 3.66 | -0.6655294 | 25.16909
3667.5 | 0.92863 | 0.88 | 0.05608 | -157.57 | 0.05637 | -156.92 | 0.89308 | 53.99 | 3.6675 | -0.6431458 | 25.02384
3675 | 0.92919 | -2.28 | 0.05672 | -161.36 | 0.05691 | -160.56 | 0.90134 | 49 | 3.675 | -0.6379095 | 24.92528
3682.5 | 0.92695 | -5.72 | 0.05675 | -165.18 | 0.05724 | -164.19 | 0.91433 | 45.38 | 3.6825 | -0.6588738 | 24.92068
3690 | 0.92248 | -9.35 | 0.05681 | -168.42 | 0.05718 | -167.62 | 0.92385 | 43.24 | 3.69 | -0.7008608 | 24.9115
3697.5 | 0.91728 | -13.05 | 0.0568 | -171.35 | 0.05745 | -170.65 | 0.92447 | 41.91 | 3.6975 | -0.7499615 | 24.91303
3705 | 0.91366 | -16.65 | 0.05728 | -174.27 | 0.05769 | -173.57 | 0.91604 | 40.38 | 3.705 | -0.7843078 | 24.83994
3712.5 | 0.91375 | -19.99 | 0.05819 | -177.14 | 0.05859 | -176.52 | 0.90252 | 37.78 | 3.7125 | -0.7834522 | 24.70303
3720 | 0.91689 | -23.11 | 0.05938 | 179.45 | 0.05952 | -179.73 | 0.89045 | 33.75 | 3.72 | -0.7536553 | 24.5272
3727.5 | 0.92047 | -26.11 | 0.06031 | 175.79 | 0.06053 | 176.83 | 0.88698 | 28.73 | 3.7275 | -0.7198072 | 24.39221
3735 | 0.92189 | -29.26 | 0.06068 | 171.96 | 0.06109 | 173.15 | 0.89379 | 23.82 | 3.735 | -0.7064179 | 24.33909
3742.5 | 0.91975 | -32.6 | 0.06067 | 168.3 | 0.06105 | 169.65 | 0.90611 | 20.04 | 3.7425 | -0.7266041 | 24.34052
3750 | 0.91456 | -36.16 | 0.06031 | 165.07 | 0.06084 | 166.19 | 0.91616 | 17.79 | 3.75 | -0.7757559 | 24.39221
3757.5 | 0.90878 | -39.79 | 0.0599 | 162.23 | 0.06046 | 163.16 | 0.9179 | 16.52 | 3.7575 | -0.8308248 | 24.45146
3765 | 0.90549 | -43.25 | 0.05993 | 159.6 | 0.06027 | 160.48 | 0.90988 | 15.31 | 3.765 | -0.8623268 | 24.44711
3772.5 | 0.90731 | -46.28 | 0.06056 | 157 | 0.06082 | 157.86 | 0.89498 | 13.16 | 3.7725 | -0.844886 | 24.35628
3780 | 0.91208 | -48.9 | 0.06153 | 153.97 | 0.06191 | 155.08 | 0.87978 | 9.48 | 3.78 | -0.7993413 | 24.21826
3787.5 | 0.91656 | -51.28 | 0.06238 | 150.49 | 0.06251 | 151.77 | 0.87213 | 4.4 | 3.7875 | -0.756782 | 24.09909
3795 | 0.91697 | -53.74 | 0.06292 | 146.81 | 0.06332 | 148.28 | 0.87618 | -1.03 | 3.795 | -0.7528975 | 24.02423
3802.5 | 0.91212 | -56.58 | 0.06289 | 143.16 | 0.06337 | 144.56 | 0.88943 | -5.53 | 3.8025 | -0.7989604 | 24.02837
3810 | 0.90324 | -59.94 | 0.06233 | 139.89 | 0.06303 | 141.16 | 0.90388 | -8.33 | 3.81 | -0.8839368 | 24.10606
3817.5 | 0.89435 | -63.74 | 0.06164 | 137.32 | 0.06221 | 138.22 | 0.91139 | -9.64 | 3.8175 | -0.9698498 | 24.20275
3825 | 0.88998 | -67.63 | 0.06132 | 134.81 | 0.06163 | 135.75 | 0.9084 | -10.3 | 3.825 | -1.012395 | 24.24796
3832.5 | 0.89277 | -71.14 | 0.06141 | 132.38 | 0.06173 | 133.53 | 0.89625 | -11.37 | 3.8325 | -0.9852082 | 24.23522
3840 | 0.90028 | -74.01 | 0.06197 | 129.78 | 0.06222 | 130.97 | 0.87996 | -13.77 | 3.84 | -0.912448 | 24.15637
3847.5 | 0.9081 | -76.31 | 0.06289 | 126.73 | 0.06309 | 128.14 | 0.86733 | -17.78 | 3.8475 | -0.8373265 | 24.02837
3855 | 0.91145 | -78.33 | 0.06335 | 123.42 | 0.0638 | 124.83 | 0.86501 | -22.83 | 3.855 | -0.805343 | 23.96507
3862.5 | 0.90786 | -80.5 | 0.06336 | 119.98 | 0.06393 | 121.43 | 0.8735 | -27.69 | 3.8625 | -0.8396224 | 23.9637
3870 | 0.89902 | -83.14 | 0.06298 | 116.88 | 0.0636 | 118.08 | 0.88705 | -31.27 | 3.87 | -0.9246129 | 24.01595
3877.5 | 0.88836 | -86.36 | 0.06232 | 114.23 | 0.0627 | 115.34 | 0.8975 | -33.28 | 3.8775 | -1.02822 | 24.10745
3885 | 0.88204 | -89.94 | 0.0619 | 111.88 | 0.06207 | 112.99 | 0.89961 | -34.22 | 3.885 | -1.090234 | 24.16619
3892.5 | 0.88264 | -93.44 | 0.06177 | 109.51 | 0.06188 | 110.84 | 0.89245 | -35.07 | 3.8925 | -1.084328 | 24.18445
3900 | 0.88894 | -96.45 | 0.06212 | 107.13 | 0.06246 | 108.69 | 0.87976 | -36.74 | 3.9 | -1.022551 | 24.13537
3907.5 | 0.89653 | -98.9 | 0.06274 | 104.47 | 0.06305 | 106.03 | 0.86776 | -39.82 | 3.9075 | -0.9487035 | 24.04911
3915 | 0.90053 | -100.98 | 0.06327 | 101.36 | 0.06388 | 102.91 | 0.86256 | -44.1 | 3.915 | -0.9100363 | 23.97604
3922.5 | 0.89875 | -103.05 | 0.06341 | 98.18 | 0.06415 | 99.6 | 0.86716 | -48.71 | 3.9225 | -0.9272219 | 23.95684
3930 | 0.89096 | -105.48 | 0.06311 | 95.27 | 0.0635 | 96.32 | 0.87826 | -52.49 | 3.93 | -1.002836 | 23.99804
3937.5 | 0.88151 | -108.45 | 0.06251 | 92.55 | 0.06277 | 93.69 | 0.88923 | -54.86 | 3.9375 | -1.095455 | 24.08101
3945 | 0.87573 | -111.83 | 0.06192 | 90.39 | 0.06224 | 91.47 | 0.894 | -56 | 3.945 | -1.152595 | 24.16338
3952.5 | 0.8765 | -115.17 | 0.06157 | 88.17 | 0.06182 | 89.57 | 0.89047 | -56.67 | 3.9525 | -1.144962 | 24.21262
3960 | 0.88245 | -118.05 | 0.06185 | 86.08 | 0.06204 | 87.63 | 0.88032 | -57.85 | 3.96 | -1.086198 | 24.17321
3967.5 | 0.88979 | -120.32 | 0.06245 | 83.72 | 0.06286 | 85.22 | 0.86838 | -60.26 | 3.9675 | -1.01425 | 24.08935
3975 | 0.89404 | -122.11 | 0.06299 | 80.88 | 0.0636 | 82.32 | 0.86069 | -64.06 | 3.975 | -0.972861 | 24.01457
3982.5 | 0.89215 | -123.78 | 0.06333 | 77.92 | 0.06372 | 79.18 | 0.86117 | -68.64 | 3.9825 | -0.9912424 | 23.96781
3990 | 0.88432 | -125.82 | 0.06325 | 75.06 | 0.06359 | 76.15 | 0.86963 | -72.85 | 3.99 | -1.067811 | 23.97879
3997.5 | 0.87446 | -128.54 | 0.06281 | 72.41 | 0.06309 | 73.43 | 0.88107 | -75.82 | 3.9975 | -1.165201 | 24.03942
4005 | 0.86709 | -131.92 | 0.06233 | 70.16 | 0.06231 | 71.14 | 0.89005 | -77.32 | 4.005 | -1.238716 | 24.10606
4012.5 | 0.86551 | -135.6 | 0.06196 | 68.12 | 0.06211 | 69.2 | 0.89296 | -77.85 | 4.0125 | -1.254558 | 24.15777
4020 | 0.86976 | -139.04 | 0.06188 | 66.02 | 0.06207 | 67.2 | 0.88954 | -78.27 | 4.02 | -1.212011 | 24.16899
4027.5 | 0.87699 | -141.88 | 0.06212 | 63.85 | 0.06267 | 65.2 | 0.88187 | -79.38 | 4.0275 | -1.140107 | 24.13537
4035 | 0.88302 | -144.01 | 0.06258 | 61.48 | 0.06321 | 62.59 | 0.87306 | -81.7 | 4.035 | -1.080589 | 24.07129
4042.5 | 0.88505 | -145.71 | 0.06299 | 58.96 | 0.06355 | 59.94 | 0.86646 | -85.21 | 4.0425 | -1.060644 | 24.01457
4050 | 0.88265 | -147.34 | 0.0632 | 56.4 | 0.06351 | 57.2 | 0.86522 | -89.24 | 4.05 | -1.084229 | 23.98566
4057.5 | 0.87746 | -149.31 | 0.06312 | 53.82 | 0.06322 | 54.64 | 0.86933 | -92.88 | 4.0575 | -1.135453 | 23.99666
4065 | 0.87237 | -151.74 | 0.06268 | 51.47 | 0.06286 | 52.5 | 0.87616 | -95.54 | 4.065 | -1.185986 | 24.05742
4072.5 | 0.8696 | -154.56 | 0.06253 | 49.31 | 0.0627 | 50.52 | 0.88226 | -97.16 | 4.0725 | -1.213609 | 24.07823
4080 | 0.87008 | -157.46 | 0.06243 | 47.14 | 0.06288 | 48.32 | 0.88497 | -98.21 | 4.08 | -1.208816 | 24.09213
4087.5 | 0.87235 | -160.18 | 0.0626 | 45 | 0.0634 | 46.23 | 0.88356 | -99.38 | 4.0875 | -1.186185 | 24.06851
4095 | 0.87438 | -162.58 | 0.06314 | 42.7 | 0.06386 | 43.67 | 0.87913 | -101.25 | 4.095 | -1.165996 | 23.99391
4102.5 | 0.87429 | -164.75 | 0.0636 | 40.35 | 0.06408 | 41.05 | 0.87393 | -104.03 | 4.1025 | -1.16689 | 23.93086
4110 | 0.8721 | -166.97 | 0.06391 | 37.78 | 0.06409 | 38.52 | 0.87165 | -107.42 | 4.11 | -1.188674 | 23.88862
4117.5 | 0.86904 | -169.46 | 0.06406 | 35.12 | 0.06379 | 36.07 | 0.87415 | -110.69 | 4.1175 | -1.219205 | 23.86826
4125 | 0.86695 | -172.32 | 0.0637 | 32.68 | 0.06398 | 33.78 | 0.88034 | -113.21 | 4.125 | -1.240119 | 23.91721
4132.5 | 0.86757 | -175.35 | 0.06333 | 30.44 | 0.06385 | 31.76 | 0.88691 | -114.73 | 4.1325 | -1.233909 | 23.96781
4140 | 0.87077 | -178.25 | 0.06312 | 28.43 | 0.06376 | 29.61 | 0.89056 | -115.55 | 4.14 | -1.201931 | 23.99666
4147.5 | 0.87515 | 179.3 | 0.06325 | 26.5 | 0.06399 | 27.58 | 0.88958 | -116.33 | 4.1475 | -1.15835 | 23.97879
4155 | 0.87854 | 177.39 | 0.06364 | 24.45 | 0.06437 | 25.42 | 0.88371 | -117.77 | 4.155 | -1.124769 | 23.9254
4162.5 | 0.87992 | 175.93 | 0.06428 | 22.37 | 0.06485 | 23.37 | 0.87492 | -120.37 | 4.1625 | -1.111136 | 23.83848
4170 | 0.87896 | 174.56 | 0.06517 | 19.94 | 0.06543 | 21 | 0.86788 | -124.09 | 4.17 | -1.120618 | 23.71905
4177.5 | 0.87619 | 172.93 | 0.06583 | 17.34 | 0.06596 | 18.54 | 0.86664 | -128.31 | 4.1775 | -1.148034 | 23.63152
4185 | 0.87268 | 170.76 | 0.06601 | 14.63 | 0.06663 | 15.93 | 0.87254 | -132.08 | 4.185 | -1.1829 | 23.60781
4192.5 | 0.86984 | 168.02 | 0.06585 | 12.12 | 0.06637 | 13.59 | 0.88269 | -134.74 | 4.1925 | -1.211212 | 23.62888
4200 | 0.86886 | 164.93 | 0.06564 | 9.79 | 0.06625 | 11.08 | 0.89245 | -136.18 | 4.2 | -1.221004 | 23.65663
4207.5 | 0.8696 | 161.85 | 0.06548 | 7.67 | 0.06613 | 9.01 | 0.89835 | -136.84 | 4.2075 | -1.213609 | 23.67783
4215 | 0.87163 | 159.11 | 0.06551 | 5.71 | 0.06613 | 6.86 | 0.89813 | -137.49 | 4.215 | -1.193357 | 23.67385
4222.5 | 0.87387 | 156.87 | 0.06607 | 3.79 | 0.06647 | 5.04 | 0.89215 | -138.83 | 4.2225 | -1.171063 | 23.59991
4230 | 0.87589 | 154.98 | 0.06687 | 1.55 | 0.06713 | 2.9 | 0.88339 | -141.27 | 4.23 | -1.151009 | 23.49537
4237.5 | 0.87675 | 153.17 | 0.06771 | -1.05 | 0.06782 | 0.53 | 0.87696 | -144.72 | 4.2375 | -1.142485 | 23.38694
4245 | 0.8766 | 151.16 | 0.068 | -3.71 | 0.06851 | -2.02 | 0.87685 | -148.54 | 4.245 | -1.143971 | 23.34982
4252.5 | 0.87549 | 148.81 | 0.06823 | -6.34 | 0.06891 | -4.74 | 0.88346 | -151.86 | 4.2525 | -1.154976 | 23.32049
4260 | 0.87431 | 146.1 | 0.06812 | -8.74 | 0.06892 | -7.3 | 0.89363 | -154.11 | 4.26 | -1.166691 | 23.33451
4267.5 | 0.87321 | 143.22 | 0.06796 | -10.97 | 0.06866 | -9.44 | 0.90246 | -155.31 | 4.2675 | -1.177626 | 23.35493
4275 | 0.87278 | 140.48 | 0.06796 | -12.94 | 0.06849 | -11.45 | 0.90581 | -155.99 | 4.275 | -1.181904 | 23.35493
4282.5 | 0.87324 | 138.07 | 0.06829 | -14.84 | 0.06865 | -13.3 | 0.90239 | -156.84 | 4.2825 | -1.177328 | 23.31286
4290 | 0.87506 | 135.97 | 0.06898 | -16.84 | 0.06934 | -15.17 | 0.89371 | -158.53 | 4.29 | -1.159243 | 23.22554
4297.5 | 0.87754 | 134.07 | 0.06972 | -19.14 | 0.0704 | -17.53 | 0.88426 | -161.38 | 4.2975 | -1.134662 | 23.13285
4305 | 0.88012 | 132.21 | 0.07051 | -21.66 | 0.07121 | -20.05 | 0.87942 | -165.14 | 4.305 | -1.109162 | 23.03499
4312.5 | 0.88191 | 130.2 | 0.071 | -24.39 | 0.07168 | -22.88 | 0.8824 | -169.03 | 4.3125 | -1.091515 | 22.97483
4320 | 0.88154 | 127.93 | 0.07126 | -26.99 | 0.07199 | -25.48 | 0.89194 | -172.18 | 4.32 | -1.09516 | 22.94308
4327.5 | 0.87874 | 125.4 | 0.07112 | -29.45 | 0.07171 | -27.97 | 0.90296 | -174.19 | 4.3275 | -1.122792 | 22.96017
4335 | 0.87471 | 122.73 | 0.07092 | -31.65 | 0.07131 | -30.16 | 0.91024 | -175.24 | 4.335 | -1.162718 | 22.98463
4342.5 | 0.87203 | 120.06 | 0.07096 | -33.51 | 0.07142 | -31.94 | 0.9106 | -175.95 | 4.3425 | -1.189371 | 22.97973
4350 | 0.87202 | 117.5 | 0.07139 | -35.42 | 0.07194 | -33.87 | 0.90439 | -177.07 | 4.35 | -1.189471 | 22.92725
4357.5 | 0.87506 | 115.11 | 0.07227 | -37.6 | 0.07301 | -36.1 | 0.89497 | -179.18 | 4.3575 | -1.159243 | 22.82084
4365 | 0.8801 | 112.9 | 0.07324 | -40.24 | 0.07394 | -38.62 | 0.88762 | 177.62 | 4.365 | -1.10936 | 22.70503
4372.5 | 0.88476 | 110.77 | 0.07394 | -43.05 | 0.07469 | -41.48 | 0.8867 | 173.85 | 4.3725 | -1.06349 | 22.62241
4380 | 0.88619 | 108.59 | 0.07412 | -45.73 | 0.07495 | -44.36 | 0.89354 | 170.38 | 4.38 | -1.049463 | 22.60129
4387.5 | 0.88325 | 106.21 | 0.07397 | -48.32 | 0.07456 | -46.87 | 0.90438 | 167.9 | 4.3875 | -1.078327 | 22.61889
4395 | 0.87791 | 103.63 | 0.07362 | -50.51 | 0.07409 | -49.05 | 0.91332 | 166.54 | 4.395 | -1.131 | 22.66008
4402.5 | 0.87379 | 100.91 | 0.07351 | -52.3 | 0.07412 | -50.87 | 0.91594 | 165.88 | 4.4025 | -1.171859 | 22.67307
4410 | 0.87304 | 98.22 | 0.07396 | -54.12 | 0.07459 | -52.64 | 0.91088 | 165.16 | 4.41 | -1.179317 | 22.62006
4417.5 | 0.87652 | 95.78 | 0.07477 | -56.21 | 0.07546 | -54.82 | 0.9 | 163.54 | 4.4175 | -1.144763 | 22.52545
4425 | 0.88334 | 93.71 | 0.07581 | -58.67 | 0.07666 | -57.36 | 0.88855 | 160.59 | 4.425 | -1.077442 | 22.40547
4432.5 | 0.89021 | 91.98 | 0.07677 | -61.52 | 0.07773 | -60.09 | 0.88252 | 156.53 | 4.4325 | -1.010151 | 22.29617
4440 | 0.8925 | 90.35 | 0.07722 | -64.5 | 0.07815 | -63.28 | 0.88594 | 152.15 | 4.44 | -0.9878355 | 22.2454
4447.5 | 0.88833 | 88.48 | 0.07744 | -67.29 | 0.07796 | -66.07 | 0.89702 | 148.48 | 4.4475 | -1.028513 | 22.22069
4455 | 0.87978 | 86.13 | 0.07719 | -69.77 | 0.07784 | -68.42 | 0.90987 | 146.16 | 4.455 | -1.112518 | 22.24878
4462.5 | 0.87066 | 83.21 | 0.07701 | -71.91 | 0.07779 | -70.65 | 0.91796 | 145.07 | 4.4625 | -1.203028 | 22.26906
4470 | 0.86471 | 79.86 | 0.07711 | -73.9 | 0.07795 | -72.61 | 0.91848 | 144.59 | 4.47 | -1.26259 | 22.25779
4477.5 | 0.86501 | 76.5 | 0.07758 | -76.04 | 0.07848 | -74.8 | 0.91124 | 143.8 | 4.4775 | -1.259577 | 22.205
4485 | 0.87207 | 73.53 | 0.07841 | -78.41 | 0.07927 | -77.26 | 0.89994 | 141.98 | 4.485 | -1.188973 | 22.11257
4492.5 | 0.88184 | 71.18 | 0.07916 | -81 | 0.07997 | -79.92 | 0.89041 | 138.9 | 4.4925 | -1.092204 | 22.02988
4500 | 0.8882 | 69.3 | 0.07965 | -83.94 | 0.08029 | -82.83 | 0.88803 | 134.96 | 4.5 | -1.029785 | 21.97628
4507.5 | 0.88794 | 67.58 | 0.07978 | -86.76 | 0.08022 | -85.66 | 0.89392 | 131.09 | 4.5075 | -1.032328 | 21.96212
4515 | 0.88147 | 65.58 | 0.07951 | -89.3 | 0.08005 | -88.19 | 0.90418 | 128.16 | 4.515 | -1.095849 | 21.99156
4522.5 | 0.87149 | 63.03 | 0.07919 | -91.55 | 0.07987 | -90.39 | 0.91353 | 126.49 | 4.5225 | -1.194752 | 22.02659
4530 | 0.86243 | 59.91 | 0.07912 | -93.61 | 0.07988 | -92.6 | 0.91718 | 125.77 | 4.53 | -1.285523 | 22.03427
4537.5 | 0.85908 | 56.5 | 0.07927 | -95.58 | 0.08 | -94.71 | 0.91273 | 125.22 | 4.5375 | -1.319328 | 22.01782
4545 | 0.86404 | 53.29 | 0.0799 | -97.77 | 0.08059 | -97.02 | 0.90254 | 124.03 | 4.545 | -1.269323 | 21.94906
4552.5 | 0.87363 | 50.72 | 0.08059 | -100.25 | 0.08119 | -99.54 | 0.89131 | 121.67 | 4.5525 | -1.173449 | 21.87438
4560 | 0.88167 | 48.78 | 0.08135 | -102.98 | 0.08147 | -102.23 | 0.8845 | 118.15 | 4.56 | -1.093879 | 21.79285
4567.5 | 0.88429 | 47.23 | 0.08167 | -105.84 | 0.08185 | -105 | 0.88486 | 114.11 | 4.5675 | -1.068106 | 21.75875
4575 | 0.87984 | 45.6 | 0.0816 | -108.56 | 0.08197 | -107.77 | 0.89184 | 110.51 | 4.575 | -1.111926 | 21.7662
4582.5 | 0.86958 | 43.48 | 0.08132 | -111.04 | 0.08198 | -110.23 | 0.9014 | 107.99 | 4.5825 | -1.213809 | 21.79605
4590 | 0.85789 | 40.69 | 0.08114 | -113.18 | 0.08183 | -112.54 | 0.90779 | 106.61 | 4.59 | -1.331368 | 21.8153
4597.5 | 0.85125 | 37.39 | 0.08117 | -115.24 | 0.08159 | -114.77 | 0.90722 | 105.8 | 4.5975 | -1.398858 | 21.81209
4605 | 0.85286 | 34.06 | 0.08139 | -117.37 | 0.08166 | -116.92 | 0.90029 | 104.81 | 4.605 | -1.382445 | 21.78858
4612.5 | 0.86059 | 31.22 | 0.08185 | -119.7 | 0.08192 | -119.16 | 0.89049 | 102.95 | 4.6125 | -1.304074 | 21.73963
4620 | 0.86874 | 29.06 | 0.08237 | -122.33 | 0.08238 | -121.64 | 0.88189 | 100 | 4.62 | -1.222204 | 21.68462
4627.5 | 0.87279 | 27.42 | 0.08263 | -125.05 | 0.08275 | -124.31 | 0.87782 | 96.24 | 4.6275 | -1.181805 | 21.65724
4635 | 0.87013 | 25.88 | 0.08257 | -127.76 | 0.08313 | -127.1 | 0.88014 | 92.42 | 4.635 | -1.208317 | 21.66355
4642.5 | 0.86118 | 24.01 | 0.08244 | -130.4 | 0.08296 | -129.94 | 0.88718 | 89.33 | 4.6425 | -1.298121 | 21.67724
4650 | 0.84927 | 21.51 | 0.08231 | -132.73 | 0.08255 | -132.38 | 0.89425 | 87.31 | 4.65 | -1.419084 | 21.69095
4657.5 | 0.83978 | 18.39 | 0.08208 | -135.01 | 0.08234 | -134.5 | 0.89666 | 86.05 | 4.6575 | -1.516689 | 21.71525
4665 | 0.83679 | 14.99 | 0.08219 | -137.18 | 0.08225 | -136.64 | 0.89385 | 84.95 | 4.665 | -1.54767 | 21.70362
4672.5 | 0.83986 | 11.75 | 0.08248 | -139.51 | 0.08239 | -138.84 | 0.88767 | 83.4 | 4.6725 | -1.515862 | 21.67303
4680 | 0.84526 | 8.94 | 0.08272 | -142.06 | 0.08268 | -141.33 | 0.88054 | 81.03 | 4.68 | -1.460194 | 21.64779
4687.5 | 0.84939 | 6.59 | 0.08278 | -144.77 | 0.08307 | -143.94 | 0.87564 | 77.95 | 4.6875 | -1.417857 | 21.64149
4695 | 0.84918 | 4.45 | 0.08262 | -147.55 | 0.0829 | -146.9 | 0.87542 | 74.63 | 4.695 | -1.420005 | 21.6583
4702.5 | 0.84445 | 2.22 | 0.08229 | -150.2 | 0.08251 | -149.56 | 0.88011 | 71.8 | 4.7025 | -1.468521 | 21.69306
4710 | 0.83701 | -0.26 | 0.08193 | -152.57 | 0.08199 | -151.86 | 0.88594 | 69.82 | 4.71 | -1.545387 | 21.73114
4717.5 | 0.83073 | -3.01 | 0.08151 | -154.66 | 0.08149 | -153.89 | 0.88815 | 68.56 | 4.7175 | -1.610802 | 21.77578
4725 | 0.82873 | -5.82 | 0.08147 | -156.64 | 0.08127 | -155.69 | 0.88537 | 67.5 | 4.725 | -1.631739 | 21.78005
4732.5 | 0.83081 | -8.44 | 0.08168 | -158.74 | 0.08147 | -157.63 | 0.87892 | 66.01 | 4.7325 | -1.609966 | 21.75769
4740 | 0.83458 | -10.66 | 0.08207 | -161.04 | 0.08205 | -159.87 | 0.87068 | 63.69 | 4.74 | -1.570641 | 21.71631
4747.5 | 0.83662 | -12.56 | 0.08236 | -163.61 | 0.08257 | -162.44 | 0.86341 | 60.47 | 4.7475 | -1.549435 | 21.68567
4755 | 0.83439 | -14.43 | 0.08248 | -166.33 | 0.08273 | -165.29 | 0.8615 | 56.75 | 4.755 | -1.572618 | 21.67303
4762.5 | 0.82741 | -16.61 | 0.0823 | -169.17 | 0.08242 | -168.18 | 0.86605 | 53.29 | 4.7625 | -1.645585 | 21.692
4770 | 0.8182 | -19.28 | 0.08188 | -171.79 | 0.08181 | -170.72 | 0.87384 | 50.74 | 4.77 | -1.74281 | 21.73644
4777.5 | 0.81076 | -22.43 | 0.08136 | -174.07 | 0.08122 | -172.98 | 0.8798 | 49.18 | 4.7775 | -1.822154 | 21.79178
4785 | 0.80826 | -25.76 | 0.08088 | -176.17 | 0.08065 | -174.91 | 0.88154 | 48.21 | 4.785 | -1.848978 | 21.84318
4792.5 | 0.81078 | -28.82 | 0.08064 | -178.15 | 0.08053 | -176.81 | 0.87895 | 47.24 | 4.7925 | -1.821939 | 21.86899
4800 | 0.81645 | -31.28 | 0.08069 | 179.87 | 0.08072 | -178.76 | 0.87222 | 45.8 | 4.8 | -1.761408 | 21.86361
4807.5 | 0.82087 | -33.17 | 0.08076 | 177.81 | 0.08096 | 179.01 | 0.86329 | 43.5 | 4.8075 | -1.714512 | 21.85607
4815 | 0.82078 | -34.81 | 0.08103 | 175.38 | 0.08108 | 176.49 | 0.85682 | 40.37 | 4.815 | -1.715465 | 21.82708
4822.5 | 0.81556 | -36.57 | 0.081 | 172.81 | 0.08109 | 173.83 | 0.85597 | 36.94 | 4.8225 | -1.770882 | 21.8303
4830 | 0.80741 | -38.8 | 0.08099 | 170.18 | 0.0808 | 171.3 | 0.85988 | 33.83 | 4.83 | -1.858118 | 21.83137
4837.5 | 0.79928 | -41.57 | 0.08058 | 167.69 | 0.08036 | 168.9 | 0.86549 | 31.46 | 4.8375 | -1.946021 | 21.87545
4845 | 0.79416 | -44.73 | 0.08001 | 165.41 | 0.07983 | 166.72 | 0.87028 | 29.79 | 4.845 | -2.00184 | 21.93711
4852.5 | 0.79361 | -47.9 | 0.07955 | 163.34 | 0.07937 | 164.77 | 0.87273 | 28.57 | 4.8525 | -2.007857 | 21.9872
4860 | 0.79733 | -50.7 | 0.07935 | 161.43 | 0.07923 | 162.79 | 0.87107 | 27.44 | 4.86 | -1.967238 | 22.00906
4867.5 | 0.80113 | -53 | 0.07906 | 159.55 | 0.07909 | 160.76 | 0.86539 | 25.93 | 4.8675 | -1.92594 | 22.04086
4875 | 0.80238 | -54.98 | 0.0791 | 157.44 | 0.079 | 158.53 | 0.85919 | 23.78 | 4.875 | -1.912398 | 22.03647
4882.5 | 0.80099 | -56.92 | 0.07919 | 155.13 | 0.07891 | 156.21 | 0.85533 | 21.16 | 4.8825 | -1.927458 | 22.02659
4890 | 0.79764 | -59.06 | 0.07925 | 152.7 | 0.0788 | 153.78 | 0.8543 | 18.39 | 4.89 | -1.963862 | 22.02001
4897.5 | 0.79383 | -61.44 | 0.07894 | 150.36 | 0.07863 | 151.56 | 0.85579 | 15.81 | 4.8975 | -2.00545 | 22.05406
4905 | 0.79121 | -64 | 0.07844 | 148.14 | 0.07823 | 149.4 | 0.85837 | 13.65 | 4.905 | -2.034165 | 22.10925
4912.5 | 0.79111 | -66.51 | 0.0781 | 146.09 | 0.07797 | 147.38 | 0.86058 | 11.89 | 4.9125 | -2.035263 | 22.14698
4920 | 0.79362 | -68.72 | 0.07788 | 144.35 | 0.07778 | 145.5 | 0.85982 | 10.34 | 4.92 | -2.007748 | 22.17148
4927.5 | 0.79505 | -70.6 | 0.07783 | 142.56 | 0.0777 | 143.6 | 0.85586 | 8.61 | 4.9275 | -1.992111 | 22.17706
4935 | 0.79413 | -72.39 | 0.07797 | 140.53 | 0.07777 | 141.5 | 0.85071 | 6.41 | 4.935 | -2.002168 | 22.16145
4942.5 | 0.79129 | -74.34 | 0.07826 | 138.23 | 0.078 | 139.22 | 0.84676 | 3.74 | 4.9425 | -2.033286 | 22.1292
4950 | 0.7868 | -76.62 | 0.07833 | 135.76 | 0.07802 | 136.72 | 0.8454 | 0.81 | 4.95 | -2.082713 | 22.12144
4957.5 | 0.78158 | -79.28 | 0.07812 | 133.24 | 0.07783 | 134.25 | 0.84739 | -2.02 | 4.9575 | -2.140531 | 22.14476
4965 | 0.77828 | -82.24 | 0.07761 | 130.82 | 0.07734 | 131.91 | 0.85218 | -4.39 | 4.965 | -2.177283 | 22.20165
4972.5 | 0.77816 | -85.22 | 0.07703 | 128.68 | 0.07687 | 129.67 | 0.85714 | -6.13 | 4.9725 | -2.178622 | 22.2668
4980 | 0.78142 | -87.85 | 0.07655 | 126.9 | 0.07646 | 127.78 | 0.8598 | -7.36 | 4.98 | -2.14231 | 22.3211
4987.5 | 0.78461 | -90.07 | 0.07624 | 125.22 | 0.07621 | 126.02 | 0.85866 | -8.46 | 4.9875 | -2.106923 | 22.35634
4995 | 0.78649 | -92.06 | 0.07625 | 123.49 | 0.07608 | 124.25 | 0.85442 | -9.82 | 4.995 | -2.086136 | 22.3552
5002.5 | 0.78721 | -94.01 | 0.07647 | 121.51 | 0.07621 | 122.31 | 0.84872 | -11.7 | 5.0025 | -2.078188 | 22.33018
5010 | 0.78654 | -96.03 | 0.0767 | 119.37 | 0.07633 | 120.12 | 0.84366 | -14.14 | 5.01 | -2.085584 | 22.30409
5017.5 | 0.78463 | -98.26 | 0.07665 | 116.92 | 0.07636 | 117.88 | 0.8414 | -16.93 | 5.0175 | -2.106702 | 22.30976
5025 | 0.7834 | -100.67 | 0.07647 | 114.57 | 0.07622 | 115.51 | 0.8425 | -19.66 | 5.025 | -2.120329 | 22.33018
5032.5 | 0.7845 | -103.04 | 0.07602 | 112.37 | 0.07599 | 113.34 | 0.84581 | -21.98 | 5.0325 | -2.108141 | 22.38144
5040 | 0.78661 | -105.15 | 0.0757 | 110.6 | 0.07571 | 111.36 | 0.84902 | -23.81 | 5.04 | -2.084811 | 22.41808
5047.5 | 0.78788 | -107.05 | 0.07551 | 108.92 | 0.07552 | 109.55 | 0.85011 | -25.3 | 5.0475 | -2.070798 | 22.43991
5055 | 0.78808 | -108.88 | 0.07569 | 107.23 | 0.07546 | 107.77 | 0.84806 | -26.81 | 5.055 | -2.068594 | 22.41923
5062.5 | 0.78782 | -110.79 | 0.07593 | 105.35 | 0.07565 | 106 | 0.84371 | -28.67 | 5.0625 | -2.07146 | 22.39173
5070 | 0.78692 | -112.87 | 0.07621 | 103.24 | 0.07596 | 103.89 | 0.83905 | -31.04 | 5.07 | -2.081388 | 22.35976
5077.5 | 0.786 | -115.22 | 0.07628 | 100.87 | 0.07609 | 101.7 | 0.83627 | -33.78 | 5.0775 | -2.091549 | 22.35179
5085 | 0.78653 | -117.75 | 0.07613 | 98.44 | 0.07596 | 99.29 | 0.83692 | -36.57 | 5.085 | -2.085694 | 22.36888
5092.5 | 0.78911 | -120.18 | 0.07577 | 96.25 | 0.0757 | 97.04 | 0.84025 | -39.01 | 5.0925 | -2.057249 | 22.41005
5100 | 0.79197 | -122.29 | 0.07549 | 94.35 | 0.07537 | 95.01 | 0.84432 | -40.92 | 5.1 | -2.025825 | 22.44221
5107.5 | 0.79343 | -124.08 | 0.07528 | 92.58 | 0.0752 | 93.18 | 0.84681 | -42.38 | 5.1075 | -2.009828 | 22.46641
5115 | 0.79331 | -125.74 | 0.07528 | 90.96 | 0.07509 | 91.55 | 0.84585 | -43.75 | 5.115 | -2.011141 | 22.46641
5122.5 | 0.79157 | -127.47 | 0.07566 | 89.21 | 0.07539 | 89.83 | 0.84177 | -45.44 | 5.1225 | -2.030213 | 22.42267
5130 | 0.78924 | -129.47 | 0.07601 | 87.18 | 0.07573 | 87.89 | 0.8364 | -47.7 | 5.13 | -2.055818 | 22.38259
5137.5 | 0.7873 | -131.89 | 0.07626 | 84.87 | 0.07608 | 85.63 | 0.83303 | -50.47 | 5.1375 | -2.077195 | 22.35406
5145 | 0.78761 | -134.68 | 0.07628 | 82.34 | 0.0762 | 83.2 | 0.83388 | -53.36 | 5.145 | -2.073776 | 22.35179
5152.5 | 0.79089 | -137.51 | 0.07591 | 80.02 | 0.07594 | 80.71 | 0.83863 | -55.88 | 5.1525 | -2.037678 | 22.39402
5160 | 0.79571 | -140.1 | 0.07542 | 77.96 | 0.07544 | 78.5 | 0.8452 | -57.7 | 5.16 | -1.984904 | 22.45027
5167.5 | 0.80054 | -142.22 | 0.07502 | 76.15 | 0.07484 | 76.62 | 0.85021 | -58.84 | 5.1675 | -1.932339 | 22.49646
5175 | 0.80407 | -143.88 | 0.07487 | 74.69 | 0.07474 | 75.18 | 0.85086 | -59.67 | 5.175 | -1.894123 | 22.51384
5182.5 | 0.80611 | -145.25 | 0.07512 | 73.22 | 0.07492 | 73.76 | 0.8457 | -60.8 | 5.1825 | -1.872114 | 22.48489
5190 | 0.80653 | -146.58 | 0.07565 | 71.57 | 0.0754 | 72.22 | 0.83727 | -62.74 | 5.19 | -1.867589 | 22.42382
5197.5 | 0.80567 | -148.21 | 0.07626 | 69.46 | 0.07624 | 70.27 | 0.82977 | -65.6 | 5.1975 | -1.876856 | 22.35406
5205 | 0.80444 | -150.35 | 0.07672 | 67.07 | 0.07683 | 67.88 | 0.8273 | -69.01 | 5.205 | -1.890127 | 22.30183
5212.5 | 0.80398 | -153.05 | 0.0769 | 64.49 | 0.07691 | 65.19 | 0.8317 | -72.26 | 5.2125 | -1.895095 | 22.28147
5220 | 0.80467 | -156.1 | 0.07648 | 62.09 | 0.07656 | 62.64 | 0.84162 | -74.64 | 5.22 | -1.887644 | 22.32904
5227.5 | 0.80685 | -159.18 | 0.07593 | 59.99 | 0.07592 | 60.47 | 0.8527 | -75.83 | 5.2275 | -1.864144 | 22.39173
5235 | 0.81091 | -161.93 | 0.07533 | 58.3 | 0.0752 | 58.87 | 0.85948 | -76.05 | 5.235 | -1.820547 | 22.46064
5242.5 | 0.81745 | -164.05 | 0.07507 | 56.99 | 0.07482 | 57.62 | 0.85806 | -76.04 | 5.2425 | -1.750776 | 22.49067
5250 | 0.82587 | -165.43 | 0.07529 | 55.69 | 0.07505 | 56.42 | 0.84863 | -76.61 | 5.25 | -1.661766 | 22.46525
5257.5 | 0.83409 | -166.18 | 0.07587 | 54.17 | 0.07588 | 54.99 | 0.83387 | -78.4 | 5.2575 | -1.575742 | 22.3986
5265 | 0.84044 | -166.64 | 0.07686 | 52.24 | 0.07706 | 53.02 | 0.81877 | -81.69 | 5.265 | -1.509866 | 22.28599
5272.5 | 0.84372 | -167.1 | 0.07789 | 50.03 | 0.07792 | 50.61 | 0.8094 | -86.13 | 5.2725 | -1.476033 | 22.17037
5280 | 0.84213 | -167.91 | 0.07846 | 47.55 | 0.07852 | 48.14 | 0.81043 | -90.83 | 5.28 | -1.492417 | 22.10703
5287.5 | 0.83535 | -169.33 | 0.07877 | 45.02 | 0.07875 | 45.53 | 0.82021 | -94.75 | 5.2875 | -1.56263 | 22.07278
5295 | 0.82587 | -171.51 | 0.07876 | 42.65 | 0.07871 | 43.35 | 0.83312 | -97.38 | 5.295 | -1.661766 | 22.07389
5302.5 | 0.81846 | -174.31 | 0.07866 | 40.51 | 0.07839 | 41.26 | 0.84316 | -98.94 | 5.3025 | -1.740051 | 22.08492
5310 | 0.81646 | -177.38 | 0.07873 | 38.6 | 0.07846 | 39.39 | 0.84766 | -99.97 | 5.31 | -1.761302 | 22.07719
5317.5 | 0.82064 | 179.61 | 0.07879 | 36.65 | 0.07893 | 37.55 | 0.84649 | -101.07 | 5.3175 | -1.716946 | 22.07058
5325 | 0.82992 | 176.93 | 0.07912 | 34.47 | 0.07941 | 35.41 | 0.84108 | -102.73 | 5.325 | -1.619275 | 22.03427
5332.5 | 0.84071 | 174.68 | 0.07954 | 32.3 | 0.07972 | 33.02 | 0.83573 | -105.08 | 5.3325 | -1.507076 | 21.98829
5340 | 0.84809 | 172.72 | 0.0798 | 29.92 | 0.07981 | 30.69 | 0.83479 | -107.78 | 5.34 | -1.431161 | 21.95994
5347.5 | 0.85001 | 170.8 | 0.07984 | 27.63 | 0.07975 | 28.39 | 0.83853 | -110.28 | 5.3475 | -1.411519 | 21.95559
5355 | 0.8473 | 168.73 | 0.07966 | 25.43 | 0.07962 | 26.3 | 0.84457 | -112.21 | 5.355 | -1.439256 | 21.97519
5362.5 | 0.84346 | 166.49 | 0.07944 | 23.45 | 0.07941 | 24.46 | 0.84958 | -113.57 | 5.3625 | -1.47871 | 21.99922
5370 | 0.84194 | 164.17 | 0.07961 | 21.73 | 0.07952 | 22.84 | 0.85137 | -114.67 | 5.37 | -1.494377 | 21.98065
5377.5 | 0.84467 | 161.93 | 0.07982 | 19.97 | 0.08009 | 21.07 | 0.84838 | -115.96 | 5.3775 | -1.466259 | 21.95777
5385 | 0.85193 | 159.89 | 0.08038 | 18.01 | 0.08073 | 19.23 | 0.84229 | -117.87 | 5.385 | -1.391922 | 21.89704
5392.5 | 0.86061 | 158.1 | 0.08109 | 15.87 | 0.08146 | 16.95 | 0.83663 | -120.57 | 5.3925 | -1.303872 | 21.82065
5400 | 0.86648 | 156.38 | 0.08165 | 13.47 | 0.08198 | 14.54 | 0.83521 | -123.71 | 5.4 | -1.244829 | 21.76088
5407.5 | 0.86746 | 154.5 | 0.08203 | 10.9 | 0.08198 | 11.88 | 0.83922 | -126.72 | 5.4075 | -1.235011 | 21.72055
5415 | 0.86379 | 152.27 | 0.08194 | 8.43 | 0.08191 | 9.54 | 0.84666 | -129.12 | 5.415 | -1.271837 | 21.73008
5422.5 | 0.8587 | 149.66 | 0.08161 | 6.23 | 0.0816 | 7.49 | 0.85415 | -130.76 | 5.4225 | -1.323171 | 21.76513
5430 | 0.85609 | 146.9 | 0.08132 | 4.2 | 0.08151 | 5.55 | 0.85884 | -131.81 | 5.43 | -1.349612 | 21.79605
5437.5 | 0.85888 | 144.21 | 0.0813 | 2.46 | 0.08157 | 3.85 | 0.85834 | -132.73 | 5.4375 | -1.32135 | 21.79819
5445 | 0.86706 | 141.9 | 0.08157 | 0.65 | 0.08185 | 2.01 | 0.85399 | -134.04 | 5.445 | -1.239017 | 21.76939
5452.5 | 0.8774 | 140.02 | 0.08211 | -1.37 | 0.08246 | -0.08 | 0.84818 | -136.02 | 5.4525 | -1.136047 | 21.71208
5460 | 0.88534 | 138.41 | 0.08266 | -3.55 | 0.08283 | -2.43 | 0.8443 | -138.61 | 5.46 | -1.057798 | 21.65409
5467.5 | 0.8883 | 136.78 | 0.08317 | -5.97 | 0.08327 | -4.81 | 0.84456 | -141.4 | 5.4675 | -1.028807 | 21.60067
5475 | 0.88601 | 134.91 | 0.08319 | -8.48 | 0.08323 | -7.14 | 0.84817 | -143.96 | 5.475 | -1.051228 | 21.59858
5482.5 | 0.88078 | 132.69 | 0.08302 | -10.75 | 0.0832 | -9.27 | 0.85296 | -145.96 | 5.4825 | -1.102651 | 21.61635
5490 | 0.87719 | 130.28 | 0.08283 | -12.75 | 0.08307 | -11.27 | 0.8558 | -147.45 | 5.49 | -1.138127 | 21.63625
5497.5 | 0.87825 | 127.96 | 0.08272 | -14.57 | 0.08319 | -13.11 | 0.85486 | -148.8 | 5.4975 | -1.127637 | 21.64779
5505 | 0.88383 | 126.04 | 0.08303 | -16.3 | 0.08358 | -14.94 | 0.85054 | -150.45 | 5.505 | -1.072625 | 21.6153
5512.5 | 0.89115 | 124.54 | 0.08371 | -18.24 | 0.08425 | -16.93 | 0.84521 | -152.7 | 5.5125 | -1.000984 | 21.54445
5520 | 0.89611 | 123.23 | 0.08432 | -20.49 | 0.0846 | -19.11 | 0.84187 | -155.58 | 5.52 | -0.9527735 | 21.48139
5527.5 | 0.89585 | 121.75 | 0.0849 | -22.99 | 0.08492 | -21.64 | 0.84305 | -158.75 | 5.5275 | -0.955294 | 21.42185
5535 | 0.89036 | 119.72 | 0.08505 | -25.68 | 0.08519 | -24.24 | 0.84855 | -161.64 | 5.535 | -1.008687 | 21.40651
5542.5 | 0.88277 | 117.04 | 0.08484 | -28.24 | 0.08509 | -26.61 | 0.85563 | -163.83 | 5.5425 | -1.083049 | 21.42799
5550 | 0.87795 | 113.92 | 0.08445 | -30.54 | 0.08479 | -28.94 | 0.86127 | -165.28 | 5.55 | -1.130604 | 21.46801
5557.5 | 0.87934 | 110.88 | 0.08412 | -32.61 | 0.08468 | -30.9 | 0.8627 | -166.29 | 5.5575 | -1.116863 | 21.50201
5565 | 0.8868 | 108.47 | 0.08397 | -34.34 | 0.08465 | -32.91 | 0.85941 | -167.35 | 5.565 | -1.043486 | 21.51752
5572.5 | 0.89652 | 106.91 | 0.08416 | -36.07 | 0.08481 | -34.75 | 0.8531 | -168.97 | 5.5725 | -0.9488004 | 21.49789
5580 | 0.90332 | 105.97 | 0.08477 | -38.08 | 0.08505 | -36.72 | 0.84666 | -171.43 | 5.58 | -0.8831675 | 21.43516
5587.5 | 0.90333 | 105.16 | 0.08537 | -40.33 | 0.08549 | -38.84 | 0.84358 | -174.63 | 5.5875 | -0.8830713 | 21.37389
5595 | 0.89638 | 103.86 | 0.08582 | -42.93 | 0.08608 | -41.3 | 0.84574 | -178.05 | 5.595 | -0.9501568 | 21.32823
5602.5 | 0.8851 | 101.72 | 0.08596 | -45.64 | 0.08618 | -43.81 | 0.85198 | 178.92 | 5.6025 | -1.060153 | 21.31407
5610 | 0.87471 | 98.67 | 0.08583 | -48.19 | 0.08624 | -46.42 | 0.85922 | 176.69 | 5.61 | -1.162718 | 21.32722
5617.5 | 0.87002 | 95.16 | 0.08525 | -50.55 | 0.08578 | -48.93 | 0.86459 | 175.26 | 5.6175 | -1.209415 | 21.38611
5625 | 0.87336 | 91.84 | 0.08481 | -52.58 | 0.08548 | -51.05 | 0.86604 | 174.31 | 5.625 | -1.176134 | 21.43106
5632.5 | 0.88179 | 89.29 | 0.08457 | -54.5 | 0.08504 | -53 | 0.86333 | 173.32 | 5.6325 | -1.092697 | 21.45567
5640 | 0.89038 | 87.64 | 0.08457 | -56.37 | 0.08481 | -54.76 | 0.85857 | 171.83 | 5.64 | -1.008492 | 21.45567
5647.5 | 0.89411 | 86.59 | 0.08482 | -58.35 | 0.0848 | -56.64 | 0.85417 | 169.61 | 5.6475 | -0.972181 | 21.43003
5655 | 0.89125 | 85.54 | 0.08515 | -60.64 | 0.08533 | -58.84 | 0.85209 | 166.8 | 5.655 | -1.000009 | 21.39631
5662.5 | 0.88247 | 84 | 0.08541 | -62.94 | 0.08566 | -61.36 | 0.85342 | 163.8 | 5.6625 | -1.086001 | 21.36983
5670 | 0.87204 | 81.7 | 0.08531 | -65.53 | 0.08578 | -63.79 | 0.85734 | 161.1 | 5.67 | -1.189272 | 21.38
5677.5 | 0.86407 | 78.76 | 0.08506 | -68.06 | 0.08577 | -66.28 | 0.86227 | 159 | 5.6775 | -1.269021 | 21.40549
5685 | 0.86217 | 75.63 | 0.08476 | -70.17 | 0.08531 | -68.55 | 0.86559 | 157.48 | 5.685 | -1.288142 | 21.43618
5692.5 | 0.86586 | 72.89 | 0.08439 | -72.21 | 0.08472 | -70.54 | 0.86622 | 156.22 | 5.6925 | -1.251046 | 21.47418
5700 | 0.87202 | 70.87 | 0.08415 | -74.16 | 0.08445 | -72.46 | 0.86432 | 154.82 | 5.7 | -1.189471 | 21.49892
5707.5 | 0.87585 | 69.52 | 0.0842 | -76.02 | 0.08435 | -74.26 | 0.86131 | 152.96 | 5.7075 | -1.151405 | 21.49376
5715 | 0.87438 | 68.4 | 0.08428 | -78.06 | 0.08451 | -76.22 | 0.85856 | 150.54 | 5.715 | -1.165996 | 21.48551
5722.5 | 0.86721 | 66.99 | 0.08459 | -80.31 | 0.08477 | -78.61 | 0.8578 | 147.76 | 5.7225 | -1.237514 | 21.45362
5730 | 0.85714 | 64.95 | 0.08465 | -82.82 | 0.08509 | -81 | 0.85952 | 144.99 | 5.73 | -1.338965 | 21.44746
5737.5 | 0.84819 | 62.24 | 0.08438 | -85.2 | 0.08519 | -83.5 | 0.86315 | 142.62 | 5.7375 | -1.430137 | 21.47521
5745 | 0.84374 | 59.21 | 0.08402 | -87.45 | 0.08459 | -85.95 | 0.86681 | 140.81 | 5.745 | -1.475827 | 21.51235
5752.5 | 0.84499 | 56.39 | 0.08366 | -89.56 | 0.08397 | -87.95 | 0.86903 | 139.39 | 5.7525 | -1.462969 | 21.54964
5760 | 0.85021 | 54.24 | 0.08321 | -91.47 | 0.0835 | -89.81 | 0.86874 | 138.04 | 5.76 | -1.409476 | 21.59649
5767.5 | 0.8542 | 52.84 | 0.08324 | -93.25 | 0.08326 | -91.64 | 0.86616 | 136.36 | 5.7675 | -1.368809 | 21.59336
5775 | 0.85322 | 51.83 | 0.08333 | -95.13 | 0.08351 | -93.38 | 0.86261 | 134.14 | 5.775 | -1.378779 | 21.58397
5782.5 | 0.84657 | 50.68 | 0.08359 | -97.21 | 0.08392 | -95.5 | 0.86034 | 131.4 | 5.7825 | -1.446743 | 21.55691
5790 | 0.83606 | 48.89 | 0.08374 | -99.52 | 0.08434 | -97.88 | 0.86133 | 128.49 | 5.79 | -1.555251 | 21.54134
5797.5 | 0.82522 | 46.32 | 0.08362 | -101.93 | 0.08435 | -100.37 | 0.86592 | 125.9 | 5.7975 | -1.668605 | 21.5538
5805 | 0.81823 | 43.13 | 0.08307 | -104.34 | 0.08367 | -102.72 | 0.87213 | 123.95 | 5.805 | -1.742492 | 21.61112
5812.5 | 0.81791 | 39.86 | 0.08266 | -106.49 | 0.08299 | -104.91 | 0.87745 | 122.64 | 5.8125 | -1.74589 | 21.65409
5820 | 0.82338 | 37.17 | 0.08208 | -108.36 | 0.0824 | -106.81 | 0.87947 | 121.71 | 5.82 | -1.687994 | 21.71525
5827.5 | 0.83002 | 35.4 | 0.08179 | -110.02 | 0.08195 | -108.33 | 0.8769 | 120.64 | 5.8275 | -1.618229 | 21.746
5835 | 0.83357 | 34.36 | 0.08192 | -111.68 | 0.08215 | -109.96 | 0.871 | 119.01 | 5.835 | -1.581158 | 21.7322
5842.5 | 0.83129 | 33.58 | 0.08214 | -113.55 | 0.08253 | -111.82 | 0.8645 | 116.58 | 5.8425 | -1.604949 | 21.70891
5850 | 0.8237 | 32.49 | 0.08259 | -115.7 | 0.08319 | -114.06 | 0.86104 | 113.54 | 5.85 | -1.684619 | 21.66145
5857.5 | 0.81306 | 30.67 | 0.08277 | -117.88 | 0.08338 | -116.5 | 0.86292 | 110.36 | 5.8575 | -1.797548 | 21.64254
5865 | 0.80307 | 28.01 | 0.08259 | -120.29 | 0.08328 | -118.96 | 0.86996 | 107.68 | 5.865 | -1.904932 | 21.66145
5872.5 | 0.79763 | 24.79 | 0.08216 | -122.61 | 0.08253 | -121.22 | 0.87872 | 105.82 | 5.8725 | -1.96397 | 21.70679
5880 | 0.79857 | 21.67 | 0.08151 | -124.69 | 0.08188 | -123.15 | 0.88539 | 104.74 | 5.88 | -1.95374 | 21.77578
5887.5 | 0.80368 | 19.17 | 0.08097 | -126.39 | 0.08131 | -124.81 | 0.88675 | 104.04 | 5.8875 | -1.898337 | 21.83352
5895 | 0.80885 | 17.47 | 0.08088 | -127.96 | 0.08118 | -126.35 | 0.88246 | 103.14 | 5.895 | -1.84264 | 21.84318
5902.5 | 0.81167 | 16.35 | 0.081 | -129.55 | 0.08166 | -128.01 | 0.87427 | 101.56 | 5.9025 | -1.81241 | 21.8303
5910 | 0.81047 | 15.41 | 0.08148 | -131.38 | 0.08212 | -129.95 | 0.86625 | 99.1 | 5.91 | -1.825261 | 21.77898
5917.5 | 0.80457 | 14.18 | 0.08204 | -133.43 | 0.08266 | -132.15 | 0.86255 | 95.96 | 5.9175 | -1.888723 | 21.71949
5925 | 0.7964 | 12.29 | 0.08228 | -135.78 | 0.08272 | -134.51 | 0.86535 | 92.69 | 5.925 | -1.977375 | 21.69411
5932.5 | 0.78924 | 9.76 | 0.08228 | -138.19 | 0.08261 | -136.93 | 0.87348 | 89.92 | 5.9325 | -2.055818 | 21.69411
5940 | 0.78529 | 6.9 | 0.08175 | -140.46 | 0.08207 | -139.04 | 0.88298 | 87.99 | 5.94 | -2.099399 | 21.75024
5947.5 | 0.78506 | 4.17 | 0.08117 | -142.31 | 0.08151 | -140.93 | 0.88944 | 86.81 | 5.9475 | -2.101943 | 21.81209
5955 | 0.7872 | 1.89 | 0.08088 | -144 | 0.08104 | -142.52 | 0.8905 | 85.95 | 5.955 | -2.078298 | 21.84318
5962.5 | 0.79052 | 0.11 | 0.08077 | -145.61 | 0.08119 | -144.24 | 0.8863 | 84.89 | 5.9625 | -2.041743 | 21.855
5970 | 0.79256 | -1.3 | 0.08111 | -147.23 | 0.08165 | -146.06 | 0.87954 | 83.25 | 5.97 | -2.019357 | 21.81851
5977.5 | 0.79181 | -2.74 | 0.0817 | -149.1 | 0.08209 | -147.94 | 0.87355 | 80.9 | 5.9775 | -2.02758 | 21.75556
5985 | 0.78886 | -4.48 | 0.08199 | -151.24 | 0.08235 | -150.15 | 0.87191 | 78.1 | 5.985 | -2.060001 | 21.72478
5992.5 | 0.78516 | -6.67 | 0.08221 | -153.52 | 0.08237 | -152.48 | 0.87507 | 75.35 | 5.9925 | -2.100837 | 21.70151
6000 | 0.78248 | -9.12 | 0.08205 | -155.84 | 0.08221 | -154.66 | 0.881 | 73.09 | 6 | -2.130535 | 21.71843

## KR9
! | 23/11/2025 | 19:10
! | Ref | Plane: | 0 | mm
# | MHZ | S | MA | R | 50
! | [9 empty] | S11 | EMI SE
3000 | 1.08094 | -130.77 | 0.003868 | 63.57 | 0.003839 | 65.78 | 1.03462 | -89.67 | 3 | 0.6760318 | 48.25027
3007.5 | 1.0751 | -132.72 | 0.004039 | 62.84 | 0.00416 | 64.06 | 1.02042 | -90.04 | 3.0075 | 0.6289772 | 47.87452
3015 | 1.07248 | -134.85 | 0.004112 | 62.35 | 0.003922 | 61.92 | 1.00457 | -92.1 | 3.015 | 0.607784 | 47.71894
3022.5 | 1.07213 | -136.96 | 0.004484 | 52.98 | 0.004283 | 63.15 | 0.99423 | -95.66 | 3.0225 | 0.604949 | 46.96669
3030 | 1.07166 | -138.97 | 0.004407 | 53.11 | 0.004461 | 58.93 | 0.99421 | -99.77 | 3.03 | 0.6011404 | 47.11714
3037.5 | 1.06928 | -140.75 | 0.00418 | 52.25 | 0.00451 | 55.6 | 1.00288 | -103.1 | 3.0375 | 0.5818289 | 47.57647
3045 | 1.06449 | -142.3 | 0.004602 | 49.41 | 0.00439 | 53.63 | 1.01341 | -104.94 | 3.045 | 0.5428317 | 46.74107
3052.5 | 1.05805 | -143.71 | 0.004671 | 48.9 | 0.004503 | 52.89 | 1.01998 | -105.35 | 3.0525 | 0.4901238 | 46.6118
3060 | 1.05145 | -145.1 | 0.004712 | 50.33 | 0.004629 | 51.71 | 1.01853 | -105.1 | 3.06 | 0.4357725 | 46.53589
3067.5 | 1.04579 | -146.64 | 0.004664 | 48.33 | 0.004821 | 50.51 | 1.00946 | -105.18 | 3.0675 | 0.3888897 | 46.62483
3075 | 1.04157 | -148.42 | 0.005129 | 45.69 | 0.005084 | 49.23 | 0.99619 | -106.38 | 3.075 | 0.3537693 | 45.79935
3082.5 | 1.03791 | -150.51 | 0.005079 | 44.6 | 0.005222 | 44.27 | 0.9848 | -108.99 | 3.0825 | 0.3231939 | 45.88444
3090 | 1.03429 | -152.88 | 0.005119 | 42.38 | 0.005423 | 43.91 | 0.98068 | -112.53 | 3.09 | 0.2928465 | 45.8163
3097.5 | 1.0301 | -155.38 | 0.005493 | 37.95 | 0.005623 | 40.2 | 0.98503 | -115.98 | 3.0975 | 0.2575877 | 45.20381
3105 | 1.02607 | -157.75 | 0.005567 | 35.65 | 0.005627 | 38.61 | 0.99377 | -118.38 | 3.105 | 0.2235398 | 45.08758
3112.5 | 1.02281 | -159.75 | 0.005653 | 35.12 | 0.005611 | 36.74 | 1.00068 | -119.49 | 3.1125 | 0.1958993 | 44.95442
3120 | 1.02078 | -161.36 | 0.005796 | 33.56 | 0.005666 | 35.89 | 1.00161 | -119.7 | 3.12 | 0.178643 | 44.73743
3127.5 | 1.01943 | -162.61 | 0.005946 | 32.51 | 0.005951 | 33.86 | 0.99526 | -119.84 | 3.1275 | 0.1671482 | 44.5155
3135 | 1.01794 | -163.72 | 0.006304 | 31.55 | 0.006119 | 33.13 | 0.98334 | -120.74 | 3.135 | 0.1544436 | 44.00768
3142.5 | 1.01495 | -165.04 | 0.006553 | 29.61 | 0.0065 | 31.47 | 0.97074 | -122.96 | 3.1425 | 0.128893 | 43.6712
3150 | 1.00924 | -166.84 | 0.006885 | 28.08 | 0.006719 | 29.57 | 0.96334 | -126.43 | 3.15 | 0.0798891 | 43.24192
3157.5 | 1.00163 | -169.21 | 0.006789 | 25.2 | 0.006973 | 26.42 | 0.96413 | -130.29 | 3.1575 | 0.01414647 | 43.36388
3165 | 0.99419 | -171.96 | 0.007091 | 21.16 | 0.007127 | 24.12 | 0.97191 | -133.49 | 3.165 | -0.05061219 | 42.98585
3172.5 | 0.98901 | -174.8 | 0.007129 | 18.33 | 0.00729 | 21.17 | 0.98066 | -135.38 | 3.1725 | -0.09598634 | 42.93943
3180 | 0.98688 | -177.3 | 0.007198 | 18.14 | 0.007277 | 19.2 | 0.98619 | -135.99 | 3.18 | -0.114713 | 42.85576
3187.5 | 0.98774 | -179.29 | 0.007376 | 17.06 | 0.007495 | 18.58 | 0.98487 | -135.97 | 3.1875 | -0.1071472 | 42.64358
3195 | 0.98984 | 179.24 | 0.007678 | 15.28 | 0.007694 | 17.46 | 0.97705 | -136.16 | 3.195 | -0.0887 | 42.29504
3202.5 | 0.9902 | 177.98 | 0.007864 | 14.59 | 0.007817 | 15.88 | 0.96609 | -137.37 | 3.2025 | -0.08554156 | 42.08713
3210 | 0.98624 | 176.48 | 0.008286 | 12.89 | 0.008329 | 13.42 | 0.95637 | -139.99 | 3.21 | -0.1203477 | 41.6331
3217.5 | 0.97895 | 174.38 | 0.00867 | 10.11 | 0.008602 | 11.17 | 0.95224 | -143.65 | 3.2175 | -0.1847898 | 41.23962
3225 | 0.97025 | 171.65 | 0.008924 | 6.81 | 0.008925 | 9.29 | 0.95563 | -147.4 | 3.225 | -0.262327 | 40.98881
3232.5 | 0.9633 | 168.49 | 0.009042 | 3.53 | 0.009198 | 5.49 | 0.96315 | -150.28 | 3.2325 | -0.3247688 | 40.87471
3240 | 0.9608 | 165.39 | 0.009178 | 1.96 | 0.009295 | 2.63 | 0.97015 | -151.83 | 3.24 | -0.3473401 | 40.74504
3247.5 | 0.96277 | 162.75 | 0.009272 | -0.76 | 0.009322 | 1.08 | 0.97299 | -152.27 | 3.2475 | -0.329549 | 40.65653
3255 | 0.96784 | 160.75 | 0.00949 | -0.8 | 0.009519 | -0.11 | 0.96997 | -152.34 | 3.255 | -0.2839287 | 40.45468
3262.5 | 0.97128 | 159.26 | 0.009937 | -2.47 | 0.009723 | -0.36 | 0.96235 | -152.95 | 3.2625 | -0.2531111 | 40.05489
3270 | 0.96979 | 157.78 | 0.0104 | -4.8 | 0.01033 | -1.8 | 0.95257 | -154.8 | 3.27 | -0.266446 | 39.65933
3277.5 | 0.96336 | 155.94 | 0.01082 | -6.9 | 0.0109 | -5.01 | 0.94496 | -158.03 | 3.2775 | -0.3242278 | 39.31545
3285 | 0.95463 | 153.42 | 0.01123 | -9.51 | 0.01141 | -7.78 | 0.94299 | -162 | 3.285 | -0.4032984 | 38.9924
3292.5 | 0.94659 | 150.27 | 0.01145 | -12.71 | 0.01164 | -11.38 | 0.94722 | -165.7 | 3.2925 | -0.4767618 | 38.82389
3300 | 0.94322 | 146.89 | 0.01161 | -15.31 | 0.01174 | -14.48 | 0.95417 | -168.24 | 3.3 | -0.50774 | 38.70336
3307.5 | 0.9454 | 143.78 | 0.01186 | -17.45 | 0.01182 | -16.43 | 0.95956 | -169.42 | 3.3075 | -0.487688 | 38.51831
3315 | 0.95179 | 141.36 | 0.01212 | -18.9 | 0.01209 | -17.76 | 0.96066 | -169.78 | 3.315 | -0.4291772 | 38.32995
3322.5 | 0.95822 | 139.66 | 0.01252 | -20.67 | 0.0125 | -18.96 | 0.95595 | -170.21 | 3.3225 | -0.3706954 | 38.04791
3330 | 0.9598 | 138.39 | 0.01305 | -21.89 | 0.01311 | -21.64 | 0.94683 | -171.71 | 3.33 | -0.3563851 | 37.68779
3337.5 | 0.956 | 137.07 | 0.0137 | -24.67 | 0.01381 | -23.18 | 0.93611 | -174.82 | 3.3375 | -0.3908422 | 37.26559
3345 | 0.94851 | 135.2 | 0.01438 | -27.37 | 0.01455 | -26.32 | 0.92975 | -179.33 | 3.345 | -0.4591617 | 36.84482
3352.5 | 0.93957 | 132.57 | 0.01474 | -30.52 | 0.01491 | -29.4 | 0.93078 | 175.8 | 3.3525 | -0.5414172 | 36.63005
3360 | 0.9332 | 129.2 | 0.0151 | -33.51 | 0.01518 | -33.17 | 0.93794 | 171.87 | 3.36 | -0.6005054 | 36.42046
3367.5 | 0.93195 | 125.47 | 0.01532 | -36.45 | 0.01535 | -35.8 | 0.94726 | 169.6 | 3.3675 | -0.6121477 | 36.29482
3375 | 0.93601 | 121.92 | 0.01557 | -38.76 | 0.01557 | -37.75 | 0.95413 | 168.82 | 3.375 | -0.5743902 | 36.15423
3382.5 | 0.94205 | 118.9 | 0.01599 | -40.46 | 0.01611 | -40 | 0.95564 | 168.76 | 3.3825 | -0.5185209 | 35.92303
3390 | 0.94593 | 116.48 | 0.01656 | -42.29 | 0.01662 | -41.73 | 0.95039 | 168.26 | 3.39 | -0.48282 | 35.61879
3397.5 | 0.94612 | 114.44 | 0.01732 | -44.46 | 0.01737 | -43.87 | 0.9404 | 166.44 | 3.3975 | -0.4810755 | 35.22904
3405 | 0.94329 | 112.44 | 0.01804 | -47.11 | 0.01818 | -46.38 | 0.92991 | 162.84 | 3.405 | -0.5070954 | 34.87527
3412.5 | 0.93834 | 110.16 | 0.01869 | -50.49 | 0.01897 | -49.76 | 0.92404 | 157.96 | 3.4125 | -0.5527954 | 34.56781
3420 | 0.93381 | 107.38 | 0.01921 | -53.79 | 0.01923 | -53.22 | 0.92579 | 153 | 3.42 | -0.5948296 | 34.32945
3427.5 | 0.93202 | 104.18 | 0.0197 | -57.04 | 0.01968 | -56.49 | 0.93315 | 149.17 | 3.4275 | -0.6114954 | 34.11068
3435 | 0.93395 | 100.8 | 0.01987 | -59.72 | 0.01998 | -59.27 | 0.94195 | 146.93 | 3.435 | -0.5935275 | 34.03604
3442.5 | 0.93708 | 97.48 | 0.0204 | -62.56 | 0.0204 | -61.6 | 0.94787 | 145.9 | 3.4425 | -0.5644666 | 33.8074
3450 | 0.93917 | 94.47 | 0.02101 | -64.34 | 0.02112 | -63.74 | 0.94812 | 145.16 | 3.45 | -0.5451158 | 33.55148
3457.5 | 0.9394 | 91.66 | 0.02184 | -66.84 | 0.02202 | -66.25 | 0.94247 | 143.76 | 3.4575 | -0.5429889 | 33.21495
3465 | 0.93724 | 88.9 | 0.02269 | -69.63 | 0.0229 | -68.87 | 0.93382 | 141 | 3.465 | -0.5629837 | 32.88331
3472.5 | 0.93387 | 85.94 | 0.02349 | -72.74 | 0.02382 | -72.63 | 0.92676 | 136.88 | 3.4725 | -0.5942715 | 32.58234
3480 | 0.93147 | 82.65 | 0.02423 | -76.42 | 0.02432 | -75.86 | 0.9249 | 132.22 | 3.48 | -0.6166226 | 32.31293
3487.5 | 0.93192 | 79.09 | 0.02461 | -79.9 | 0.0247 | -79.31 | 0.92902 | 128.08 | 3.4875 | -0.6124274 | 32.17777
3495 | 0.93537 | 75.46 | 0.025 | -83.14 | 0.02512 | -82.49 | 0.9363 | 125.2 | 3.495 | -0.5803313 | 32.0412
3502.5 | 0.93993 | 72.06 | 0.02542 | -85.91 | 0.02541 | -85.29 | 0.94311 | 123.52 | 3.5025 | -0.5380898 | 31.89649
3510 | 0.94338 | 69.06 | 0.02596 | -88.42 | 0.02606 | -87.56 | 0.94481 | 122.39 | 3.51 | -0.5062667 | 31.71391
3517.5 | 0.94426 | 66.39 | 0.0269 | -90.92 | 0.02704 | -90.05 | 0.94065 | 120.9 | 3.5175 | -0.4981681 | 31.40495
3525 | 0.94266 | 63.85 | 0.02787 | -93.53 | 0.02813 | -93.22 | 0.93238 | 118.16 | 3.525 | -0.5128984 | 31.09726
3532.5 | 0.93964 | 61.15 | 0.02892 | -96.84 | 0.0292 | -96.38 | 0.92325 | 113.95 | 3.5325 | -0.5407701 | 30.77603
3540 | 0.93736 | 58.11 | 0.02978 | -100.47 | 0.02997 | -100.19 | 0.91878 | 108.81 | 3.54 | -0.5618717 | 30.52151
3547.5 | 0.93746 | 54.69 | 0.03044 | -104.16 | 0.03049 | -103.69 | 0.9215 | 103.87 | 3.5475 | -0.5609451 | 30.33111
3555 | 0.93984 | 51 | 0.03085 | -107.73 | 0.03074 | -107.24 | 0.92986 | 100.1 | 3.555 | -0.5389215 | 30.2149
3562.5 | 0.94274 | 47.32 | 0.03117 | -111 | 0.03118 | -110.27 | 0.93913 | 97.77 | 3.5625 | -0.5121613 | 30.12526
3570 | 0.94425 | 43.88 | 0.03156 | -113.86 | 0.03171 | -113.17 | 0.94367 | 96.41 | 3.57 | -0.4982601 | 30.01726
3577.5 | 0.94417 | 40.75 | 0.0323 | -116.65 | 0.03254 | -115.88 | 0.94151 | 95.04 | 3.5775 | -0.4989961 | 29.81595
3585 | 0.9427 | 37.85 | 0.03322 | -119.41 | 0.03356 | -119.07 | 0.93303 | 92.72 | 3.585 | -0.5125299 | 29.57201
3592.5 | 0.94117 | 35.02 | 0.03433 | -122.56 | 0.03453 | -122.23 | 0.92198 | 88.91 | 3.5925 | -0.5266385 | 29.28652
3600 | 0.94072 | 32.07 | 0.03531 | -126.29 | 0.03545 | -125.78 | 0.9143 | 83.83 | 3.6 | -0.5307925 | 29.04205
3607.5 | 0.94177 | 28.85 | 0.036 | -130.08 | 0.03619 | -129.56 | 0.91519 | 78.49 | 3.6075 | -0.521103 | 28.87395
3615 | 0.94259 | 25.32 | 0.03627 | -133.75 | 0.0365 | -133.26 | 0.92445 | 74.07 | 3.615 | -0.5135434 | 28.80905
3622.5 | 0.94279 | 21.6 | 0.03668 | -137.31 | 0.03676 | -136.56 | 0.93596 | 71.14 | 3.6225 | -0.5117007 | 28.71141
3630 | 0.94146 | 17.87 | 0.0368 | -140.41 | 0.03708 | -139.75 | 0.94343 | 69.5 | 3.63 | -0.5239625 | 28.68304
3637.5 | 0.93955 | 14.29 | 0.03732 | -143.32 | 0.03748 | -142.72 | 0.94271 | 68.28 | 3.6375 | -0.5416021 | 28.56117
3645 | 0.93827 | 10.95 | 0.03797 | -146.22 | 0.03832 | -145.77 | 0.93381 | 66.45 | 3.645 | -0.5534434 | 28.41119
3652.5 | 0.93872 | 7.9 | 0.03894 | -149.33 | 0.03918 | -148.93 | 0.92066 | 63.26 | 3.6525 | -0.5492786 | 28.19208
3660 | 0.94128 | 5 | 0.03994 | -152.8 | 0.03997 | -152.37 | 0.91012 | 58.59 | 3.66 | -0.5256234 | 27.97184
3667.5 | 0.94394 | 2.06 | 0.04067 | -156.55 | 0.04079 | -155.84 | 0.90882 | 53.17 | 3.6675 | -0.5011122 | 27.81452
3675 | 0.94492 | -1.08 | 0.04108 | -160.32 | 0.04118 | -159.41 | 0.91736 | 48.22 | 3.675 | -0.4920992 | 27.72739
3682.5 | 0.94314 | -4.5 | 0.04106 | -164.16 | 0.0414 | -163.08 | 0.93032 | 44.62 | 3.6825 | -0.5084767 | 27.73162
3690 | 0.93886 | -8.12 | 0.04116 | -167.36 | 0.04142 | -166.57 | 0.9394 | 42.48 | 3.69 | -0.5479833 | 27.71049
3697.5 | 0.93377 | -11.81 | 0.04118 | -170.24 | 0.04161 | -169.57 | 0.93983 | 41.14 | 3.6975 | -0.5952017 | 27.70627
3705 | 0.9302 | -15.39 | 0.04157 | -173.17 | 0.04188 | -172.43 | 0.9315 | 39.56 | 3.705 | -0.6284733 | 27.6244
3712.5 | 0.93035 | -18.73 | 0.04222 | -176.03 | 0.04246 | -175.28 | 0.91841 | 36.91 | 3.7125 | -0.6270728 | 27.48964
3720 | 0.93368 | -21.83 | 0.04315 | -179.41 | 0.0432 | -178.65 | 0.90708 | 32.86 | 3.72 | -0.5960389 | 27.30038
3727.5 | 0.93768 | -24.81 | 0.04385 | 176.86 | 0.044 | 177.99 | 0.90424 | 27.85 | 3.7275 | -0.5589069 | 27.16061
3735 | 0.93938 | -27.93 | 0.04406 | 172.94 | 0.0444 | 174.28 | 0.9114 | 22.96 | 3.735 | -0.5431738 | 27.11911
3742.5 | 0.93756 | -31.28 | 0.04405 | 169.45 | 0.04427 | 170.81 | 0.9236 | 19.22 | 3.7425 | -0.5600186 | 27.12108
3750 | 0.9325 | -34.83 | 0.04386 | 166.22 | 0.04418 | 167.35 | 0.93323 | 16.97 | 3.75 | -0.6070232 | 27.15863
3757.5 | 0.92665 | -38.46 | 0.04356 | 163.34 | 0.04391 | 164.35 | 0.93458 | 15.69 | 3.7575 | -0.6616854 | 27.21824
3765 | 0.92333 | -41.92 | 0.04355 | 160.71 | 0.04382 | 161.6 | 0.92658 | 14.45 | 3.765 | -0.6928611 | 27.22024
3772.5 | 0.92497 | -44.96 | 0.04394 | 158.21 | 0.04426 | 158.97 | 0.91218 | 12.25 | 3.7725 | -0.6774471 | 27.1428
3780 | 0.92996 | -47.56 | 0.04478 | 155.13 | 0.04511 | 156.23 | 0.89775 | 8.53 | 3.78 | -0.6307146 | 26.97832
3787.5 | 0.93472 | -49.94 | 0.04538 | 151.64 | 0.0455 | 152.95 | 0.89078 | 3.46 | 3.7875 | -0.5863693 | 26.86271
3795 | 0.93556 | -52.37 | 0.04584 | 147.96 | 0.04604 | 149.44 | 0.89528 | -1.94 | 3.795 | -0.5785671 | 26.77511
3802.5 | 0.93097 | -55.2 | 0.04572 | 144.32 | 0.04605 | 145.68 | 0.90835 | -6.39 | 3.8025 | -0.6212863 | 26.79788
3810 | 0.92227 | -58.54 | 0.04541 | 141.11 | 0.04587 | 142.31 | 0.92217 | -9.16 | 3.81 | -0.7028384 | 26.85697
3817.5 | 0.91335 | -62.34 | 0.04491 | 138.57 | 0.04526 | 139.48 | 0.92922 | -10.47 | 3.8175 | -0.7872553 | 26.95314
3825 | 0.90889 | -66.23 | 0.04467 | 135.95 | 0.04491 | 136.91 | 0.92598 | -11.14 | 3.825 | -0.8297735 | 26.99968
3832.5 | 0.91137 | -69.74 | 0.04478 | 133.59 | 0.045 | 134.66 | 0.91398 | -12.27 | 3.8325 | -0.8061054 | 26.97832
3840 | 0.91893 | -72.63 | 0.04514 | 130.95 | 0.04545 | 132.1 | 0.89837 | -14.71 | 3.84 | -0.7343514 | 26.90877
3847.5 | 0.92692 | -74.94 | 0.04585 | 127.92 | 0.04605 | 129.36 | 0.88651 | -18.74 | 3.8475 | -0.6591549 | 26.77321
3855 | 0.93056 | -76.96 | 0.04627 | 124.63 | 0.04653 | 126 | 0.88476 | -23.77 | 3.855 | -0.6251124 | 26.69401
3862.5 | 0.92734 | -79.13 | 0.04624 | 121.12 | 0.04662 | 122.65 | 0.89324 | -28.58 | 3.8625 | -0.6552201 | 26.69964
3870 | 0.91869 | -81.75 | 0.04595 | 118.01 | 0.04637 | 119.32 | 0.90637 | -32.13 | 3.87 | -0.7366202 | 26.75429
3877.5 | 0.90806 | -84.96 | 0.04551 | 115.36 | 0.04575 | 116.51 | 0.91625 | -34.12 | 3.8775 | -0.8377091 | 26.83786
3885 | 0.90168 | -88.53 | 0.04525 | 113.05 | 0.04527 | 114.27 | 0.91802 | -35.07 | 3.885 | -0.8989513 | 26.88763
3892.5 | 0.90211 | -92.03 | 0.04512 | 110.68 | 0.04517 | 112.14 | 0.91087 | -35.95 | 3.8925 | -0.8948101 | 26.91262
3900 | 0.90843 | -95.05 | 0.0454 | 108.27 | 0.04561 | 109.93 | 0.89856 | -37.66 | 3.9 | -0.8341706 | 26.85888
3907.5 | 0.91607 | -97.51 | 0.04588 | 105.65 | 0.04611 | 107.16 | 0.88724 | -40.77 | 3.9075 | -0.7614268 | 26.76753
3915 | 0.92043 | -99.6 | 0.04629 | 102.61 | 0.04677 | 104.08 | 0.88265 | -45.05 | 3.915 | -0.7201847 | 26.69026
3922.5 | 0.91877 | -101.67 | 0.04641 | 99.32 | 0.04695 | 100.83 | 0.88735 | -49.62 | 3.9225 | -0.7358639 | 26.66777
3930 | 0.91116 | -104.09 | 0.04622 | 96.46 | 0.04637 | 97.56 | 0.89816 | -53.37 | 3.93 | -0.8081071 | 26.7034
3937.5 | 0.90177 | -107.05 | 0.04576 | 93.75 | 0.0459 | 94.82 | 0.90858 | -55.73 | 3.9375 | -0.8980843 | 26.79028
3945 | 0.89585 | -110.42 | 0.04531 | 91.66 | 0.0455 | 92.73 | 0.91296 | -56.87 | 3.945 | -0.955294 | 26.87612
3952.5 | 0.8965 | -113.76 | 0.0451 | 89.35 | 0.04521 | 90.8 | 0.90936 | -57.56 | 3.9525 | -0.9489941 | 26.91647
3960 | 0.90231 | -116.65 | 0.04537 | 87.26 | 0.04549 | 88.88 | 0.89961 | -58.78 | 3.96 | -0.8928846 | 26.86462
3967.5 | 0.90974 | -118.95 | 0.04569 | 84.86 | 0.04606 | 86.45 | 0.88818 | -61.22 | 3.9675 | -0.8216542 | 26.80358
3975 | 0.91406 | -120.74 | 0.04616 | 82.03 | 0.04655 | 83.5 | 0.88099 | -65.03 | 3.975 | -0.7805059 | 26.71468
3982.5 | 0.91267 | -122.42 | 0.04639 | 79.13 | 0.04663 | 80.39 | 0.88175 | -69.59 | 3.9825 | -0.7937245 | 26.67151
3990 | 0.90507 | -124.45 | 0.04637 | 76.23 | 0.04657 | 77.31 | 0.88988 | -73.78 | 3.99 | -0.8663566 | 26.67526
3997.5 | 0.89549 | -127.14 | 0.0461 | 73.61 | 0.04621 | 74.69 | 0.90084 | -76.71 | 3.9975 | -0.9587852 | 26.72598
4005 | 0.88809 | -130.5 | 0.04568 | 71.35 | 0.04567 | 72.39 | 0.90926 | -78.2 | 4.005 | -1.03086 | 26.80548
4012.5 | 0.88639 | -134.17 | 0.04541 | 69.31 | 0.04555 | 70.45 | 0.91194 | -78.74 | 4.0125 | -1.047503 | 26.85697
4020 | 0.89056 | -137.61 | 0.04541 | 67.25 | 0.04553 | 68.42 | 0.90875 | -79.18 | 4.02 | -1.006736 | 26.85697
4027.5 | 0.89756 | -140.47 | 0.04562 | 65.08 | 0.04594 | 66.43 | 0.90134 | -80.33 | 4.0275 | -0.9387302 | 26.81689
4035 | 0.9036 | -142.64 | 0.04592 | 62.62 | 0.04642 | 63.74 | 0.893 | -82.69 | 4.035 | -0.8804756 | 26.75996
4042.5 | 0.90559 | -144.35 | 0.04623 | 60.13 | 0.04664 | 61.09 | 0.88673 | -86.21 | 4.0425 | -0.8613676 | 26.70152
4050 | 0.9034 | -146 | 0.04645 | 57.52 | 0.04663 | 58.42 | 0.8856 | -90.23 | 4.05 | -0.8823983 | 26.66029
4057.5 | 0.89844 | -147.96 | 0.04639 | 54.95 | 0.04634 | 55.88 | 0.88948 | -93.86 | 4.0575 | -0.9302184 | 26.67151
4065 | 0.89368 | -150.37 | 0.04605 | 52.69 | 0.04611 | 53.65 | 0.89598 | -96.5 | 4.065 | -0.9763592 | 26.73541
4072.5 | 0.89114 | -153.18 | 0.04595 | 50.5 | 0.04603 | 51.72 | 0.90182 | -98.12 | 4.0725 | -1.001081 | 26.75429
4080 | 0.89166 | -156.07 | 0.04588 | 48.28 | 0.04622 | 49.55 | 0.90445 | -99.19 | 4.08 | -0.9960143 | 26.76753
4087.5 | 0.89392 | -158.8 | 0.04598 | 46.13 | 0.04656 | 47.47 | 0.90323 | -100.37 | 4.0875 | -0.9740269 | 26.74862
4095 | 0.89587 | -161.2 | 0.04642 | 43.83 | 0.04697 | 44.75 | 0.89894 | -102.28 | 4.095 | -0.9551001 | 26.6659
4102.5 | 0.89593 | -163.38 | 0.04683 | 41.54 | 0.04717 | 42.19 | 0.89401 | -105.09 | 4.1025 | -0.9545184 | 26.58952
4110 | 0.89377 | -165.61 | 0.04701 | 38.9 | 0.04708 | 39.64 | 0.89183 | -108.47 | 4.11 | -0.9754845 | 26.55619
4117.5 | 0.89098 | -168.09 | 0.04713 | 36.2 | 0.04689 | 37.22 | 0.89426 | -111.74 | 4.1175 | -1.002641 | 26.53405
4125 | 0.88907 | -170.92 | 0.04689 | 33.79 | 0.04698 | 34.95 | 0.90012 | -114.25 | 4.125 | -1.021281 | 26.5784
4132.5 | 0.88974 | -173.96 | 0.04659 | 31.5 | 0.04697 | 32.94 | 0.90644 | -115.76 | 4.1325 | -1.014738 | 26.63415
4140 | 0.8928 | -176.86 | 0.04646 | 29.57 | 0.0469 | 30.76 | 0.91004 | -116.59 | 4.14 | -0.9849164 | 26.65842
4147.5 | 0.89697 | -179.34 | 0.04654 | 27.61 | 0.04712 | 28.72 | 0.90915 | -117.4 | 4.1475 | -0.9444416 | 26.64347
4155 | 0.90028 | 178.72 | 0.04689 | 25.48 | 0.04742 | 26.58 | 0.90366 | -118.9 | 4.155 | -0.912448 | 26.5784
4162.5 | 0.90168 | 177.24 | 0.04735 | 23.45 | 0.04777 | 24.46 | 0.89521 | -121.54 | 4.1625 | -0.8989513 | 26.4936
4170 | 0.90097 | 175.86 | 0.04806 | 20.96 | 0.04817 | 22.09 | 0.88853 | -125.29 | 4.17 | -0.9057934 | 26.36432
4177.5 | 0.89859 | 174.24 | 0.04853 | 18.45 | 0.0485 | 19.48 | 0.8875 | -129.5 | 4.1775 | -0.9287684 | 26.27979
4185 | 0.8956 | 172.09 | 0.04856 | 15.58 | 0.04917 | 17 | 0.89322 | -133.25 | 4.185 | -0.9577183 | 26.27443
4192.5 | 0.89314 | 169.39 | 0.04848 | 13.17 | 0.04882 | 14.67 | 0.90304 | -135.87 | 4.1925 | -0.9816092 | 26.28875
4200 | 0.89236 | 166.32 | 0.04839 | 10.86 | 0.04873 | 12.25 | 0.91247 | -137.29 | 4.2 | -0.9891981 | 26.30489
4207.5 | 0.89324 | 163.24 | 0.04824 | 8.72 | 0.04863 | 10.16 | 0.91811 | -137.96 | 4.2075 | -0.9806367 | 26.33185
4215 | 0.89494 | 160.49 | 0.04834 | 6.79 | 0.04877 | 7.94 | 0.91786 | -138.64 | 4.215 | -0.9641216 | 26.31387
4222.5 | 0.89711 | 158.23 | 0.04869 | 4.81 | 0.04901 | 6.08 | 0.91196 | -140.03 | 4.2225 | -0.943086 | 26.2512
4230 | 0.89912 | 156.33 | 0.04936 | 2.58 | 0.0495 | 3.93 | 0.9035 | -142.52 | 4.23 | -0.9236468 | 26.1325
4237.5 | 0.90022 | 154.51 | 0.04996 | -0.03 | 0.04998 | 1.68 | 0.89739 | -145.99 | 4.2375 | -0.9130269 | 26.02755
4245 | 0.90047 | 152.52 | 0.0502 | -2.68 | 0.05049 | -1.01 | 0.89746 | -149.81 | 4.245 | -0.910615 | 25.98593
4252.5 | 0.89987 | 150.18 | 0.05035 | -5.32 | 0.05073 | -3.69 | 0.90417 | -153.11 | 4.2525 | -0.9164045 | 25.96001
4260 | 0.89905 | 147.48 | 0.05024 | -7.75 | 0.05079 | -6.2 | 0.91404 | -155.33 | 4.26 | -0.9243231 | 25.97901
4267.5 | 0.89798 | 144.62 | 0.05017 | -9.9 | 0.05066 | -8.4 | 0.92252 | -156.53 | 4.2675 | -0.9346667 | 25.99112
4275 | 0.89744 | 141.88 | 0.05018 | -11.88 | 0.0506 | -10.4 | 0.92558 | -157.22 | 4.275 | -0.9398915 | 25.98939
4282.5 | 0.89769 | 139.45 | 0.05044 | -13.83 | 0.0507 | -12.2 | 0.92217 | -158.11 | 4.2825 | -0.9374723 | 25.9445
4290 | 0.89939 | 137.34 | 0.05094 | -15.85 | 0.05118 | -14.03 | 0.91357 | -159.87 | 4.29 | -0.9210389 | 25.85882
4297.5 | 0.902 | 135.43 | 0.05154 | -18.16 | 0.05198 | -16.44 | 0.90459 | -162.77 | 4.2975 | -0.8958692 | 25.75711
4305 | 0.90498 | 133.57 | 0.05205 | -20.69 | 0.05252 | -19.03 | 0.90019 | -166.56 | 4.305 | -0.8672204 | 25.67159
4312.5 | 0.90732 | 131.57 | 0.0524 | -23.36 | 0.05293 | -21.85 | 0.90352 | -170.42 | 4.3125 | -0.8447903 | 25.61337
4320 | 0.9075 | 129.32 | 0.0526 | -26.03 | 0.05312 | -24.5 | 0.91287 | -173.54 | 4.32 | -0.8430673 | 25.58029
4327.5 | 0.90485 | 126.81 | 0.05254 | -28.48 | 0.05293 | -26.89 | 0.92354 | -175.52 | 4.3275 | -0.8684682 | 25.5902
4335 | 0.90081 | 124.14 | 0.05241 | -30.66 | 0.05273 | -29.1 | 0.93037 | -176.57 | 4.335 | -0.907336 | 25.61172
4342.5 | 0.89796 | 121.48 | 0.05243 | -32.5 | 0.05279 | -30.88 | 0.93037 | -177.31 | 4.3425 | -0.9348602 | 25.6084
4350 | 0.89788 | 118.91 | 0.05279 | -34.44 | 0.05312 | -32.9 | 0.92409 | -178.49 | 4.35 | -0.935634 | 25.54897
4357.5 | 0.9009 | 116.51 | 0.05348 | -36.61 | 0.05393 | -35.12 | 0.91496 | 179.35 | 4.3575 | -0.9064683 | 25.43617
4365 | 0.90633 | 114.3 | 0.05418 | -39.35 | 0.05462 | -37.68 | 0.90814 | 176.1 | 4.365 | -0.8542729 | 25.32322
4372.5 | 0.91135 | 112.17 | 0.05467 | -42.14 | 0.05515 | -40.48 | 0.90774 | 172.32 | 4.3725 | -0.806296 | 25.24502
4380 | 0.91311 | 110 | 0.05477 | -44.76 | 0.05541 | -43.44 | 0.91472 | 168.89 | 4.38 | -0.789538 | 25.22915
4387.5 | 0.91036 | 107.63 | 0.0547 | -47.42 | 0.05513 | -45.91 | 0.92532 | 166.44 | 4.3875 | -0.8157367 | 25.24025
4395 | 0.90502 | 105.05 | 0.05445 | -49.58 | 0.05483 | -48.09 | 0.93378 | 165.1 | 4.395 | -0.8668365 | 25.28004
4402.5 | 0.90079 | 102.34 | 0.05435 | -51.38 | 0.05486 | -49.96 | 0.93595 | 164.43 | 4.4025 | -0.9075289 | 25.29601
4410 | 0.89977 | 99.64 | 0.05477 | -53.16 | 0.05509 | -51.68 | 0.93069 | 163.65 | 4.41 | -0.9173698 | 25.22915
4417.5 | 0.90315 | 97.19 | 0.05533 | -55.33 | 0.0558 | -53.88 | 0.92006 | 161.96 | 4.4175 | -0.8848023 | 25.14079
4425 | 0.9101 | 95.11 | 0.0561 | -57.86 | 0.05662 | -56.42 | 0.90931 | 158.95 | 4.425 | -0.8182177 | 25.02074
4432.5 | 0.91732 | 93.39 | 0.05683 | -60.73 | 0.05742 | -59.19 | 0.90392 | 154.85 | 4.4325 | -0.7495828 | 24.90845
4440 | 0.92029 | 91.75 | 0.05712 | -63.66 | 0.05785 | -62.39 | 0.9078 | 150.49 | 4.44 | -0.7215059 | 24.86424
4447.5 | 0.91649 | 89.91 | 0.05733 | -66.46 | 0.05771 | -65.22 | 0.91883 | 146.87 | 4.4475 | -0.7574454 | 24.83236
4455 | 0.90822 | 87.58 | 0.05713 | -68.95 | 0.05759 | -67.5 | 0.93107 | 144.6 | 4.455 | -0.8361788 | 24.86272
4462.5 | 0.8992 | 84.68 | 0.05698 | -71.04 | 0.05757 | -69.7 | 0.93848 | 143.54 | 4.4625 | -0.922874 | 24.88555
4470 | 0.89321 | 81.36 | 0.05707 | -73.03 | 0.05762 | -71.73 | 0.93856 | 143.03 | 4.47 | -0.9809285 | 24.87184
4477.5 | 0.89326 | 78 | 0.05744 | -75.15 | 0.05812 | -73.86 | 0.93124 | 142.18 | 4.4775 | -0.9804423 | 24.81571
4485 | 0.90023 | 75.03 | 0.05809 | -77.56 | 0.0587 | -76.38 | 0.92034 | 140.3 | 4.485 | -0.9129304 | 24.71797
4492.5 | 0.90997 | 72.67 | 0.05863 | -80.19 | 0.0592 | -79.09 | 0.91148 | 137.16 | 4.4925 | -0.8194585 | 24.6376
4500 | 0.91658 | 70.78 | 0.05898 | -83.16 | 0.05951 | -82.07 | 0.9097 | 133.22 | 4.5 | -0.7565925 | 24.5859
4507.5 | 0.9166 | 69.05 | 0.05907 | -85.99 | 0.05947 | -84.8 | 0.91577 | 129.37 | 4.5075 | -0.7564029 | 24.57266
4515 | 0.91036 | 67.07 | 0.05889 | -88.53 | 0.05924 | -87.41 | 0.92564 | 126.49 | 4.515 | -0.8157367 | 24.59917
4522.5 | 0.90063 | 64.54 | 0.05865 | -90.73 | 0.05909 | -89.56 | 0.93443 | 124.85 | 4.5225 | -0.9090718 | 24.63464
4530 | 0.89147 | 61.44 | 0.05862 | -92.85 | 0.05908 | -91.68 | 0.93758 | 124.14 | 4.53 | -0.9978653 | 24.63908
4537.5 | 0.88773 | 58.05 | 0.05867 | -94.8 | 0.05926 | -93.88 | 0.93303 | 123.55 | 4.5375 | -1.034382 | 24.63168
4545 | 0.8924 | 54.85 | 0.05918 | -96.91 | 0.05973 | -96.19 | 0.92307 | 122.29 | 4.545 | -0.9888088 | 24.5565
4552.5 | 0.90181 | 52.27 | 0.05976 | -99.48 | 0.06022 | -98.76 | 0.9125 | 119.86 | 4.5525 | -0.8976991 | 24.47179
4560 | 0.90982 | 50.32 | 0.06025 | -102.29 | 0.0604 | -101.52 | 0.90643 | 116.3 | 4.56 | -0.8208904 | 24.40086
4567.5 | 0.91253 | 48.76 | 0.06045 | -105.16 | 0.06066 | -104.28 | 0.90718 | 112.28 | 4.5675 | -0.795057 | 24.37207
4575 | 0.90841 | 47.12 | 0.06039 | -107.86 | 0.0607 | -107.01 | 0.91408 | 108.72 | 4.575 | -0.8343619 | 24.3807
4582.5 | 0.8985 | 45.02 | 0.06025 | -110.33 | 0.06066 | -109.43 | 0.92323 | 106.23 | 4.5825 | -0.9296384 | 24.40086
4590 | 0.88679 | 42.27 | 0.0601 | -112.44 | 0.06051 | -111.73 | 0.92917 | 104.88 | 4.59 | -1.043584 | 24.42251
4597.5 | 0.87987 | 39 | 0.0601 | -114.49 | 0.06041 | -113.95 | 0.92829 | 104.04 | 4.5975 | -1.11163 | 24.42251
4605 | 0.88123 | 35.68 | 0.06031 | -116.67 | 0.06049 | -116.2 | 0.92149 | 103 | 4.605 | -1.098215 | 24.39221
4612.5 | 0.88861 | 32.85 | 0.06068 | -119.01 | 0.06066 | -118.5 | 0.91225 | 101.08 | 4.6125 | -1.025776 | 24.33909
4620 | 0.89665 | 30.68 | 0.06106 | -121.68 | 0.06106 | -120.93 | 0.90421 | 98.08 | 4.62 | -0.9475409 | 24.28486
4627.5 | 0.90075 | 29.01 | 0.06123 | -124.4 | 0.06134 | -123.63 | 0.90051 | 94.32 | 4.6275 | -0.9079146 | 24.26071
4635 | 0.89831 | 27.48 | 0.06119 | -127.12 | 0.06166 | -126.38 | 0.90308 | 90.52 | 4.635 | -0.9314753 | 24.26639
4642.5 | 0.88975 | 25.62 | 0.06111 | -129.72 | 0.06138 | -129.24 | 0.90982 | 87.47 | 4.6425 | -1.01464 | 24.27775
4650 | 0.87788 | 23.15 | 0.06094 | -132.12 | 0.06108 | -131.62 | 0.91646 | 85.49 | 4.65 | -1.131297 | 24.30195
4657.5 | 0.86829 | 20.08 | 0.06081 | -134.29 | 0.06092 | -133.8 | 0.91866 | 84.23 | 4.6575 | -1.226704 | 24.3205
4665 | 0.86505 | 16.72 | 0.0609 | -136.47 | 0.06087 | -135.96 | 0.91581 | 83.1 | 4.665 | -1.259176 | 24.30765
4672.5 | 0.86781 | 13.5 | 0.06114 | -138.85 | 0.0611 | -138.18 | 0.90988 | 81.5 | 4.6725 | -1.231507 | 24.27349
4680 | 0.8729 | 10.68 | 0.06132 | -141.43 | 0.06129 | -140.56 | 0.90324 | 79.1 | 4.68 | -1.18071 | 24.24796
4687.5 | 0.87689 | 8.32 | 0.06134 | -144.13 | 0.06153 | -143.32 | 0.89856 | 76 | 4.6875 | -1.141098 | 24.24512
4695 | 0.87669 | 6.17 | 0.06123 | -146.94 | 0.06137 | -146.24 | 0.89853 | 72.7 | 4.695 | -1.143079 | 24.26071
4702.5 | 0.872 | 3.94 | 0.06096 | -149.53 | 0.06113 | -148.89 | 0.90305 | 69.9 | 4.7025 | -1.18967 | 24.2991
4710 | 0.86454 | 1.48 | 0.0607 | -151.94 | 0.06073 | -151.23 | 0.90861 | 67.93 | 4.71 | -1.264298 | 24.33623
4717.5 | 0.85802 | -1.24 | 0.06041 | -154.06 | 0.06043 | -153.28 | 0.91064 | 66.68 | 4.7175 | -1.330052 | 24.37782
4725 | 0.85572 | -4.04 | 0.06034 | -156.03 | 0.06023 | -155.07 | 0.90791 | 65.59 | 4.725 | -1.353366 | 24.38789
4732.5 | 0.85745 | -6.65 | 0.06053 | -158.12 | 0.06035 | -157.02 | 0.90172 | 64.06 | 4.7325 | -1.335824 | 24.36059
4740 | 0.86088 | -8.86 | 0.06079 | -160.45 | 0.06078 | -159.24 | 0.89399 | 61.69 | 4.74 | -1.301148 | 24.32336
4747.5 | 0.86283 | -10.76 | 0.06101 | -162.98 | 0.06115 | -161.81 | 0.88722 | 58.44 | 4.7475 | -1.281495 | 24.29198
4755 | 0.86066 | -12.63 | 0.06104 | -165.76 | 0.06126 | -164.69 | 0.88556 | 54.73 | 4.755 | -1.303368 | 24.28771
4762.5 | 0.85407 | -14.8 | 0.06096 | -168.57 | 0.06105 | -167.62 | 0.89012 | 51.32 | 4.7625 | -1.370131 | 24.2991
4770 | 0.84486 | -17.43 | 0.06066 | -171.22 | 0.06058 | -170.12 | 0.89766 | 48.81 | 4.77 | -1.464305 | 24.34195
4777.5 | 0.83744 | -20.54 | 0.06031 | -173.47 | 0.06021 | -172.38 | 0.90324 | 47.26 | 4.7775 | -1.540926 | 24.39221
4785 | 0.83444 | -23.84 | 0.05991 | -175.58 | 0.05971 | -174.25 | 0.90483 | 46.29 | 4.785 | -1.572098 | 24.45001
4792.5 | 0.83642 | -26.89 | 0.05978 | -177.59 | 0.05964 | -176.22 | 0.90218 | 45.3 | 4.7925 | -1.551512 | 24.46888
4800 | 0.84167 | -29.36 | 0.05977 | -179.53 | 0.05985 | -178.15 | 0.89573 | 43.82 | 4.8 | -1.497163 | 24.47033
4807.5 | 0.84571 | -31.26 | 0.05982 | 178.37 | 0.06006 | 179.57 | 0.88717 | 41.47 | 4.8075 | -1.455571 | 24.46307
4815 | 0.8455 | -32.91 | 0.05999 | 175.89 | 0.06006 | 177.03 | 0.88112 | 38.32 | 4.815 | -1.457728 | 24.43842
4822.5 | 0.8405 | -34.66 | 0.05998 | 173.31 | 0.06004 | 174.4 | 0.88059 | 34.89 | 4.8225 | -1.509246 | 24.43987
4830 | 0.83251 | -36.86 | 0.05993 | 170.66 | 0.05982 | 171.84 | 0.88447 | 31.82 | 4.83 | -1.592211 | 24.44711
4837.5 | 0.82442 | -39.61 | 0.0597 | 168.18 | 0.05953 | 169.49 | 0.88995 | 29.47 | 4.8375 | -1.67703 | 24.48051
4845 | 0.81905 | -42.72 | 0.05927 | 165.95 | 0.05913 | 167.35 | 0.89449 | 27.83 | 4.845 | -1.733792 | 24.5433
4852.5 | 0.81807 | -45.86 | 0.05893 | 163.89 | 0.05881 | 165.33 | 0.89683 | 26.61 | 4.8525 | -1.744191 | 24.59327
4860 | 0.82129 | -48.65 | 0.05874 | 162.01 | 0.05872 | 163.36 | 0.89509 | 25.47 | 4.86 | -1.710069 | 24.62132
4867.5 | 0.82468 | -50.96 | 0.05856 | 160.07 | 0.05862 | 161.35 | 0.88946 | 23.93 | 4.8675 | -1.674291 | 24.64798
4875 | 0.82561 | -52.96 | 0.05856 | 157.98 | 0.05856 | 159.11 | 0.88353 | 21.76 | 4.875 | -1.664501 | 24.64798
4882.5 | 0.82407 | -54.91 | 0.05867 | 155.62 | 0.05845 | 156.73 | 0.87996 | 19.12 | 4.8825 | -1.680718 | 24.63168
4890 | 0.82074 | -57.05 | 0.05868 | 153.18 | 0.05828 | 154.31 | 0.87914 | 16.34 | 4.89 | -1.715888 | 24.6302
4897.5 | 0.81701 | -59.42 | 0.05845 | 150.84 | 0.05818 | 152.05 | 0.88076 | 13.77 | 4.8975 | -1.755453 | 24.66431
4905 | 0.81428 | -61.96 | 0.05811 | 148.64 | 0.0579 | 149.92 | 0.88337 | 11.61 | 4.905 | -1.784525 | 24.71498
4912.5 | 0.81382 | -64.46 | 0.05784 | 146.56 | 0.0578 | 147.92 | 0.88549 | 9.86 | 4.9125 | -1.789433 | 24.75543
4920 | 0.816 | -66.66 | 0.05771 | 144.89 | 0.0576 | 146.07 | 0.8847 | 8.31 | 4.92 | -1.766197 | 24.77498
4927.5 | 0.81709 | -68.53 | 0.05763 | 143.06 | 0.05753 | 144.16 | 0.88077 | 6.56 | 4.9275 | -1.754602 | 24.78703
4935 | 0.81607 | -70.31 | 0.05768 | 141.02 | 0.05757 | 141.99 | 0.87583 | 4.34 | 4.935 | -1.765452 | 24.77949
4942.5 | 0.81315 | -72.26 | 0.05795 | 138.79 | 0.05772 | 139.73 | 0.87201 | 1.65 | 4.9425 | -1.796587 | 24.73893
4950 | 0.80865 | -74.53 | 0.058 | 136.24 | 0.05771 | 137.22 | 0.87083 | -1.28 | 4.95 | -1.844788 | 24.73144
4957.5 | 0.80349 | -77.17 | 0.0578 | 133.69 | 0.05758 | 134.71 | 0.87291 | -4.09 | 4.9575 | -1.90039 | 24.76144
4965 | 0.80002 | -80.11 | 0.05748 | 131.27 | 0.05721 | 132.38 | 0.8777 | -6.44 | 4.965 | -1.937983 | 24.80966
4972.5 | 0.79966 | -83.07 | 0.05703 | 129.16 | 0.05692 | 130.2 | 0.88234 | -8.15 | 4.9725 | -1.941893 | 24.87793
4980 | 0.80258 | -85.7 | 0.05669 | 127.4 | 0.05657 | 128.3 | 0.88474 | -9.37 | 4.98 | -1.910233 | 24.92987
4987.5 | 0.80544 | -87.92 | 0.05645 | 125.69 | 0.05641 | 126.53 | 0.88344 | -10.48 | 4.9875 | -1.879336 | 24.96672
4995 | 0.80702 | -89.93 | 0.05645 | 123.99 | 0.05631 | 124.76 | 0.87912 | -11.86 | 4.995 | -1.862314 | 24.96672
5002.5 | 0.80756 | -91.88 | 0.05663 | 122 | 0.05642 | 122.79 | 0.87356 | -13.78 | 5.0025 | -1.856504 | 24.93907
5010 | 0.80682 | -93.91 | 0.05678 | 119.8 | 0.05654 | 120.61 | 0.86875 | -16.26 | 5.01 | -1.864467 | 24.91609
5017.5 | 0.80479 | -96.14 | 0.05676 | 117.35 | 0.0565 | 118.3 | 0.86684 | -19.07 | 5.0175 | -1.886349 | 24.91915
5025 | 0.80349 | -98.54 | 0.05659 | 115 | 0.05636 | 116 | 0.86813 | -21.79 | 5.025 | -1.90039 | 24.94521
5032.5 | 0.80445 | -100.93 | 0.05623 | 112.78 | 0.05624 | 113.81 | 0.87139 | -24.1 | 5.0325 | -1.890019 | 25.00064
5040 | 0.8065 | -103.03 | 0.05602 | 111.03 | 0.05599 | 111.77 | 0.8745 | -25.9 | 5.04 | -1.867913 | 25.03314
5047.5 | 0.80766 | -104.93 | 0.05585 | 109.32 | 0.05589 | 110.05 | 0.87541 | -27.39 | 5.0475 | -1.855429 | 25.05954
5055 | 0.80777 | -106.76 | 0.05601 | 107.67 | 0.05579 | 108.19 | 0.8733 | -28.92 | 5.055 | -1.854246 | 25.03469
5062.5 | 0.80734 | -108.66 | 0.05623 | 105.78 | 0.056 | 106.53 | 0.86894 | -30.81 | 5.0625 | -1.858871 | 25.00064
5070 | 0.80628 | -110.73 | 0.05637 | 103.7 | 0.05626 | 104.32 | 0.86444 | -33.2 | 5.07 | -1.870282 | 24.97904
5077.5 | 0.80525 | -113.07 | 0.05646 | 101.28 | 0.05627 | 102.13 | 0.86195 | -35.97 | 5.0775 | -1.881385 | 24.96518
5085 | 0.80561 | -115.6 | 0.05632 | 98.82 | 0.05619 | 99.73 | 0.86266 | -38.74 | 5.085 | -1.877503 | 24.98675
5092.5 | 0.80807 | -118.04 | 0.05602 | 96.65 | 0.05599 | 97.53 | 0.86599 | -41.16 | 5.0925 | -1.85102 | 25.03314
5100 | 0.81081 | -120.16 | 0.05583 | 94.75 | 0.05568 | 95.39 | 0.86997 | -43.05 | 5.1 | -1.821618 | 25.06265
5107.5 | 0.8123 | -121.98 | 0.0557 | 93.01 | 0.05561 | 93.63 | 0.87224 | -44.5 | 5.1075 | -1.805671 | 25.0829
5115 | 0.81214 | -123.63 | 0.05565 | 91.38 | 0.05553 | 91.96 | 0.87113 | -45.87 | 5.115 | -1.807382 | 25.0907
5122.5 | 0.81038 | -125.35 | 0.05594 | 89.59 | 0.05576 | 90.29 | 0.86693 | -47.59 | 5.1225 | -1.826226 | 25.04555
5130 | 0.80806 | -127.33 | 0.05623 | 87.65 | 0.05599 | 88.34 | 0.86168 | -49.89 | 5.13 | -1.851128 | 25.00064
5137.5 | 0.80605 | -129.71 | 0.05638 | 85.28 | 0.05629 | 86.05 | 0.85843 | -52.67 | 5.1375 | -1.87276 | 24.9775
5145 | 0.80614 | -132.49 | 0.05638 | 82.69 | 0.05636 | 83.66 | 0.85942 | -55.56 | 5.145 | -1.871791 | 24.9775
5152.5 | 0.80925 | -135.33 | 0.05616 | 80.42 | 0.05612 | 81.12 | 0.86404 | -58.04 | 5.1525 | -1.838346 | 25.01146
5160 | 0.81379 | -137.94 | 0.05578 | 78.34 | 0.05572 | 79 | 0.87033 | -59.83 | 5.16 | -1.789753 | 25.07043
5167.5 | 0.81841 | -140.1 | 0.05551 | 76.58 | 0.05534 | 77.06 | 0.87505 | -60.95 | 5.1675 | -1.740581 | 25.11258
5175 | 0.82185 | -141.8 | 0.05541 | 75.11 | 0.05525 | 75.6 | 0.87556 | -61.8 | 5.175 | -1.704149 | 25.12824
5182.5 | 0.82392 | -143.19 | 0.05551 | 73.64 | 0.05539 | 74.24 | 0.87034 | -62.98 | 5.1825 | -1.682299 | 25.11258
5190 | 0.82442 | -144.52 | 0.05598 | 72 | 0.0557 | 72.65 | 0.86205 | -64.97 | 5.19 | -1.67703 | 25.03934
5197.5 | 0.82372 | -146.12 | 0.0564 | 69.87 | 0.05632 | 70.71 | 0.85502 | -67.87 | 5.1975 | -1.684408 | 24.97442
5205 | 0.82261 | -148.24 | 0.05674 | 67.45 | 0.05677 | 68.26 | 0.85286 | -71.28 | 5.205 | -1.69612 | 24.92221
5212.5 | 0.82214 | -150.9 | 0.05681 | 64.87 | 0.05678 | 65.62 | 0.85735 | -74.49 | 5.2125 | -1.701084 | 24.9115
5220 | 0.82277 | -153.94 | 0.05653 | 62.48 | 0.05656 | 63.14 | 0.86708 | -76.8 | 5.22 | -1.694431 | 24.95442
5227.5 | 0.82462 | -157.03 | 0.05614 | 60.38 | 0.05613 | 60.94 | 0.87757 | -77.94 | 5.2275 | -1.674923 | 25.01455
5235 | 0.82818 | -159.83 | 0.05576 | 58.7 | 0.05557 | 59.26 | 0.88381 | -78.16 | 5.235 | -1.637505 | 25.07354
5242.5 | 0.83434 | -162.02 | 0.05552 | 57.39 | 0.05531 | 58.04 | 0.88192 | -78.2 | 5.2425 | -1.573139 | 25.11101
5250 | 0.84252 | -163.46 | 0.05576 | 56.08 | 0.05549 | 56.77 | 0.87256 | -78.88 | 5.25 | -1.488396 | 25.07354
5257.5 | 0.85071 | -164.25 | 0.0561 | 54.48 | 0.0561 | 55.3 | 0.85828 | -80.78 | 5.2575 | -1.404369 | 25.02074
5265 | 0.85721 | -164.73 | 0.05682 | 52.54 | 0.05696 | 53.39 | 0.84396 | -84.17 | 5.265 | -1.338255 | 24.90998
5272.5 | 0.86099 | -165.19 | 0.05756 | 50.38 | 0.05758 | 50.92 | 0.83546 | -88.64 | 5.2725 | -1.300038 | 24.79758
5280 | 0.86003 | -165.96 | 0.05793 | 47.83 | 0.05788 | 48.51 | 0.83706 | -93.29 | 5.28 | -1.309728 | 24.74193
5287.5 | 0.85378 | -167.34 | 0.05817 | 45.38 | 0.05808 | 45.87 | 0.84677 | -97.12 | 5.2875 | -1.37308 | 24.70602
5295 | 0.84463 | -169.46 | 0.05805 | 42.95 | 0.05798 | 43.71 | 0.85914 | -99.67 | 5.295 | -1.46667 | 24.72396
5302.5 | 0.83717 | -172.23 | 0.058 | 40.95 | 0.05779 | 41.69 | 0.86839 | -101.19 | 5.3025 | -1.543727 | 24.73144
5310 | 0.83494 | -175.27 | 0.05807 | 38.94 | 0.05785 | 39.83 | 0.87235 | -102.21 | 5.31 | -1.566895 | 24.72096
5317.5 | 0.83882 | -178.26 | 0.05809 | 37.02 | 0.05822 | 38.05 | 0.87089 | -103.34 | 5.3175 | -1.526624 | 24.71797
5325 | 0.84798 | 179.05 | 0.05838 | 34.9 | 0.05861 | 35.88 | 0.86545 | -105.03 | 5.325 | -1.432288 | 24.67472
5332.5 | 0.8589 | 176.78 | 0.05867 | 32.71 | 0.05878 | 33.43 | 0.86024 | -107.39 | 5.3325 | -1.321148 | 24.63168
5340 | 0.86648 | 174.81 | 0.05884 | 30.37 | 0.05889 | 31.11 | 0.85946 | -110.07 | 5.34 | -1.244829 | 24.60655
5347.5 | 0.86873 | 172.88 | 0.05896 | 28.06 | 0.05876 | 28.83 | 0.86309 | -112.53 | 5.3475 | -1.222304 | 24.58885
5355 | 0.86616 | 170.8 | 0.05878 | 25.83 | 0.05874 | 26.73 | 0.86882 | -114.44 | 5.355 | -1.248038 | 24.61541
5362.5 | 0.86234 | 168.55 | 0.05862 | 23.95 | 0.05854 | 24.87 | 0.87344 | -115.8 | 5.3625 | -1.286429 | 24.63908
5370 | 0.8607 | 166.23 | 0.05878 | 22.18 | 0.05869 | 23.35 | 0.87493 | -116.93 | 5.37 | -1.302964 | 24.61541
5377.5 | 0.86316 | 163.99 | 0.05886 | 20.39 | 0.05915 | 21.52 | 0.87191 | -118.26 | 5.3775 | -1.278174 | 24.60359
5385 | 0.87033 | 161.95 | 0.05931 | 18.43 | 0.05958 | 19.68 | 0.86607 | -120.22 | 5.385 | -1.206321 | 24.53744
5392.5 | 0.87917 | 160.15 | 0.05985 | 16.3 | 0.06019 | 17.44 | 0.86083 | -122.94 | 5.3925 | -1.118543 | 24.45872
5400 | 0.88547 | 158.45 | 0.06024 | 13.87 | 0.06047 | 15.08 | 0.85977 | -126.07 | 5.4 | -1.056523 | 24.4023
5407.5 | 0.88685 | 156.56 | 0.06054 | 11.33 | 0.06038 | 12.31 | 0.86382 | -129.04 | 5.4075 | -1.042997 | 24.35915
5415 | 0.88352 | 154.33 | 0.06045 | 8.83 | 0.06041 | 10.08 | 0.87098 | -131.38 | 5.415 | -1.075672 | 24.37207
5422.5 | 0.87861 | 151.74 | 0.06019 | 6.64 | 0.06013 | 7.99 | 0.87794 | -132.99 | 5.4225 | -1.124077 | 24.40951
5430 | 0.87578 | 148.97 | 0.05999 | 4.59 | 0.06011 | 6.04 | 0.88209 | -134.04 | 5.43 | -1.1521 | 24.43842
5437.5 | 0.87831 | 146.28 | 0.05998 | 2.86 | 0.06021 | 4.34 | 0.88139 | -135 | 5.4375 | -1.127043 | 24.43987
5445 | 0.88624 | 143.95 | 0.06021 | 1.12 | 0.06041 | 2.51 | 0.8771 | -136.35 | 5.445 | -1.048973 | 24.40663
5452.5 | 0.89659 | 142.05 | 0.06058 | -0.93 | 0.0609 | 0.46 | 0.87158 | -138.37 | 5.4525 | -0.9481222 | 24.35341
5460 | 0.90474 | 140.43 | 0.06101 | -3.12 | 0.06105 | -1.87 | 0.86812 | -140.97 | 5.46 | -0.8695242 | 24.29198
5467.5 | 0.90815 | 138.79 | 0.06139 | -5.6 | 0.06143 | -4.34 | 0.86864 | -143.76 | 5.4675 | -0.8368483 | 24.23805
5475 | 0.90613 | 136.91 | 0.06136 | -8.03 | 0.06144 | -6.62 | 0.87216 | -146.29 | 5.475 | -0.8561898 | 24.24229
5482.5 | 0.90115 | 134.69 | 0.06128 | -10.32 | 0.06135 | -8.83 | 0.8767 | -148.28 | 5.4825 | -0.9040583 | 24.25362
5490 | 0.89758 | 132.27 | 0.06115 | -12.31 | 0.06131 | -10.75 | 0.87918 | -149.78 | 5.49 | -0.9385367 | 24.27207
5497.5 | 0.89842 | 129.96 | 0.06101 | -14.13 | 0.0614 | -12.62 | 0.87806 | -151.15 | 5.4975 | -0.9304118 | 24.29198
5505 | 0.90398 | 128.03 | 0.06126 | -15.86 | 0.06168 | -14.39 | 0.87392 | -152.85 | 5.505 | -0.8768236 | 24.25646
5512.5 | 0.91136 | 126.53 | 0.06177 | -17.78 | 0.06222 | -16.45 | 0.86896 | -155.14 | 5.5125 | -0.8062007 | 24.18445
5520 | 0.91658 | 125.22 | 0.06223 | -20.05 | 0.06237 | -18.65 | 0.86607 | -158.03 | 5.52 | -0.7565925 | 24.12
5527.5 | 0.91674 | 123.74 | 0.06266 | -22.6 | 0.0626 | -21.14 | 0.86756 | -161.18 | 5.5275 | -0.7550764 | 24.06019
5535 | 0.91187 | 121.74 | 0.0627 | -25.19 | 0.06283 | -23.76 | 0.87291 | -164.03 | 5.535 | -0.8013414 | 24.05465
5542.5 | 0.90461 | 119.06 | 0.06268 | -27.77 | 0.06272 | -26.06 | 0.87977 | -166.19 | 5.5425 | -0.8707723 | 24.05742
5550 | 0.89988 | 115.96 | 0.06231 | -30.05 | 0.06254 | -28.46 | 0.88485 | -167.62 | 5.55 | -0.916308 | 24.10884
5557.5 | 0.90108 | 112.92 | 0.0621 | -32.16 | 0.06251 | -30.37 | 0.88589 | -168.64 | 5.5575 | -0.904733 | 24.13817
5565 | 0.90831 | 110.5 | 0.06196 | -33.86 | 0.0625 | -32.39 | 0.88256 | -169.74 | 5.565 | -0.8353181 | 24.15777
5572.5 | 0.91794 | 108.91 | 0.0621 | -35.59 | 0.06256 | -34.25 | 0.87655 | -171.41 | 5.5725 | -0.7437141 | 24.13817
5580 | 0.92487 | 107.94 | 0.06255 | -37.6 | 0.06267 | -36.24 | 0.87059 | -173.91 | 5.58 | -0.6783862 | 24.07545
5587.5 | 0.92532 | 107.12 | 0.063 | -39.87 | 0.06293 | -38.34 | 0.86804 | -177.12 | 5.5875 | -0.674161 | 24.01319
5595 | 0.9189 | 105.85 | 0.06324 | -42.47 | 0.06346 | -40.79 | 0.87048 | 179.48 | 5.595 | -0.734635 | 23.98016
5602.5 | 0.90832 | 103.74 | 0.06344 | -45.11 | 0.06344 | -43.26 | 0.87661 | 176.49 | 5.6025 | -0.8352225 | 23.95274
5610 | 0.89842 | 100.73 | 0.06333 | -47.68 | 0.06359 | -45.89 | 0.88346 | 174.29 | 5.61 | -0.9304118 | 23.96781
5617.5 | 0.89371 | 97.25 | 0.06295 | -50.06 | 0.06327 | -48.34 | 0.88837 | 172.89 | 5.6175 | -0.9760677 | 24.02009
5625 | 0.89686 | 93.94 | 0.06256 | -52.02 | 0.06307 | -50.5 | 0.88948 | 171.95 | 5.625 | -0.9455069 | 24.07407
5632.5 | 0.90504 | 91.37 | 0.06243 | -53.94 | 0.06271 | -52.33 | 0.88676 | 170.93 | 5.6325 | -0.8666445 | 24.09213
5640 | 0.9136 | 89.69 | 0.0624 | -55.88 | 0.06261 | -54.16 | 0.88223 | 169.4 | 5.64 | -0.7848782 | 24.09631
5647.5 | 0.91741 | 88.6 | 0.06259 | -57.87 | 0.06249 | -56.01 | 0.87814 | 167.13 | 5.6475 | -0.7487306 | 24.0699
5655 | 0.91481 | 87.54 | 0.06282 | -60.1 | 0.06284 | -58.24 | 0.87634 | 164.3 | 5.655 | -0.7733819 | 24.03804
5662.5 | 0.90669 | 86.02 | 0.063 | -62.37 | 0.06309 | -60.8 | 0.87796 | 161.31 | 5.6625 | -0.8508235 | 24.01319
5670 | 0.8968 | 83.75 | 0.06292 | -65.03 | 0.06317 | -63.22 | 0.88191 | 158.63 | 5.67 | -0.946088 | 24.02423
5677.5 | 0.88915 | 80.84 | 0.06275 | -67.53 | 0.06324 | -65.67 | 0.8866 | 156.56 | 5.6775 | -1.020499 | 24.04773
5685 | 0.88722 | 77.74 | 0.0626 | -69.63 | 0.06291 | -67.9 | 0.88977 | 155.05 | 5.685 | -1.039374 | 24.06851
5692.5 | 0.8908 | 75 | 0.06229 | -71.67 | 0.06246 | -69.86 | 0.89028 | 153.78 | 5.6925 | -1.004396 | 24.11163
5700 | 0.89684 | 72.96 | 0.0621 | -73.59 | 0.06233 | -71.84 | 0.88853 | 152.36 | 5.7 | -0.9457006 | 24.13817
5707.5 | 0.90074 | 71.57 | 0.06214 | -75.51 | 0.06219 | -73.67 | 0.88568 | 150.46 | 5.7075 | -0.908011 | 24.13258
5715 | 0.89958 | 70.44 | 0.0622 | -77.48 | 0.06237 | -75.6 | 0.88319 | 148.02 | 5.715 | -0.9192042 | 24.12419
5722.5 | 0.89286 | 69.04 | 0.06243 | -79.74 | 0.06259 | -78.07 | 0.88255 | 145.22 | 5.7225 | -0.9843327 | 24.09213
5730 | 0.88332 | 67.02 | 0.06248 | -82.24 | 0.0628 | -80.44 | 0.88441 | 142.46 | 5.73 | -1.077639 | 24.08518
5737.5 | 0.87467 | 64.33 | 0.06228 | -84.68 | 0.06298 | -82.87 | 0.88801 | 140.11 | 5.7375 | -1.163115 | 24.11303
5745 | 0.87023 | 61.33 | 0.06201 | -86.84 | 0.0625 | -85.3 | 0.89163 | 138.32 | 5.745 | -1.207319 | 24.15077
5752.5 | 0.87153 | 58.52 | 0.0618 | -88.99 | 0.06202 | -87.26 | 0.8938 | 136.91 | 5.7525 | -1.194353 | 24.18023
5760 | 0.87666 | 56.35 | 0.0615 | -90.87 | 0.06168 | -89.15 | 0.89346 | 135.54 | 5.76 | -1.143376 | 24.2225
5767.5 | 0.88074 | 54.92 | 0.06149 | -92.67 | 0.06151 | -90.98 | 0.89099 | 133.84 | 5.7675 | -1.103046 | 24.22391
5775 | 0.88017 | 53.9 | 0.06156 | -94.5 | 0.06172 | -92.76 | 0.88765 | 131.57 | 5.775 | -1.108669 | 24.21403
5782.5 | 0.87401 | 52.76 | 0.06173 | -96.59 | 0.06199 | -94.85 | 0.88555 | 128.81 | 5.7825 | -1.169672 | 24.19007
5790 | 0.86413 | 51 | 0.06183 | -98.93 | 0.06227 | -97.33 | 0.88666 | 125.91 | 5.79 | -1.268418 | 24.17602
5797.5 | 0.85377 | 48.48 | 0.06182 | -101.33 | 0.06234 | -99.78 | 0.89139 | 123.35 | 5.7975 | -1.373182 | 24.17742
5805 | 0.84689 | 45.33 | 0.06142 | -103.72 | 0.06178 | -102.07 | 0.89757 | 121.43 | 5.805 | -1.44346 | 24.2338
5812.5 | 0.84643 | 42.07 | 0.06115 | -105.94 | 0.06132 | -104.24 | 0.9027 | 120.16 | 5.8125 | -1.448179 | 24.27207
5820 | 0.85182 | 39.35 | 0.06076 | -107.76 | 0.06091 | -106.15 | 0.90457 | 119.22 | 5.82 | -1.393043 | 24.32764
5827.5 | 0.85841 | 37.54 | 0.06055 | -109.44 | 0.06062 | -107.68 | 0.90193 | 118.12 | 5.8275 | -1.326105 | 24.35772
5835 | 0.8621 | 36.47 | 0.06061 | -111.08 | 0.06074 | -109.31 | 0.89608 | 116.42 | 5.835 | -1.288847 | 24.34911
5842.5 | 0.86016 | 35.67 | 0.06077 | -112.97 | 0.06107 | -111.24 | 0.88985 | 113.93 | 5.8425 | -1.308415 | 24.32622
5850 | 0.85322 | 34.6 | 0.06118 | -115.12 | 0.06163 | -113.45 | 0.88683 | 110.86 | 5.85 | -1.378779 | 24.26781
5857.5 | 0.84304 | 32.82 | 0.06125 | -117.3 | 0.06166 | -115.92 | 0.88913 | 107.71 | 5.8575 | -1.483036 | 24.25788
5865 | 0.83355 | 30.21 | 0.06114 | -119.63 | 0.06167 | -118.34 | 0.89635 | 105.08 | 5.865 | -1.581367 | 24.27349
5872.5 | 0.82823 | 27.03 | 0.06083 | -122.04 | 0.06109 | -120.53 | 0.905 | 103.28 | 5.8725 | -1.636981 | 24.31764
5880 | 0.82904 | 23.9 | 0.06037 | -124.16 | 0.06066 | -122.46 | 0.91139 | 102.23 | 5.88 | -1.62849 | 24.38358
5887.5 | 0.834 | 21.38 | 0.06 | -125.79 | 0.06027 | -124.16 | 0.91245 | 101.5 | 5.8875 | -1.576679 | 24.43697
5895 | 0.83911 | 19.64 | 0.05999 | -127.38 | 0.06015 | -125.71 | 0.90789 | 100.55 | 5.895 | -1.523622 | 24.43842
5902.5 | 0.84202 | 18.49 | 0.06002 | -128.95 | 0.06061 | -127.38 | 0.8998 | 98.89 | 5.9025 | -1.493552 | 24.43408
5910 | 0.84125 | 17.55 | 0.0604 | -130.81 | 0.06091 | -129.35 | 0.89228 | 96.37 | 5.91 | -1.501498 | 24.37926
5917.5 | 0.83595 | 16.34 | 0.0608 | -132.87 | 0.06124 | -131.55 | 0.88919 | 93.2 | 5.9175 | -1.556394 | 24.32193
5925 | 0.82833 | 14.49 | 0.06106 | -135.25 | 0.06129 | -133.91 | 0.89259 | 89.96 | 5.925 | -1.635932 | 24.28486
5932.5 | 0.82137 | 11.98 | 0.06106 | -137.66 | 0.06127 | -136.37 | 0.90074 | 87.25 | 5.9325 | -1.709223 | 24.28486
5940 | 0.81757 | 9.14 | 0.06056 | -139.94 | 0.06091 | -138.43 | 0.91011 | 85.36 | 5.94 | -1.749501 | 24.35628
5947.5 | 0.81726 | 6.4 | 0.06026 | -141.81 | 0.06045 | -140.31 | 0.9161 | 84.19 | 5.9475 | -1.752795 | 24.39942
5955 | 0.81928 | 4.1 | 0.06003 | -143.45 | 0.06016 | -141.92 | 0.91667 | 83.31 | 5.955 | -1.731353 | 24.43263
5962.5 | 0.82254 | 2.3 | 0.05994 | -145.07 | 0.06028 | -143.66 | 0.91243 | 82.2 | 5.9625 | -1.696859 | 24.44567
5970 | 0.8247 | 0.88 | 0.06022 | -146.71 | 0.06061 | -145.53 | 0.90584 | 80.49 | 5.97 | -1.67408 | 24.40518
5977.5 | 0.82424 | -0.54 | 0.06061 | -148.6 | 0.06095 | -147.42 | 0.9004 | 78.1 | 5.9775 | -1.678926 | 24.34911
5985 | 0.82154 | -2.28 | 0.06093 | -150.78 | 0.06117 | -149.66 | 0.8992 | 75.28 | 5.985 | -1.707426 | 24.30338
5992.5 | 0.81811 | -4.45 | 0.06107 | -153.08 | 0.06112 | -151.96 | 0.90272 | 72.55 | 5.9925 | -1.743766 | 24.28344
6000 | 0.81545 | -6.9 | 0.06092 | -155.42 | 0.06107 | -154.26 | 0.90877 | 70.31 | 6 | -1.772053 | 24.3048

## KR 10
! | 23/11/2025 | 19:34
! | Ref | Plane: | 0 | mm
# | MHZ | S | MA | R | 50
! | [9 empty] | S11 | EMI SE | SE_R | SE_A | SE_T | Power S11 Lin | Power S21 Lin | Abs
3000 | 1.09413 | -129.49 | 0.003522 | 64.56 | 0.003482 | 67.27 | 1.02655 | -87.45 | 3 | 0.7813785 | 49.06421 | #NUM! | #NUM! | #NUM! | 1.19712 | 1.2404484e-05 | -0.1971329
3007.5 | 1.08822 | -131.44 | 0.00364 | 64.79 | 0.003715 | 64.92 | 1.01243 | -87.72 | 3.0075 | 0.7343341 | 48.77797 | #NUM! | #NUM! | #NUM! | 1.184223 | 1.32496e-05 | -0.184236018
3015 | 1.08548 | -133.56 | 0.003717 | 63.59 | 0.003602 | 63.44 | 0.99643 | -89.67 | 3.015 | 0.7124365 | 48.59615 | #NUM! | #NUM! | #NUM! | 1.178267 | 1.3816089e-05 | -0.1782806
3022.5 | 1.08524 | -135.67 | 0.003982 | 54.77 | 0.003891 | 64.86 | 0.98566 | -93.17 | 3.0225 | 0.7105159 | 47.99797 | #NUM! | #NUM! | #NUM! | 1.177746 | 1.5856324e-05 | -0.1777617
3030 | 1.08461 | -137.69 | 0.003909 | 53.9 | 0.004094 | 61.49 | 0.98551 | -97.29 | 3.03 | 0.7054721 | 48.15869 | #NUM! | #NUM! | #NUM! | 1.176379 | 1.5280281e-05 | -0.1763941
3037.5 | 1.0824 | -139.48 | 0.003791 | 55.26 | 0.004123 | 56.41 | 0.99433 | -100.69 | 3.0375 | 0.6877557 | 48.42492 | #NUM! | #NUM! | #NUM! | 1.17158976 | 1.4371681e-05 | -0.1716041
3045 | 1.07741 | -141.05 | 0.004143 | 50.87 | 0.003998 | 54.69 | 1.00561 | -102.59 | 3.045 | 0.64762 | 47.6537 | #NUM! | #NUM! | #NUM! | 1.160812 | 1.7164449e-05 | -0.1608295
3052.5 | 1.07085 | -142.48 | 0.004241 | 50.26 | 0.004132 | 53.34 | 1.013 | -103.05 | 3.0525 | 0.5945728 | 47.45063 | #NUM! | #NUM! | #NUM! | 1.14672 | 1.7986081e-05 | -0.1467377
3060 | 1.06408 | -143.88 | 0.004299 | 51.66 | 0.004162 | 52.85 | 1.01214 | -102.8 | 3.06 | 0.5394856 | 47.33265 | #NUM! | #NUM! | #NUM! | 1.132266 | 1.8481401e-05 | -0.1322847
3067.5 | 1.05843 | -145.42 | 0.0042 | 49.61 | 0.004367 | 51.54 | 1.00356 | -102.82 | 3.0675 | 0.4932428 | 47.53501 | #NUM! | #NUM! | #NUM! | 1.120274 | 1.764e-05 | -0.1202917049
3075 | 1.05421 | -147.19 | 0.004683 | 47.45 | 0.004717 | 51.07 | 0.99046 | -103.95 | 3.075 | 0.4585426 | 46.58952 | #NUM! | #NUM! | #NUM! | 1.111359 | 2.1930489e-05 | -0.1113807
3082.5 | 1.05063 | -149.26 | 0.004626 | 45.64 | 0.004709 | 45.9 | 0.97877 | -106.48 | 3.0825 | 0.428996 | 46.69589 | #NUM! | #NUM! | #NUM! | 1.103823 | 2.1399876e-05 | -0.1038448
3090 | 1.04697 | -151.65 | 0.004634 | 42.72 | 0.004863 | 43.58 | 0.97447 | -110 | 3.09 | 0.3986848 | 46.68088 | #NUM! | #NUM! | #NUM! | 1.096146 | 2.1473956e-05 | -0.09616765
3097.5 | 1.0424 | -154.14 | 0.005016 | 38.84 | 0.005064 | 40.71 | 0.97875 | -113.49 | 3.0975 | 0.3606881 | 45.99285 | #NUM! | #NUM! | #NUM! | 1.08659776 | 2.5160256e-05 | -0.08662292
3105 | 1.03818 | -156.54 | 0.005105 | 38.29 | 0.005085 | 39.45 | 0.98787 | -115.96 | 3.105 | 0.3254532 | 45.84009 | #NUM! | #NUM! | #NUM! | 1.077818 | 2.6061025e-05 | -0.07784377
3112.5 | 1.03451 | -158.58 | 0.00511 | 35.55 | 0.005095 | 37.42 | 0.99555 | -117.14 | 3.1125 | 0.2946939 | 45.83158 | #NUM! | #NUM! | #NUM! | 1.070211 | 2.61121e-05 | -0.0702370522
3120 | 1.03222 | -160.21 | 0.005298 | 34.68 | 0.005166 | 37.74 | 0.99723 | -117.36 | 3.12 | 0.2754454 | 45.51776 | #NUM! | #NUM! | #NUM! | 1.065478 | 2.8068804e-05 | -0.0655062
3127.5 | 1.0307 | -161.47 | 0.005401 | 33.99 | 0.005425 | 34.68 | 0.99143 | -117.48 | 3.1275 | 0.2626455 | 45.35052 | #NUM! | #NUM! | #NUM! | 1.06234249 | 2.9170801e-05 | -0.06237166
3135 | 1.02918 | -162.59 | 0.005752 | 32.13 | 0.00559 | 33.77 | 0.97979 | -118.32 | 3.135 | 0.2498268 | 44.80362 | #NUM! | #NUM! | #NUM! | 1.059211 | 3.3085504e-05 | -0.05924456
3142.5 | 1.02632 | -163.89 | 0.006003 | 30.78 | 0.005908 | 31.56 | 0.96713 | -120.48 | 3.1425 | 0.2256558 | 44.43263 | #NUM! | #NUM! | #NUM! | 1.053333 | 3.6036009e-05 | -0.05336878
3150 | 1.02052 | -165.69 | 0.006319 | 29.08 | 0.006188 | 30.53 | 0.95955 | -123.91 | 3.15 | 0.1764304 | 43.98703 | #NUM! | #NUM! | #NUM! | 1.041461 | 3.9929761e-05 | -0.041501
3157.5 | 1.01292 | -168.05 | 0.006277 | 25.07 | 0.006365 | 26.91 | 0.96022 | -127.79 | 3.1575 | 0.1115029 | 44.04496 | #NUM! | #NUM! | #NUM! | 1.026007 | 3.9400729e-05 | -0.02604633
3165 | 1.00515 | -170.8 | 0.006563 | 22.81 | 0.006435 | 24.85 | 0.96809 | -131.07 | 3.165 | 0.04461754 | 43.65795 | #NUM! | #NUM! | #NUM! | 1.010327 | 4.3072969e-05 | -0.0103696
3172.5 | 0.99961 | -173.66 | 0.006508 | 19.11 | 0.006638 | 21.78 | 0.97756 | -133.05 | 3.1725 | -0.003388158 | 43.73105 | 31.0799 | 12.65115 | 43.73105 | 0.9992201521 | 4.2354064e-05 | 0.0007374938
3180 | 0.99708 | -176.2 | 0.006494 | 19.32 | 0.006708 | 20.2 | 0.98367 | -133.74 | 3.18 | -0.0253999 | 43.74975 | 22.34222 | 21.40754 | 43.74975 | 0.9941685264 | 4.2172036e-05 | 0.005789301564
3187.5 | 0.99769 | -178.2 | 0.006698 | 17.76 | 0.006846 | 19.01 | 0.98297 | -133.74 | 3.1875 | -0.02008762 | 43.4811 | 23.3586 | 20.1225 | 43.4811 | 0.9953853361 | 4.4863204e-05 | 0.004569801
3195 | 0.99976 | -179.69 | 0.007023 | 15.61 | 0.007014 | 17.59 | 0.97573 | -133.91 | 3.195 | -0.002084864 | 43.06955 | 33.18811 | 9.881438 | 43.06955 | 0.9995200576 | 4.9322529e-05 | 0.0004306199
3202.5 | 1.00004 | 179.05 | 0.007176 | 15.2 | 0.007131 | 16.5 | 0.96498 | -135.06 | 3.2025 | 0.0003474286 | 42.88235 | #NUM! | #NUM! | #NUM! | 1.00008 | 5.1494976e-05 | -0.0001314966
3210 | 0.99622 | 177.55 | 0.007483 | 12.95 | 0.007621 | 13.98 | 0.95527 | -137.63 | 3.21 | -0.03289487 | 42.51849 | 21.223 | 21.29549 | 42.51849 | 0.9924542884 | 5.5995289e-05 | 0.007489716311
3217.5 | 0.98875 | 175.47 | 0.007889 | 10.97 | 0.007816 | 11.98 | 0.95096 | -141.28 | 3.2175 | -0.09827007 | 42.05956 | 16.50267 | 25.55689 | 42.05956 | 0.9776265625 | 6.2236321e-05 | 0.0223112
3225 | 0.97973 | 172.73 | 0.008133 | 7.17 | 0.008146 | 9.96 | 0.95432 | -145.08 | 3.225 | -0.1778719 | 41.79498 | 13.9654 | 27.82958 | 41.79498 | 0.9598708729 | 6.6145689e-05 | 0.04006298
3232.5 | 0.97243 | 169.56 | 0.008233 | 4.11 | 0.008377 | 6.06 | 0.96205 | -148.04 | 3.2325 | -0.242833 | 41.68884 | 12.64562 | 29.04322 | 41.68884 | 0.9456201049 | 6.7782289e-05 | 0.05431211
3240 | 0.96944 | 166.43 | 0.00834 | 2.31 | 0.008456 | 3.17 | 0.96943 | -149.69 | 3.24 | -0.2695813 | 41.57668 | 12.20504 | 29.37164 | 41.57668 | 0.9398139136 | 6.95556e-05 | 0.0601165308
3247.5 | 0.97114 | 163.77 | 0.008423 | -0.05 | 0.008424 | 1.61 | 0.97276 | -150.2 | 3.2475 | -0.2543631 | 41.49066 | 12.44986 | 29.0408 | 41.49066 | 0.9431128996 | 7.0946929e-05 | 0.05681615
3255 | 0.97603 | 161.74 | 0.008654 | 0 | 0.008644 | 0.46 | 0.97022 | -150.29 | 3.255 | -0.2107367 | 41.25566 | 13.24538 | 28.01028 | 41.25566 | 0.9526345609 | 7.4891716e-05 | 0.04729055
3262.5 | 0.97938 | 160.24 | 0.009011 | -1.9 | 0.008757 | 0.22 | 0.96299 | -150.87 | 3.2625 | -0.1809754 | 40.90454 | 13.89182 | 27.01272 | 40.90454 | 0.9591851844 | 8.1198121e-05 | 0.04073362
3270 | 0.97787 | 158.76 | 0.009491 | -4.51 | 0.009379 | -1.01 | 0.9534 | -152.68 | 3.27 | -0.1943775 | 40.45376 | 13.58821 | 26.86555 | 40.45376 | 0.9562297369 | 9.0079081e-05 | 0.04368018
3277.5 | 0.97147 | 156.92 | 0.00985 | -6.47 | 0.009941 | -4.14 | 0.94577 | -155.86 | 3.2775 | -0.2514121 | 40.13128 | 12.49908 | 27.63219 | 40.13128 | 0.9437539609 | 9.70225e-05 | 0.0561490166
3285 | 0.96238 | 154.41 | 0.0102 | -8.8 | 0.01035 | -7.35 | 0.94368 | -159.85 | 3.285 | -0.3330682 | 39.828 | 11.31798 | 28.51002 | 39.828 | 0.9261752644 | 0.00010404 | 0.0737206956
3292.5 | 0.954 | 151.25 | 0.01046 | -12.13 | 0.0106 | -10.76 | 0.9478 | -163.61 | 3.2925 | -0.4090325 | 39.60937 | 10.46318 | 29.14619 | 39.60937 | 0.910116 | 0.0001094116 | 0.0897745884
3300 | 0.95023 | 147.85 | 0.01055 | -14.77 | 0.01071 | -14.21 | 0.95482 | -166.26 | 3.3 | -0.4434252 | 39.53495 | 10.12947 | 29.40549 | 39.53495 | 0.9029370529 | 0.0001113025 | 0.0969516446
3307.5 | 0.95204 | 144.71 | 0.01079 | -17.04 | 0.01073 | -16.14 | 0.96055 | -167.53 | 3.3075 | -0.4268961 | 39.33957 | 10.28632 | 29.05325 | 39.33957 | 0.9063801616 | 0.0001164241 | 0.0935034143
3315 | 0.95822 | 142.25 | 0.011 | -18.43 | 0.01094 | -17.31 | 0.96198 | -167.93 | 3.315 | -0.3706954 | 39.17215 | 10.8717 | 28.30045 | 39.17215 | 0.9181855684 | 0.000121 | 0.0816934316
3322.5 | 0.96459 | 140.54 | 0.0114 | -20.49 | 0.01139 | -18.44 | 0.95773 | -168.37 | 3.3225 | -0.3131449 | 38.8619 | 11.57602 | 27.28588 | 38.8619 | 0.9304338681 | 0.00012996 | 0.0694361719
3330 | 0.96608 | 139.25 | 0.01184 | -21.61 | 0.01187 | -21 | 0.94886 | -169.83 | 3.33 | -0.2997382 | 38.53297 | 11.75943 | 26.77354 | 38.53297 | 0.9333105664 | 0.0001401856 | 0.066549248
3337.5 | 0.96225 | 137.92 | 0.01247 | -24.13 | 0.01256 | -22.96 | 0.9383 | -172.89 | 3.3375 | -0.3342416 | 38.08267 | 11.30329 | 26.77938 | 38.08267 | 0.9259250625 | 0.0001555009 | 0.0739194366
3345 | 0.95459 | 136.06 | 0.01308 | -26.86 | 0.01327 | -26.12 | 0.93175 | -177.39 | 3.345 | -0.4036624 | 37.66785 | 10.51793 | 27.14992 | 37.66785 | 0.9112420681 | 0.0001710864 | 0.0885868455
3352.5 | 0.94546 | 133.43 | 0.0134 | -30 | 0.01356 | -29.21 | 0.9324 | 177.69 | 3.3525 | -0.4871368 | 37.4579 | 9.742626 | 27.71528 | 37.4579 | 0.8938946116 | 0.00017956 | 0.1059258284
3360 | 0.93888 | 130.06 | 0.01375 | -33.15 | 0.01381 | -32.82 | 0.93937 | 173.65 | 3.36 | -0.5477982 | 37.23395 | 9.262657 | 27.97129 | 37.23395 | 0.8814956544 | 0.0001890625 | 0.1183152831
3367.5 | 0.93742 | 126.31 | 0.01396 | -36.18 | 0.01388 | -35.46 | 0.94867 | 171.26 | 3.3675 | -0.5613157 | 37.10229 | 9.163407 | 27.93889 | 37.10229 | 0.8787562564 | 0.0001948816 | 0.121048862
3375 | 0.94134 | 122.74 | 0.01414 | -38.71 | 0.01409 | -37.32 | 0.95578 | 170.4 | 3.375 | -0.5250697 | 36.99101 | 9.435563 | 27.55545 | 36.99101 | 0.8861209956 | 0.0001999396 | 0.1136790648
3382.5 | 0.94732 | 119.7 | 0.0145 | -40.16 | 0.01457 | -39.86 | 0.95756 | 170.3 | 3.3825 | -0.4700659 | 36.77264 | 9.889169 | 26.88347 | 36.77264 | 0.8974151824 | 0.00021025 | 0.1023745676
3390 | 0.95105 | 117.26 | 0.01502 | -42 | 0.01511 | -41.49 | 0.95277 | 169.8 | 3.39 | -0.435933 | 36.4666 | 10.19979 | 26.26681 | 36.4666 | 0.9044961025 | 0.0002256004 | 0.0952782971
3397.5 | 0.95117 | 115.22 | 0.01568 | -44.24 | 0.01577 | -43.48 | 0.94314 | 168.03 | 3.3975 | -0.4348371 | 36.09308 | 10.21018 | 25.8829 | 36.09308 | 0.9047243689 | 0.0002458624 | 0.0950297687
3405 | 0.94819 | 113.2 | 0.01634 | -46.86 | 0.01647 | -46.14 | 0.93261 | 164.47 | 3.405 | -0.4620926 | 35.73496 | 9.959551 | 25.77541 | 35.73496 | 0.8990642761 | 0.0002669956 | 0.1006687283
3412.5 | 0.94306 | 110.92 | 0.0169 | -50.08 | 0.01723 | -49.57 | 0.92643 | 159.6 | 3.4125 | -0.5092135 | 35.44227 | 9.560963 | 25.8813 | 35.44227 | 0.8893621636 | 0.00028561 | 0.1103522264
3420 | 0.93833 | 108.13 | 0.01736 | -53.56 | 0.01742 | -53 | 0.92777 | 154.58 | 3.42 | -0.552888 | 35.20901 | 9.224983 | 25.98402 | 35.20901 | 0.8804631889 | 0.0003013696 | 0.1192354415
3427.5 | 0.93657 | 104.91 | 0.01785 | -56.79 | 0.01782 | -56.28 | 0.93483 | 150.66 | 3.4275 | -0.5691952 | 34.96724 | 9.106721 | 25.86051 | 34.96724 | 0.8771633649 | 0.0003186225 | 0.1225180126
3435 | 0.93843 | 101.52 | 0.01795 | -59.59 | 0.01811 | -59.06 | 0.94361 | 148.33 | 3.435 | -0.5519623 | 34.91871 | 9.231807 | 25.6869 | 34.91871 | 0.8806508649 | 0.0003222025 | 0.1190269326
3442.5 | 0.94162 | 98.18 | 0.01848 | -62.35 | 0.01844 | -61.42 | 0.94969 | 147.25 | 3.4425 | -0.5224865 | 34.66596 | 9.455717 | 25.21024 | 34.66596 | 0.8866482244 | 0.0003415104 | 0.1130102652
3450 | 0.9438 | 95.16 | 0.01899 | -64.23 | 0.01909 | -63.41 | 0.9503 | 146.5 | 3.45 | -0.5024005 | 34.4295 | 9.616121 | 24.81338 | 34.4295 | 0.89075844 | 0.0003606201 | 0.1088809399
3457.5 | 0.94398 | 92.34 | 0.01972 | -66.59 | 0.01985 | -66.02 | 0.94491 | 145.12 | 3.4575 | -0.5007441 | 34.10186 | 9.629651 | 24.47221 | 34.10186 | 0.8910982404 | 0.0003888784 | 0.1085128812
3465 | 0.94175 | 89.58 | 0.02047 | -69.38 | 0.02066 | -68.85 | 0.93648 | 142.4 | 3.465 | -0.5212874 | 33.77764 | 9.465108 | 24.31254 | 33.77764 | 0.8868930625 | 0.0004190209 | 0.1126879166
3472.5 | 0.93833 | 86.62 | 0.02122 | -72.56 | 0.02152 | -72.37 | 0.92927 | 138.31 | 3.4725 | -0.552888 | 33.46509 | 9.224983 | 24.24011 | 33.46509 | 0.8804631889 | 0.0004502884 | 0.1190865227
3480 | 0.93594 | 83.32 | 0.0219 | -76.14 | 0.02191 | -75.62 | 0.9271 | 133.63 | 3.48 | -0.5750398 | 33.19112 | 9.065212 | 24.12591 | 33.19112 | 0.8759836836 | 0.00047961 | 0.1235367064
3487.5 | 0.93632 | 79.75 | 0.02221 | -79.75 | 0.02225 | -79.08 | 0.93089 | 129.46 | 3.4875 | -0.571514 | 33.06903 | 9.090198 | 23.97883 | 33.06903 | 0.8766951424 | 0.0004932841 | 0.1228115735
3495 | 0.93993 | 76.12 | 0.02249 | -82.86 | 0.02261 | -82.21 | 0.93809 | 126.52 | 3.495 | -0.5380898 | 32.96021 | 9.335563 | 23.62465 | 32.96021 | 0.8834684049 | 0.0005058001 | 0.116025795
3502.5 | 0.94469 | 72.69 | 0.02289 | -85.65 | 0.02289 | -85.17 | 0.94493 | 124.81 | 3.5025 | -0.4942136 | 32.80708 | 9.68346 | 23.12362 | 32.80708 | 0.8924391961 | 0.0005239521 | 0.1070368518
3510 | 0.94836 | 69.68 | 0.02339 | -88.17 | 0.02341 | -87.22 | 0.9471 | 123.68 | 3.51 | -0.4605354 | 32.6194 | 9.973446 | 22.64595 | 32.6194 | 0.8993866896 | 0.0005470921 | 0.1000662183
3517.5 | 0.94928 | 67 | 0.02423 | -90.72 | 0.02429 | -89.66 | 0.9434 | 122.22 | 3.5175 | -0.4521134 | 32.31293 | 10.04947 | 22.26347 | 32.31293 | 0.9011325184 | 0.0005870929 | 0.0982803887
3525 | 0.94782 | 64.46 | 0.02504 | -93.19 | 0.02531 | -92.95 | 0.93542 | 119.54 | 3.525 | -0.4654826 | 32.02731 | 9.929471 | 22.09784 | 32.02731 | 0.8983627524 | 0.0006270016 | 0.101010246
3532.5 | 0.94493 | 61.77 | 0.02596 | -96.35 | 0.02621 | -96.02 | 0.92639 | 115.4 | 3.5325 | -0.4920073 | 31.71391 | 9.701809 | 22.0121 | 31.71391 | 0.8928927049 | 0.0006739216 | 0.1064333735
3540 | 0.94269 | 58.73 | 0.02674 | -100.07 | 0.0269 | -99.78 | 0.92169 | 110.3 | 3.54 | -0.512622 | 31.45677 | 9.533661 | 21.92311 | 31.45677 | 0.8886644361 | 0.0007150276 | 0.1106205363
3547.5 | 0.94309 | 55.3 | 0.02727 | -103.64 | 0.02733 | -103.4 | 0.92402 | 105.36 | 3.5475 | -0.5089372 | 31.2863 | 9.563185 | 21.72311 | 31.2863 | 0.8894187481 | 0.0007436529 | 0.109837599
3555 | 0.94579 | 51.62 | 0.02766 | -107.26 | 0.02758 | -106.84 | 0.93237 | 101.56 | 3.555 | -0.4841056 | 31.16296 | 9.768246 | 21.39471 | 31.16296 | 0.8945187241 | 0.0007650756 | 0.1047162003
3562.5 | 0.94895 | 47.93 | 0.02795 | -110.57 | 0.02804 | -109.71 | 0.94184 | 99.21 | 3.5625 | -0.4551334 | 31.07236 | 10.02204 | 21.05033 | 31.07236 | 0.9005061025 | 0.0007812025 | 0.098712695
3570 | 0.95087 | 44.49 | 0.02828 | -113.43 | 0.02843 | -112.72 | 0.94686 | 97.85 | 3.57 | -0.4375771 | 30.97041 | 10.18425 | 20.78616 | 30.97041 | 0.9041537569 | 0.0007997584 | 0.0950464847
3577.5 | 0.95094 | 41.34 | 0.02894 | -116.05 | 0.02915 | -115.41 | 0.94547 | 96.53 | 3.5775 | -0.4369377 | 30.77003 | 10.19029 | 20.57974 | 30.77003 | 0.9042868836 | 0.0008375236 | 0.0948755928
3585 | 0.94976 | 38.44 | 0.02975 | -118.83 | 0.03004 | -118.49 | 0.93763 | 94.3 | 3.585 | -0.4477225 | 30.53026 | 10.08969 | 20.44057 | 30.53026 | 0.9020440576 | 0.0008850625 | 0.0970708799
3592.5 | 0.94853 | 35.61 | 0.03075 | -121.91 | 0.03089 | -121.63 | 0.92709 | 90.6 | 3.5925 | -0.4589786 | 30.2431 | 9.987387 | 20.25571 | 30.2431 | 0.8997091609 | 0.0009455625 | 0.0993452766
3600 | 0.94843 | 32.68 | 0.03169 | -125.68 | 0.03174 | -125.13 | 0.91936 | 85.61 | 3.6 | -0.4598943 | 29.98156 | 9.979181 | 20.00237 | 29.98156 | 0.8995194649 | 0.0010042561 | 0.099476279
3607.5 | 0.94989 | 29.47 | 0.0322 | -129.31 | 0.03237 | -128.96 | 0.91994 | 80.32 | 3.6075 | -0.4465337 | 29.84288 | 10.10065 | 19.74223 | 29.84288 | 0.9022910121 | 0.00103684 | 0.0966721479
3615 | 0.95125 | 25.95 | 0.03255 | -133.06 | 0.03261 | -132.51 | 0.92916 | 75.9 | 3.615 | -0.4341066 | 29.74898 | 10.21712 | 19.53186 | 29.74898 | 0.9048765625 | 0.0010595025 | 0.094063935
3622.5 | 0.95182 | 22.23 | 0.0328 | -136.43 | 0.03297 | -135.72 | 0.94113 | 72.95 | 3.6225 | -0.4289035 | 29.68252 | 10.26693 | 19.41559 | 29.68252 | 0.9059613124 | 0.00107584 | 0.0929628476
3630 | 0.95083 | 18.49 | 0.03291 | -139.5 | 0.03327 | -139.02 | 0.94936 | 71.32 | 3.63 | -0.4379425 | 29.65344 | 10.1808 | 19.47264 | 29.65344 | 0.9040776889 | 0.0010830681 | 0.094839243
3637.5 | 0.94931 | 14.91 | 0.03344 | -142.48 | 0.03356 | -141.96 | 0.9496 | 70.16 | 3.6375 | -0.4518389 | 29.51467 | 10.05197 | 19.46271 | 29.51467 | 0.9011894761 | 0.0011182336 | 0.0976922903
3645 | 0.94832 | 11.57 | 0.034 | -145.27 | 0.03432 | -144.96 | 0.9418 | 68.42 | 3.645 | -0.4609018 | 29.37042 | 9.970172 | 19.40025 | 29.37042 | 0.8993108224 | 0.001156 | 0.0995331776
3652.5 | 0.94918 | 8.51 | 0.0349 | -148.32 | 0.03516 | -147.89 | 0.92954 | 65.38 | 3.6525 | -0.4530284 | 29.14349 | 10.04113 | 19.10236 | 29.14349 | 0.9009426724 | 0.00121801 | 0.0978393176
3660 | 0.95223 | 5.62 | 0.03579 | -151.68 | 0.03592 | -151.22 | 0.91932 | 60.85 | 3.66 | -0.4251628 | 28.92477 | 10.30314 | 18.62163 | 28.92477 | 0.9067419729 | 0.0012809241 | 0.091977103
3667.5 | 0.95548 | 2.7 | 0.03649 | -155.47 | 0.03661 | -154.72 | 0.91807 | 55.53 | 3.6675 | -0.395568 | 28.75652 | 10.60191 | 18.15461 | 28.75652 | 0.9129420304 | 0.0013315201 | 0.0857264495
3675 | 0.95716 | -0.42 | 0.03692 | -159.06 | 0.03695 | -158.22 | 0.92661 | 50.6 | 3.675 | -0.3803092 | 28.65477 | 10.76524 | 17.88952 | 28.65477 | 0.9161552656 | 0.0013630864 | 0.082481648
3682.5 | 0.95585 | -3.83 | 0.03689 | -162.99 | 0.03726 | -161.83 | 0.94002 | 46.99 | 3.6825 | -0.3922051 | 28.66183 | 10.63734 | 18.02449 | 28.66183 | 0.9136492225 | 0.0013608721 | 0.0849899054
3690 | 0.9519 | -7.45 | 0.03698 | -166.13 | 0.0372 | -165.36 | 0.95002 | 44.84 | 3.69 | -0.4281735 | 28.64066 | 10.27397 | 18.36669 | 28.64066 | 0.90611361 | 0.0013675204 | 0.0925188696
3697.5 | 0.9472 | -11.15 | 0.03703 | -168.97 | 0.03737 | -168.32 | 0.95159 | 43.52 | 3.6975 | -0.4711662 | 28.62893 | 9.879555 | 18.74937 | 28.62893 | 0.89718784 | 0.0013712209 | 0.1014409391
3705 | 0.94393 | -14.74 | 0.0374 | -171.89 | 0.03763 | -171.18 | 0.94458 | 42.04 | 3.705 | -0.5012042 | 28.54257 | 9.625888 | 18.91668 | 28.54257 | 0.8910038449 | 0.00139876 | 0.1075973951
3712.5 | 0.94447 | -18.07 | 0.03803 | -174.65 | 0.03818 | -174.1 | 0.93263 | 39.54 | 3.7125 | -0.4962366 | 28.39747 | 9.666711 | 18.73076 | 28.39747 | 0.8920235809 | 0.0014462809 | 0.1065301382
3720 | 0.94842 | -21.16 | 0.03879 | -178.02 | 0.03894 | -177.21 | 0.92202 | 35.64 | 3.72 | -0.4599859 | 28.2256 | 9.978361 | 18.24724 | 28.2256 | 0.8995004964 | 0.0015046641 | 0.0989948395
3727.5 | 0.95306 | -24.12 | 0.03949 | 178.3 | 0.03953 | 179.48 | 0.91947 | 30.75 | 3.7275 | -0.4175951 | 28.07026 | 10.37741 | 17.69284 | 28.07026 | 0.9083233636 | 0.0015594601 | 0.0901171763
3735 | 0.95534 | -27.23 | 0.03975 | 174.47 | 0.04007 | 175.75 | 0.92674 | 25.91 | 3.735 | -0.3968408 | 28.01326 | 10.58859 | 17.42467 | 28.01326 | 0.9126745156 | 0.0015800625 | 0.0857454219
3742.5 | 0.954 | -30.56 | 0.03981 | 170.99 | 0.03996 | 172.25 | 0.9393 | 22.14 | 3.7425 | -0.4090325 | 28.00016 | 10.46318 | 17.53698 | 28.00016 | 0.910116 | 0.0015848361 | 0.0882991639
3750 | 0.94922 | -34.13 | 0.03962 | 167.71 | 0.03993 | 168.8 | 0.94979 | 19.86 | 3.75 | -0.4526624 | 28.04171 | 10.04446 | 17.99725 | 28.04171 | 0.9010186084 | 0.0015697444 | 0.0974116472
3757.5 | 0.94348 | -37.77 | 0.03933 | 164.87 | 0.03974 | 165.75 | 0.95242 | 18.58 | 3.7575 | -0.505346 | 28.10552 | 9.592178 | 18.51334 | 28.10552 | 0.8901545104 | 0.0015468489 | 0.1082986407
3765 | 0.94019 | -41.23 | 0.03937 | 162.16 | 0.03962 | 163.07 | 0.94589 | 17.4 | 3.765 | -0.5356874 | 28.09669 | 9.353819 | 18.74287 | 28.09669 | 0.8839572361 | 0.0015499969 | 0.114492767
3772.5 | 0.94225 | -44.28 | 0.03984 | 159.66 | 0.04002 | 160.48 | 0.93282 | 15.35 | 3.7725 | -0.5166771 | 27.99361 | 9.501429 | 18.49218 | 27.99361 | 0.8878350625 | 0.0015872256 | 0.1105777119
3780 | 0.94765 | -46.88 | 0.0406 | 156.76 | 0.04087 | 157.79 | 0.91946 | 11.8 | 3.78 | -0.4670407 | 27.82948 | 9.915724 | 17.91376 | 27.82948 | 0.8980405225 | 0.00164836 | 0.1003111175
3787.5 | 0.9531 | -49.23 | 0.04124 | 153.3 | 0.04124 | 154.55 | 0.91276 | 6.87 | 3.7875 | -0.4172306 | 27.69363 | 10.38103 | 17.3126 | 27.69363 | 0.90839961 | 0.0017007376 | 0.0898996524
3795 | 0.95463 | -51.66 | 0.04169 | 149.59 | 0.04189 | 151.09 | 0.91711 | 1.53 | 3.795 | -0.4032984 | 27.59936 | 10.52167 | 17.0777 | 27.59936 | 0.9113184369 | 0.0017380561 | 0.086943507
3802.5 | 0.95049 | -54.48 | 0.04161 | 145.95 | 0.04192 | 147.26 | 0.93029 | -2.97 | 3.8025 | -0.441049 | 27.61605 | 10.15163 | 17.46441 | 27.61605 | 0.9034312401 | 0.0017313921 | 0.0948373678
3810 | 0.94206 | -57.81 | 0.04135 | 142.63 | 0.04178 | 143.9 | 0.94453 | -5.83 | 3.81 | -0.5184287 | 27.67049 | 9.487589 | 18.1829 | 27.67049 | 0.8874770436 | 0.0017098225 | 0.1108131339
3817.5 | 0.93315 | -61.61 | 0.04088 | 140.07 | 0.04127 | 140.87 | 0.95249 | -7.2 | 3.8175 | -0.6009708 | 27.76978 | 8.88633 | 18.88345 | 27.76978 | 0.8707689225 | 0.0016711744 | 0.1275599031
3825 | 0.92856 | -65.51 | 0.04072 | 137.48 | 0.04088 | 138.42 | 0.95047 | -7.87 | 3.825 | -0.6438006 | 27.80384 | 8.608254 | 19.19559 | 27.80384 | 0.8622236736 | 0.0016581184 | 0.136118208
3832.5 | 0.93122 | -69.03 | 0.04082 | 135.08 | 0.04105 | 136.31 | 0.93984 | -8.91 | 3.8325 | -0.6189541 | 27.78254 | 8.767061 | 19.01548 | 27.78254 | 0.8671706884 | 0.0016662724 | 0.1311630392
3840 | 0.939 | -71.92 | 0.04117 | 132.58 | 0.04142 | 133.64 | 0.92544 | -11.19 | 3.84 | -0.5466882 | 27.70838 | 9.270924 | 18.43746 | 27.70838 | 0.881721 | 0.0016949689 | 0.1165840311
3847.5 | 0.9475 | -74.23 | 0.0419 | 129.52 | 0.04193 | 130.9 | 0.91414 | -15.06 | 3.8475 | -0.4684156 | 27.55572 | 9.903632 | 17.65209 | 27.55572 | 0.89775625 | 0.00175561 | 0.10048814
3855 | 0.95153 | -76.24 | 0.04234 | 126.21 | 0.04256 | 127.59 | 0.91248 | -19.98 | 3.855 | -0.4315503 | 27.46498 | 10.24152 | 17.22347 | 27.46498 | 0.9054093409 | 0.0017926756 | 0.0927979835
3862.5 | 0.94857 | -78.41 | 0.0424 | 122.72 | 0.04274 | 124.18 | 0.92087 | -24.82 | 3.8625 | -0.4586123 | 27.45268 | 9.990675 | 17.46201 | 27.45268 | 0.8997850449 | 0.00179776 | 0.0984171951
3870 | 0.94 | -81.03 | 0.04213 | 119.5 | 0.04255 | 120.89 | 0.93402 | -28.46 | 3.87 | -0.5374429 | 27.50817 | 9.34047 | 18.1677 | 27.50817 | 0.8836 | 0.0017749369 | 0.1146250631
3877.5 | 0.92927 | -84.24 | 0.04176 | 116.72 | 0.04203 | 117.96 | 0.94422 | -30.57 | 3.8775 | -0.6371617 | 27.58479 | 8.650033 | 18.93476 | 27.58479 | 0.8635427329 | 0.0017438976 | 0.1347133695
3885 | 0.92285 | -87.81 | 0.04156 | 114.45 | 0.04158 | 115.58 | 0.94661 | -31.58 | 3.885 | -0.6973777 | 27.62649 | 8.287187 | 19.3393 | 27.62649 | 0.8516521225 | 0.0017272336 | 0.1466206439
3892.5 | 0.92312 | -91.32 | 0.04146 | 112 | 0.04143 | 113.56 | 0.94044 | -32.44 | 3.8925 | -0.6948368 | 27.64741 | 8.301802 | 19.34561 | 27.64741 | 0.8521505344 | 0.0017189316 | 0.146130534
3900 | 0.92964 | -94.36 | 0.0417 | 109.7 | 0.04184 | 111.3 | 0.9291 | -34.05 | 3.9 | -0.633704 | 27.59728 | 8.671979 | 18.9253 | 27.59728 | 0.8642305296 | 0.00173889 | 0.1340305804
3907.5 | 0.93751 | -96.83 | 0.04216 | 106.99 | 0.04242 | 108.53 | 0.91845 | -37.03 | 3.9075 | -0.5604818 | 27.50199 | 9.169455 | 18.33253 | 27.50199 | 0.8789250001 | 0.0017774656 | 0.1192975343
3915 | 0.94216 | -98.91 | 0.04258 | 103.9 | 0.04302 | 105.45 | 0.91404 | -41.21 | 3.915 | -0.5175068 | 27.41589 | 9.494867 | 17.92102 | 27.41589 | 0.8876654656 | 0.0018130564 | 0.110521478
3922.5 | 0.94058 | -100.97 | 0.04278 | 100.68 | 0.04336 | 102.18 | 0.91847 | -45.78 | 3.9225 | -0.5320852 | 27.37518 | 9.381358 | 17.99383 | 27.37518 | 0.8846907364 | 0.0018301284 | 0.1134791352
3930 | 0.93293 | -103.38 | 0.04265 | 97.74 | 0.0428 | 98.8 | 0.92887 | -49.62 | 3.93 | -0.6030188 | 27.40162 | 8.872556 | 18.52906 | 27.40162 | 0.8703583849 | 0.0018190225 | 0.1278225926
3937.5 | 0.92328 | -106.34 | 0.04218 | 94.94 | 0.04243 | 95.97 | 0.93914 | -52.11 | 3.9375 | -0.6933314 | 27.49787 | 8.310489 | 19.18738 | 27.49787 | 0.8524459584 | 0.0017791524 | 0.1457748892
3945 | 0.91712 | -109.72 | 0.0418 | 92.74 | 0.04201 | 93.77 | 0.94368 | -53.34 | 3.945 | -0.7514767 | 27.57647 | 7.98901 | 19.58746 | 27.57647 | 0.8411090944 | 0.00174724 | 0.1571436656
3952.5 | 0.91748 | -113.07 | 0.04157 | 90.42 | 0.04168 | 91.87 | 0.94061 | -54.07 | 3.9525 | -0.7480679 | 27.6244 | 8.007099 | 19.6173 | 27.6244 | 0.8417695504 | 0.0017280649 | 0.1565023847
3960 | 0.9233 | -115.98 | 0.04185 | 88.27 | 0.04195 | 89.93 | 0.93156 | -55.23 | 3.96 | -0.6931433 | 27.56609 | 8.311576 | 19.25451 | 27.56609 | 0.85248289 | 0.0017514225 | 0.1457656875
3967.5 | 0.93072 | -118.29 | 0.04221 | 85.92 | 0.04249 | 87.5 | 0.92078 | -57.57 | 3.9675 | -0.6236191 | 27.49169 | 8.736728 | 18.75496 | 27.49169 | 0.8662397184 | 0.0017816841 | 0.1319785975
3975 | 0.93513 | -120.09 | 0.04269 | 83.05 | 0.04313 | 84.55 | 0.91392 | -61.28 | 3.975 | -0.5825602 | 27.39348 | 9.01246 | 18.38102 | 27.39348 | 0.8744681169 | 0.0018224361 | 0.123709447
3982.5 | 0.93375 | -121.77 | 0.04296 | 80.16 | 0.04313 | 81.33 | 0.91415 | -65.81 | 3.9825 | -0.5953877 | 27.33871 | 8.924138 | 18.41458 | 27.33871 | 0.8718890625 | 0.0018455616 | 0.1262653759
3990 | 0.92616 | -123.78 | 0.04299 | 77.13 | 0.04311 | 78.26 | 0.92153 | -70.07 | 3.99 | -0.6662796 | 27.33265 | 8.47016 | 18.86249 | 27.33265 | 0.8577723456 | 0.0018481401 | 0.1403795143
3997.5 | 0.91639 | -126.48 | 0.04266 | 74.42 | 0.04283 | 75.39 | 0.93162 | -73.15 | 3.9975 | -0.7583932 | 27.39958 | 7.952579 | 19.447 | 27.39958 | 0.8397706321 | 0.0018198756 | 0.1584094923
4005 | 0.9088 | -129.83 | 0.04238 | 72.1 | 0.04228 | 73.17 | 0.93952 | -74.78 | 4.005 | -0.8306336 | 27.45678 | 7.592447 | 19.86433 | 27.45678 | 0.82591744 | 0.0017960644 | 0.1722864956
4012.5 | 0.90677 | -133.5 | 0.04203 | 70.01 | 0.0421 | 71.12 | 0.94205 | -75.41 | 4.0125 | -0.8500571 | 27.52881 | 7.50146 | 20.02735 | 27.52881 | 0.8222318329 | 0.0017665209 | 0.1760016462
4020 | 0.91065 | -136.97 | 0.04203 | 67.9 | 0.04212 | 69 | 0.93914 | -75.88 | 4.02 | -0.8129702 | 27.52881 | 7.677243 | 19.85157 | 27.52881 | 0.8292834225 | 0.0017665209 | 0.1689500566
4027.5 | 0.91752 | -139.84 | 0.04217 | 65.71 | 0.04249 | 67.1 | 0.93241 | -76.97 | 4.0275 | -0.7476892 | 27.49993 | 8.009114 | 19.49081 | 27.49993 | 0.8418429504 | 0.0017783089 | 0.1563787407
4035 | 0.92313 | -142.02 | 0.04251 | 63.27 | 0.04293 | 64.51 | 0.92467 | -79.26 | 4.035 | -0.6947427 | 27.43018 | 8.302345 | 19.12783 | 27.43018 | 0.8521689969 | 0.0018071001 | 0.146023903
4042.5 | 0.92496 | -143.75 | 0.0428 | 60.78 | 0.0432 | 61.81 | 0.91847 | -82.71 | 4.0425 | -0.677541 | 27.37112 | 8.402855 | 18.96827 | 27.37112 | 0.8555510016 | 0.00183184 | 0.1426171584
4050 | 0.92257 | -145.39 | 0.04301 | 58.19 | 0.04319 | 59.02 | 0.91662 | -86.73 | 4.05 | -0.7000134 | 27.32861 | 8.272086 | 19.05653 | 27.32861 | 0.8511354049 | 0.0018498601 | 0.147014735
4057.5 | 0.9174 | -147.34 | 0.043 | 55.44 | 0.04294 | 56.47 | 0.91945 | -90.42 | 4.0575 | -0.7488253 | 27.33063 | 8.003072 | 19.32756 | 27.33063 | 0.84162276 | 0.001849 | 0.15652824
4065 | 0.91243 | -149.76 | 0.04268 | 53.09 | 0.04272 | 54.12 | 0.92477 | -93.17 | 4.065 | -0.7960089 | 27.39551 | 7.760591 | 19.63492 | 27.39551 | 0.8325285049 | 0.0018215824 | 0.1656499127
4072.5 | 0.9096 | -152.57 | 0.04256 | 50.84 | 0.04258 | 52.12 | 0.92978 | -94.89 | 4.0725 | -0.822991 | 27.41997 | 7.628892 | 19.79108 | 27.41997 | 0.82737216 | 0.0018113536 | 0.1708164864
4080 | 0.90991 | -155.47 | 0.04247 | 48.66 | 0.04275 | 49.89 | 0.93226 | -96.03 | 4.08 | -0.8200312 | 27.43835 | 7.643105 | 19.79525 | 27.43835 | 0.8279362081 | 0.0018037009 | 0.170260091
4087.5 | 0.91196 | -158.22 | 0.04253 | 46.54 | 0.043 | 47.74 | 0.93113 | -97.23 | 4.0875 | -0.8004842 | 27.42609 | 7.738412 | 19.68768 | 27.42609 | 0.8316710416 | 0.0018088009 | 0.1665201575
4095 | 0.91364 | -160.63 | 0.0429 | 44.13 | 0.0434 | 45.08 | 0.92717 | -99.11 | 4.095 | -0.7844979 | 27.35085 | 7.818271 | 19.53258 | 27.35085 | 0.8347380496 | 0.00184041 | 0.1634215404
4102.5 | 0.91339 | -162.82 | 0.04331 | 41.83 | 0.04362 | 42.54 | 0.9221 | -101.89 | 4.1025 | -0.7868749 | 27.26824 | 7.806285 | 19.46195 | 27.26824 | 0.8342812921 | 0.0018757561 | 0.1638429518
4110 | 0.91108 | -165.04 | 0.0435 | 39.12 | 0.04349 | 39.82 | 0.91918 | -105.29 | 4.11 | -0.8088697 | 27.23021 | 7.697217 | 19.533 | 27.23021 | 0.8300667664 | 0.00189225 | 0.1680409836
4117.5 | 0.90798 | -167.51 | 0.04361 | 36.38 | 0.04333 | 37.36 | 0.92043 | -108.6 | 4.1175 | -0.8384744 | 27.20828 | 7.55544 | 19.65284 | 27.20828 | 0.8244276804 | 0.0019018321 | 0.1736704875
4125 | 0.90569 | -170.35 | 0.0433 | 33.99 | 0.04347 | 35.08 | 0.92519 | -111.2 | 4.125 | -0.8604085 | 27.27024 | 7.4539 | 19.81634 | 27.27024 | 0.8202743761 | 0.00187489 | 0.1778507339
4132.5 | 0.90605 | -173.38 | 0.04306 | 31.58 | 0.04335 | 33.01 | 0.93063 | -112.82 | 4.1325 | -0.8569567 | 27.31852 | 7.469689 | 19.84883 | 27.31852 | 0.8209266025 | 0.0018541636 | 0.1772192339
4140 | 0.90866 | -176.31 | 0.04289 | 29.59 | 0.0433 | 30.81 | 0.93382 | -113.72 | 4.14 | -0.8319718 | 27.35288 | 7.586104 | 19.76677 | 27.35288 | 0.8256629956 | 0.0018395521 | 0.1724974523
4147.5 | 0.91248 | -178.81 | 0.04292 | 27.63 | 0.04339 | 28.78 | 0.93312 | -114.55 | 4.1475 | -0.7955329 | 27.34681 | 7.762958 | 19.58385 | 27.34681 | 0.8326197504 | 0.0018421264 | 0.1655381232
4155 | 0.9153 | 179.24 | 0.04322 | 25.57 | 0.04365 | 26.62 | 0.92799 | -116.01 | 4.155 | -0.7687308 | 27.2863 | 7.898798 | 19.38751 | 27.2863 | 0.83777409 | 0.0018679684 | 0.1603579416
4162.5 | 0.91639 | 177.74 | 0.04365 | 23.45 | 0.04401 | 24.45 | 0.91963 | -118.6 | 4.1625 | -0.7583932 | 27.20032 | 7.952579 | 19.24774 | 27.20032 | 0.8397706321 | 0.0019053225 | 0.1583240454
4170 | 0.91543 | 176.36 | 0.04428 | 20.97 | 0.04437 | 22.13 | 0.91232 | -122.31 | 4.17 | -0.7674972 | 27.07585 | 7.905174 | 19.17067 | 27.07585 | 0.8380120849 | 0.0019607184 | 0.1600271967
4177.5 | 0.91282 | 174.74 | 0.04477 | 18.39 | 0.04473 | 19.42 | 0.91006 | -126.53 | 4.1775 | -0.7922971 | 26.98026 | 7.77909 | 19.20117 | 26.98026 | 0.8332403524 | 0.0020043529 | 0.1647552947
4185 | 0.90966 | 172.6 | 0.04483 | 15.66 | 0.04527 | 17.02 | 0.91423 | -130.35 | 4.185 | -0.822418 | 26.96863 | 7.631639 | 19.33699 | 26.96863 | 0.8274813156 | 0.0020097289 | 0.1705089555
4192.5 | 0.9071 | 169.89 | 0.04468 | 13.13 | 0.04493 | 14.53 | 0.92267 | -133.09 | 4.1925 | -0.8468967 | 26.99774 | 7.516108 | 19.48163 | 26.99774 | 0.82283041 | 0.0019963024 | 0.1751732876
4200 | 0.90615 | 166.81 | 0.04449 | 10.73 | 0.0449 | 12 | 0.93121 | -134.62 | 4.2 | -0.8559981 | 27.03475 | 7.474086 | 19.56067 | 27.03475 | 0.8211078225 | 0.0019793601 | 0.1769128174
4207.5 | 0.90658 | 163.71 | 0.04436 | 8.56 | 0.0448 | 9.99 | 0.93654 | -135.37 | 4.2075 | -0.8518773 | 27.06017 | 7.493051 | 19.56712 | 27.06017 | 0.8218872964 | 0.0019678096 | 0.176144894
4215 | 0.90791 | 160.94 | 0.0444 | 6.6 | 0.04474 | 7.69 | 0.93634 | -136.07 | 4.215 | -0.839144 | 27.05234 | 7.552296 | 19.50004 | 27.05234 | 0.8243005681 | 0.00197136 | 0.1737280719
4222.5 | 0.90968 | 158.67 | 0.0447 | 4.65 | 0.04492 | 5.91 | 0.93047 | -137.44 | 4.2225 | -0.8222271 | 26.99385 | 7.632555 | 19.36129 | 26.99385 | 0.8275177024 | 0.00199809 | 0.1704842076
4230 | 0.91129 | 156.77 | 0.04525 | 2.4 | 0.04544 | 3.78 | 0.92174 | -139.89 | 4.23 | -0.8068679 | 26.88763 | 7.707008 | 19.18062 | 26.88763 | 0.8304494641 | 0.0020475625 | 0.1675029734
4237.5 | 0.91225 | 154.95 | 0.04583 | -0.22 | 0.04586 | 1.46 | 0.91488 | -143.33 | 4.2375 | -0.7977226 | 26.777 | 7.752082 | 19.02492 | 26.777 | 0.8322000625 | 0.0021003889 | 0.1656995486
4245 | 0.91227 | 152.95 | 0.04599 | -2.82 | 0.04634 | -1.19 | 0.91367 | -147.16 | 4.245 | -0.7975321 | 26.74673 | 7.753027 | 18.99371 | 26.74673 | 0.8322365529 | 0.0021150801 | 0.165648367
4252.5 | 0.91156 | 150.61 | 0.04613 | -5.51 | 0.04643 | -3.94 | 0.91904 | -150.52 | 4.2525 | -0.8042948 | 26.72033 | 7.719633 | 19.0007 | 26.72033 | 0.8309416336 | 0.0021279769 | 0.1669303895
4260 | 0.91054 | 147.91 | 0.046 | -7.96 | 0.04659 | -6.41 | 0.92793 | -152.84 | 4.26 | -0.8140194 | 26.74484 | 7.67215 | 19.07269 | 26.74484 | 0.8290830916 | 0.002116 | 0.1688009084
4267.5 | 0.90926 | 145.04 | 0.04589 | -10.21 | 0.04633 | -8.59 | 0.93589 | -154.11 | 4.2675 | -0.8262383 | 26.76564 | 7.613362 | 19.15228 | 26.76564 | 0.8267537476 | 0.0021058921 | 0.1711403603
4275 | 0.90818 | 142.29 | 0.04591 | -12.18 | 0.04625 | -10.69 | 0.93878 | -154.86 | 4.275 | -0.8365613 | 26.76185 | 7.564434 | 19.19742 | 26.76185 | 0.8247909124 | 0.0021077281 | 0.1731013595
4282.5 | 0.908 | 139.85 | 0.04604 | -14.09 | 0.04624 | -12.44 | 0.93535 | -155.75 | 4.2825 | -0.838283 | 26.73729 | 7.556338 | 19.18096 | 26.73729 | 0.824464 | 0.0021196816 | 0.1734163184
4290 | 0.90941 | 137.73 | 0.0465 | -16.04 | 0.04672 | -14.27 | 0.92661 | -157.47 | 4.29 | -0.8248055 | 26.65094 | 7.620205 | 19.03074 | 26.65094 | 0.8270265481 | 0.00216225 | 0.1708112019
4297.5 | 0.91179 | 135.81 | 0.04696 | -18.32 | 0.04742 | -16.69 | 0.91705 | -160.32 | 4.2975 | -0.8021035 | 26.56544 | 7.73042 | 18.83502 | 26.56544 | 0.8313610041 | 0.0022052416 | 0.1664337543
4305 | 0.91472 | 133.95 | 0.04745 | -20.83 | 0.04793 | -19.28 | 0.91172 | -164.08 | 4.305 | -0.7742365 | 26.47528 | 7.870475 | 18.6048 | 26.47528 | 0.8367126784 | 0.0022515025 | 0.1610358191
4312.5 | 0.91696 | 131.95 | 0.0478 | -23.57 | 0.0483 | -22.05 | 0.91399 | -167.97 | 4.3125 | -0.7529922 | 26.41144 | 7.980996 | 18.43045 | 26.41144 | 0.8408156416 | 0.00228484 | 0.1568995184
4320 | 0.91703 | 129.7 | 0.04795 | -26.16 | 0.04841 | -24.65 | 0.92227 | -171.16 | 4.32 | -0.7523291 | 26.38423 | 7.9845 | 18.39973 | 26.38423 | 0.8409440209 | 0.0022992025 | 0.1567567766
4327.5 | 0.91422 | 127.17 | 0.04784 | -28.71 | 0.04826 | -27.09 | 0.93237 | -173.22 | 4.3275 | -0.7789856 | 26.40418 | 7.846221 | 18.55796 | 26.40418 | 0.8357982084 | 0.0022886656 | 0.161913126
4335 | 0.90984 | 124.5 | 0.04773 | -30.84 | 0.04794 | -29.28 | 0.93899 | -174.34 | 4.335 | -0.8206995 | 26.42417 | 7.639891 | 18.78428 | 26.42417 | 0.8278088256 | 0.0022781529 | 0.1699130215
4342.5 | 0.90668 | 121.82 | 0.0477 | -32.71 | 0.04798 | -31.06 | 0.93899 | -175.11 | 4.3425 | -0.8509193 | 26.42963 | 7.497475 | 18.93216 | 26.42963 | 0.8220686224 | 0.00227529 | 0.1756560876
4350 | 0.90623 | 119.24 | 0.04795 | -34.58 | 0.04832 | -32.99 | 0.93264 | -176.25 | 4.35 | -0.8552313 | 26.38423 | 7.477608 | 18.90662 | 26.38423 | 0.8212528129 | 0.0022992025 | 0.1764479846
4357.5 | 0.90924 | 116.83 | 0.04852 | -36.77 | 0.04898 | -35.23 | 0.92334 | -178.37 | 4.3575 | -0.8264293 | 26.28158 | 7.61245 | 18.66913 | 26.28158 | 0.8267173776 | 0.0023541904 | 0.170928432
4365 | 0.91465 | 114.62 | 0.04914 | -39.38 | 0.04957 | -37.76 | 0.91584 | 178.43 | 4.365 | -0.7749012 | 26.1713 | 7.867071 | 18.30423 | 26.1713 | 0.8365846225 | 0.0024147396 | 0.1610006379
4372.5 | 0.91971 | 112.49 | 0.04964 | -42.18 | 0.05004 | -40.54 | 0.91458 | 174.66 | 4.3725 | -0.7269818 | 26.08336 | 8.121029 | 17.96234 | 26.08336 | 0.8458664841 | 0.0024641296 | 0.1516693863
4380 | 0.92157 | 110.32 | 0.04972 | -44.84 | 0.05028 | -43.46 | 0.92079 | 171.18 | 4.38 | -0.7094334 | 26.06938 | 8.218616 | 17.85076 | 26.06938 | 0.8492912649 | 0.0024720784 | 0.1482366567
4387.5 | 0.91864 | 107.95 | 0.0496 | -47.43 | 0.04998 | -45.98 | 0.93093 | 168.67 | 4.3875 | -0.737093 | 26.09037 | 8.065956 | 18.02441 | 26.09037 | 0.8438994496 | 0.00246016 | 0.1536403904
4395 | 0.91305 | 105.37 | 0.04934 | -49.59 | 0.04969 | -48.11 | 0.93933 | 167.27 | 4.395 | -0.7901088 | 26.13602 | 7.790041 | 18.34598 | 26.13602 | 0.8336603025 | 0.0024344356 | 0.1639052619
4402.5 | 0.90851 | 102.64 | 0.04926 | -51.41 | 0.04968 | -49.86 | 0.94163 | 166.57 | 4.4025 | -0.8334058 | 26.15011 | 7.579319 | 18.57079 | 26.15011 | 0.8253904201 | 0.0024265476 | 0.1721830323
4410 | 0.90729 | 99.94 | 0.04959 | -53.12 | 0.0499 | -51.66 | 0.93661 | 165.81 | 4.41 | -0.8450775 | 26.09212 | 7.524567 | 18.56755 | 26.09212 | 0.8231751441 | 0.0024591681 | 0.1743656878
4417.5 | 0.91061 | 97.47 | 0.05005 | -55.19 | 0.05046 | -53.78 | 0.92607 | 164.19 | 4.4175 | -0.8133517 | 26.01192 | 7.67539 | 18.33653 | 26.01192 | 0.8292105721 | 0.0025050025 | 0.1682844254
4425 | 0.91774 | 95.38 | 0.05075 | -57.67 | 0.05128 | -56.28 | 0.91499 | 161.25 | 4.425 | -0.7456068 | 25.89128 | 8.020216 | 17.87106 | 25.89128 | 0.8422467076 | 0.0025755625 | 0.1551777299
4432.5 | 0.92519 | 93.66 | 0.05143 | -60.51 | 0.05199 | -58.96 | 0.90919 | 157.2 | 4.4325 | -0.6753814 | 25.77567 | 8.415667 | 17.36 | 25.77567 | 0.8559765361 | 0.0026450449 | 0.141378419
4440 | 0.92821 | 92.03 | 0.05171 | -63.44 | 0.05234 | -62.19 | 0.91244 | 152.83 | 4.44 | -0.6470751 | 25.72851 | 8.587817 | 17.14069 | 25.72851 | 0.8615738041 | 0.0026739241 | 0.1357522718
4447.5 | 0.92452 | 90.18 | 0.0519 | -66.19 | 0.05228 | -64.97 | 0.92314 | 149.16 | 4.4475 | -0.6816738 | 25.69665 | 8.378457 | 17.3182 | 25.69665 | 0.8547372304 | 0.00269361 | 0.1425691596
4455 | 0.91622 | 87.85 | 0.0517 | -68.65 | 0.05217 | -67.25 | 0.93545 | 146.81 | 4.455 | -0.7600046 | 25.73019 | 7.944143 | 17.78605 | 25.73019 | 0.8394590884 | 0.00267289 | 0.1578680216
4462.5 | 0.90715 | 84.94 | 0.05156 | -70.71 | 0.0521 | -69.41 | 0.94309 | 145.7 | 4.4625 | -0.8464179 | 25.75374 | 7.518332 | 18.23541 | 25.75374 | 0.8229211225 | 0.0026584336 | 0.1744204439
4470 | 0.90103 | 81.61 | 0.05162 | -72.71 | 0.05222 | -71.4 | 0.94351 | 145.18 | 4.47 | -0.905215 | 25.74364 | 7.255075 | 18.48857 | 25.74364 | 0.8118550609 | 0.0026646244 | 0.1854803147
4477.5 | 0.90119 | 78.24 | 0.05194 | -74.78 | 0.05255 | -73.58 | 0.93663 | 144.37 | 4.4775 | -0.9036727 | 25.68996 | 7.261736 | 18.42823 | 25.68996 | 0.8121434161 | 0.0026977636 | 0.1851588203
4485 | 0.90837 | 75.24 | 0.05252 | -77.17 | 0.05309 | -75.97 | 0.92592 | 142.54 | 4.485 | -0.8347443 | 25.59351 | 7.572997 | 18.02051 | 25.59351 | 0.8251360569 | 0.0027583504 | 0.1721055927
4492.5 | 0.91847 | 72.88 | 0.05297 | -79.71 | 0.0536 | -78.65 | 0.91707 | 139.47 | 4.4925 | -0.7387005 | 25.5194 | 8.057275 | 17.46213 | 25.5194 | 0.8435871409 | 0.0028058209 | 0.1536070382
4500 | 0.92532 | 70.99 | 0.05335 | -82.65 | 0.05382 | -81.63 | 0.91518 | 135.54 | 4.5 | -0.674161 | 25.45731 | 8.422928 | 17.03438 | 25.45731 | 0.8562171024 | 0.0028462225 | 0.1409366751
4507.5 | 0.92561 | 69.26 | 0.05345 | -85.47 | 0.05382 | -84.25 | 0.92118 | 131.68 | 4.5075 | -0.6714392 | 25.44105 | 8.439171 | 17.00187 | 25.44105 | 0.8567538721 | 0.0028569025 | 0.1403892254
4515 | 0.91942 | 67.28 | 0.0533 | -87.99 | 0.05372 | -86.87 | 0.93128 | 128.74 | 4.515 | -0.7297211 | 25.46546 | 8.106027 | 17.35943 | 25.46546 | 0.8453331364 | 0.00284089 | 0.1518259736
4522.5 | 0.90973 | 64.74 | 0.05309 | -90.17 | 0.0535 | -88.98 | 0.94045 | 127.05 | 4.5225 | -0.8217497 | 25.49975 | 7.634846 | 17.8649 | 25.49975 | 0.8276086729 | 0.0028185481 | 0.169572779
4530 | 0.90054 | 61.63 | 0.05304 | -92.24 | 0.05353 | -91.06 | 0.94423 | 126.31 | 4.53 | -0.9099398 | 25.50793 | 7.234745 | 18.27318 | 25.50793 | 0.8109722916 | 0.0028132416 | 0.1862144668
4537.5 | 0.89717 | 58.22 | 0.05315 | -94.14 | 0.05365 | -93.29 | 0.94033 | 125.74 | 4.5375 | -0.9425051 | 25.48993 | 7.097739 | 18.3922 | 25.48993 | 0.8049140089 | 0.0028249225 | 0.1922610686
4545 | 0.90209 | 55.01 | 0.05352 | -96.28 | 0.05413 | -95.6 | 0.93098 | 124.54 | 4.545 | -0.8950026 | 25.42968 | 7.299419 | 18.13026 | 25.42968 | 0.8137663681 | 0.0028643904 | 0.1833692415
4552.5 | 0.91197 | 52.42 | 0.05409 | -98.75 | 0.05455 | -98.06 | 0.92086 | 122.18 | 4.5525 | -0.800389 | 25.33766 | 7.738882 | 17.59878 | 25.33766 | 0.8316892809 | 0.0029257281 | 0.165384991
4560 | 0.92034 | 50.48 | 0.05462 | -101.47 | 0.05475 | -100.79 | 0.91515 | 118.67 | 4.56 | -0.721034 | 25.25297 | 8.153816 | 17.09915 | 25.25297 | 0.8470257156 | 0.0029833444 | 0.14999094
4567.5 | 0.92348 | 48.92 | 0.05487 | -104.32 | 0.05503 | -103.47 | 0.91614 | 114.66 | 4.5675 | -0.6914501 | 25.2133 | 8.321374 | 16.89193 | 25.2133 | 0.8528153104 | 0.0030107169 | 0.1441739727
4575 | 0.91963 | 47.28 | 0.05484 | -107.04 | 0.05504 | -106.25 | 0.92342 | 111.06 | 4.575 | -0.7277374 | 25.21805 | 8.116885 | 17.10117 | 25.21805 | 0.8457193369 | 0.0030074256 | 0.1512732375
4582.5 | 0.90988 | 45.18 | 0.05469 | -109.46 | 0.05512 | -108.67 | 0.93308 | 108.53 | 4.5825 | -0.8203176 | 25.24184 | 7.641727 | 17.60011 | 25.24184 | 0.8278816144 | 0.0029909961 | 0.1691273895
4590 | 0.89851 | 42.41 | 0.05459 | -111.47 | 0.0549 | -110.91 | 0.93972 | 107.14 | 4.59 | -0.9295417 | 25.25774 | 7.151639 | 18.1061 | 25.25774 | 0.8073202201 | 0.0029800681 | 0.1896997118
4597.5 | 0.89184 | 39.13 | 0.05462 | -113.58 | 0.05489 | -113.12 | 0.9397 | 106.31 | 4.5975 | -0.9942611 | 25.25297 | 6.890489 | 18.36248 | 25.25297 | 0.7953785856 | 0.0029833444 | 0.20163807
4605 | 0.89364 | 35.8 | 0.0548 | -115.72 | 0.05501 | -115.33 | 0.93383 | 105.31 | 4.605 | -0.976748 | 25.22439 | 6.959243 | 18.26515 | 25.22439 | 0.7985924496 | 0.00300304 | 0.1984045104
4612.5 | 0.90154 | 32.97 | 0.05516 | -118.02 | 0.05512 | -117.53 | 0.92539 | 103.46 | 4.6125 | -0.9003 | 25.16751 | 7.276347 | 17.89117 | 25.16751 | 0.8127743716 | 0.0030426256 | 0.1841830028
4620 | 0.91005 | 30.8 | 0.05554 | -120.68 | 0.05557 | -119.96 | 0.9181 | 100.52 | 4.62 | -0.8186949 | 25.10788 | 7.649541 | 17.45834 | 25.10788 | 0.8281910025 | 0.0030846916 | 0.1687243059
4627.5 | 0.9146 | 29.14 | 0.05575 | -123.36 | 0.05586 | -122.64 | 0.91502 | 96.79 | 4.6275 | -0.7753761 | 25.0751 | 7.864641 | 17.21046 | 25.0751 | 0.83649316 | 0.0031080625 | 0.1603987775
4635 | 0.91256 | 27.6 | 0.05575 | -126.02 | 0.05612 | -125.38 | 0.91795 | 92.98 | 4.635 | -0.7947714 | 25.0751 | 7.766748 | 17.30835 | 25.0751 | 0.8327657536 | 0.0031080625 | 0.1641261839
4642.5 | 0.90429 | 25.73 | 0.05574 | -128.61 | 0.05599 | -128.23 | 0.92534 | 89.89 | 4.6425 | -0.8738454 | 25.07666 | 7.393096 | 17.68356 | 25.07666 | 0.8177404041 | 0.0031069476 | 0.1791526483
4650 | 0.8929 | 23.24 | 0.05557 | -131.04 | 0.05574 | -130.61 | 0.93254 | 87.87 | 4.65 | -0.9839435 | 25.10319 | 6.930829 | 18.17236 | 25.10319 | 0.79727041 | 0.0030880249 | 0.1996415651
4657.5 | 0.8837 | 20.14 | 0.05549 | -133.25 | 0.05564 | -132.75 | 0.93555 | 86.59 | 4.6575 | -1.073903 | 25.11571 | 6.594085 | 18.52162 | 25.11571 | 0.78092569 | 0.0030791401 | 0.2159951699
4665 | 0.88104 | 16.77 | 0.05563 | -135.38 | 0.05568 | -134.96 | 0.93358 | 85.48 | 4.665 | -1.100087 | 25.09382 | 6.50201 | 18.59181 | 25.09382 | 0.7762314816 | 0.0030946969 | 0.2206738215
4672.5 | 0.88434 | 13.54 | 0.0559 | -137.75 | 0.05582 | -137.15 | 0.92865 | 83.91 | 4.6725 | -1.067615 | 25.05176 | 6.616575 | 18.43519 | 25.05176 | 0.7820572356 | 0.00312481 | 0.2148179544
4680 | 0.89012 | 10.73 | 0.05608 | -140.34 | 0.05607 | -139.53 | 0.92296 | 81.56 | 4.68 | -1.011029 | 25.02384 | 6.82592 | 18.19792 | 25.02384 | 0.7923136144 | 0.0031449664 | 0.2045414192
4687.5 | 0.89454 | 8.36 | 0.05622 | -143.04 | 0.05635 | -142.24 | 0.91913 | 78.48 | 4.6875 | -0.9680047 | 25.00218 | 6.994085 | 18.0081 | 25.00218 | 0.8002018116 | 0.0031606884 | 0.1966375
4695 | 0.89482 | 6.22 | 0.05617 | -145.79 | 0.05626 | -145.2 | 0.91969 | 75.17 | 4.695 | -0.9652864 | 25.00991 | 7.004989 | 18.00492 | 25.00991 | 0.8007028324 | 0.0031550689 | 0.1961420987
4702.5 | 0.89053 | 3.98 | 0.05596 | -148.44 | 0.05605 | -147.82 | 0.92479 | 72.33 | 4.7025 | -1.007029 | 25.04245 | 6.841213 | 18.20123 | 25.04245 | 0.7930436809 | 0.0031315216 | 0.2038247975
4710 | 0.88342 | 1.49 | 0.05565 | -150.87 | 0.05563 | -150.23 | 0.9311 | 70.34 | 4.71 | -1.076655 | 25.0907 | 6.584288 | 18.50641 | 25.0907 | 0.7804308964 | 0.0030969225 | 0.2164721811
4717.5 | 0.87719 | -1.25 | 0.05543 | -152.95 | 0.05545 | -152.19 | 0.93394 | 69.07 | 4.7175 | -1.138127 | 25.1251 | 6.37258 | 18.75252 | 25.1251 | 0.7694622961 | 0.0030724849 | 0.227465219
4725 | 0.87533 | -4.07 | 0.05546 | -154.92 | 0.05532 | -154 | 0.93225 | 67.99 | 4.725 | -1.156564 | 25.1204 | 6.311603 | 18.8088 | 25.1204 | 0.7662026089 | 0.0030758116 | 0.2307215795
4732.5 | 0.87753 | -6.69 | 0.05567 | -157.07 | 0.05552 | -155.92 | 0.92735 | 66.49 | 4.7325 | -1.134761 | 25.08758 | 6.383834 | 18.70374 | 25.08758 | 0.7700589009 | 0.0030991489 | 0.2268419502
4740 | 0.88153 | -8.91 | 0.056 | -159.36 | 0.05589 | -158.16 | 0.92076 | 64.17 | 4.74 | -1.095258 | 25.03624 | 6.518805 | 18.51743 | 25.03624 | 0.7770951409 | 0.003136 | 0.2197688591
4747.5 | 0.88408 | -10.82 | 0.05619 | -161.95 | 0.05637 | -160.77 | 0.91484 | 60.96 | 4.7475 | -1.070169 | 25.00682 | 6.607423 | 18.3994 | 25.00682 | 0.7815974464 | 0.0031573161 | 0.2152452375
4755 | 0.88257 | -12.7 | 0.05633 | -164.7 | 0.0565 | -163.65 | 0.91367 | 57.26 | 4.755 | -1.085017 | 24.9852 | 6.554698 | 18.43051 | 24.9852 | 0.7789298049 | 0.0031730689 | 0.2178971262
4762.5 | 0.87648 | -14.88 | 0.05626 | -167.61 | 0.05632 | -166.58 | 0.91869 | 53.82 | 4.7625 | -1.14516 | 24.99601 | 6.349188 | 18.64682 | 24.99601 | 0.7682171904 | 0.0031651876 | 0.228617622
4770 | 0.86783 | -17.53 | 0.05599 | -170.24 | 0.05592 | -169.18 | 0.92659 | 51.27 | 4.77 | -1.231307 | 25.03779 | 6.075298 | 18.96249 | 25.03779 | 0.7531289089 | 0.0031348801 | 0.243736211
4777.5 | 0.86083 | -20.65 | 0.05568 | -172.6 | 0.0556 | -171.45 | 0.93267 | 49.68 | 4.7775 | -1.301652 | 25.08602 | 5.867477 | 19.21854 | 25.08602 | 0.7410282889 | 0.0031002624 | 0.2558714487
4785 | 0.85835 | -23.96 | 0.0554 | -174.67 | 0.05521 | -173.42 | 0.93494 | 48.68 | 4.785 | -1.326712 | 25.1298 | 5.796559 | 19.33325 | 25.1298 | 0.7367647225 | 0.00306916 | 0.2601661175
4792.5 | 0.86069 | -27.01 | 0.05527 | -176.7 | 0.05511 | -175.33 | 0.9334 | 47.7 | 4.7925 | -1.303065 | 25.15021 | 5.863437 | 19.28677 | 25.15021 | 0.7407872761 | 0.0030547729 | 0.256157951
4800 | 0.86629 | -29.48 | 0.0553 | -178.66 | 0.05535 | -177.26 | 0.92826 | 46.24 | 4.8 | -1.246734 | 25.1455 | 6.02857 | 19.11693 | 25.1455 | 0.7504583641 | 0.00305809 | 0.2464835459
4807.5 | 0.87073 | -31.38 | 0.05539 | 179.19 | 0.05558 | -179.53 | 0.92079 | 43.94 | 4.8075 | -1.20233 | 25.13137 | 6.164911 | 18.96646 | 25.13137 | 0.7581707329 | 0.0030680521 | 0.238761215
4815 | 0.87094 | -33.03 | 0.05563 | 176.78 | 0.05567 | 177.93 | 0.9156 | 40.82 | 4.815 | -1.200235 | 25.09382 | 6.171485 | 18.92233 | 25.09382 | 0.7585364836 | 0.0030946969 | 0.2383688195
4822.5 | 0.86631 | -34.81 | 0.05575 | 174.08 | 0.05566 | 175.23 | 0.91553 | 37.41 | 4.8225 | -1.246533 | 25.0751 | 6.029173 | 19.04593 | 25.0751 | 0.7504930161 | 0.0031080625 | 0.2463989214
4830 | 0.85875 | -37.03 | 0.05568 | 171.41 | 0.0556 | 172.57 | 0.91962 | 34.32 | 4.83 | -1.322665 | 25.08602 | 5.807906 | 19.27811 | 25.08602 | 0.7374515625 | 0.0031002624 | 0.2594481751
4837.5 | 0.85115 | -39.79 | 0.05543 | 168.89 | 0.0552 | 170.22 | 0.92518 | 31.93 | 4.8375 | -1.399878 | 25.1251 | 5.598095 | 19.52701 | 25.1251 | 0.7244563225 | 0.0030724849 | 0.2724711926
4845 | 0.84622 | -42.92 | 0.05511 | 166.63 | 0.05494 | 167.97 | 0.92994 | 30.25 | 4.845 | -1.450334 | 25.17539 | 5.468167 | 19.70722 | 25.17539 | 0.7160882884 | 0.0030371121 | 0.2808745995
4852.5 | 0.84565 | -46.06 | 0.05478 | 164.47 | 0.05461 | 165.96 | 0.93279 | 29 | 4.8525 | -1.456187 | 25.22756 | 5.45344 | 19.77412 | 25.22756 | 0.7151239225 | 0.0030008484 | 0.2818752291
4860 | 0.8492 | -48.85 | 0.05461 | 162.55 | 0.0546 | 163.96 | 0.93188 | 27.84 | 4.86 | -1.4198 | 25.25456 | 5.546148 | 19.70841 | 25.25456 | 0.72114064 | 0.0029822521 | 0.2758771079
4867.5 | 0.85274 | -51.15 | 0.05445 | 160.7 | 0.05447 | 161.96 | 0.92706 | 26.31 | 4.8675 | -1.383667 | 25.28004 | 5.641007 | 19.63904 | 25.28004 | 0.7271655076 | 0.0029648025 | 0.2698696899
4875 | 0.85391 | -53.14 | 0.05451 | 158.53 | 0.05443 | 159.64 | 0.92202 | 24.16 | 4.875 | -1.371758 | 25.27048 | 5.672909 | 19.59757 | 25.27048 | 0.7291622881 | 0.0029713401 | 0.2678663718
4882.5 | 0.8525 | -55.1 | 0.05463 | 156.17 | 0.05432 | 157.26 | 0.91918 | 21.55 | 4.8825 | -1.386112 | 25.25138 | 5.634498 | 19.61688 | 25.25138 | 0.72675625 | 0.0029844369 | 0.2702593131
4890 | 0.84937 | -57.26 | 0.05467 | 153.71 | 0.05432 | 154.78 | 0.91872 | 18.78 | 4.89 | -1.418062 | 25.24502 | 5.550647 | 19.69437 | 25.24502 | 0.7214293969 | 0.0029888089 | 0.2755817942
4897.5 | 0.84574 | -59.65 | 0.05447 | 151.28 | 0.05424 | 152.51 | 0.92048 | 16.21 | 4.8975 | -1.455263 | 25.27685 | 5.455761 | 19.82109 | 25.27685 | 0.7152761476 | 0.0029669809 | 0.2817568715
4905 | 0.84321 | -62.2 | 0.05417 | 148.99 | 0.05397 | 150.28 | 0.92309 | 14.03 | 4.905 | -1.481285 | 25.32482 | 5.391068 | 19.93376 | 25.32482 | 0.7110031041 | 0.0029343889 | 0.286062507
4912.5 | 0.84302 | -64.71 | 0.05393 | 146.88 | 0.05381 | 148.25 | 0.92545 | 12.25 | 4.9125 | -1.483242 | 25.36339 | 5.386256 | 19.97714 | 25.36339 | 0.7106827204 | 0.0029084449 | 0.2864088347
4920 | 0.84543 | -66.92 | 0.05377 | 145.18 | 0.05369 | 146.37 | 0.9251 | 10.68 | 4.92 | -1.458447 | 25.3892 | 5.447772 | 19.94143 | 25.3892 | 0.7147518849 | 0.0028912129 | 0.2823569022
4927.5 | 0.84683 | -68.79 | 0.05368 | 143.3 | 0.05361 | 144.41 | 0.92175 | 8.93 | 4.9275 | -1.444075 | 25.40375 | 5.483994 | 19.91976 | 25.40375 | 0.7171210489 | 0.0028815424 | 0.2799974087
4935 | 0.84593 | -70.57 | 0.05379 | 141.23 | 0.05368 | 142.21 | 0.91732 | 6.74 | 4.935 | -1.453311 | 25.38597 | 5.460667 | 19.9253 | 25.38597 | 0.7155975649 | 0.0028933641 | 0.281509071
4942.5 | 0.84336 | -72.52 | 0.05404 | 138.9 | 0.05384 | 139.9 | 0.914 | 4.07 | 4.9425 | -1.47974 | 25.34569 | 5.394872 | 19.95082 | 25.34569 | 0.7112560896 | 0.0029203216 | 0.2858235888
4950 | 0.83908 | -74.8 | 0.05413 | 136.35 | 0.05386 | 137.39 | 0.91289 | 1.16 | 4.95 | -1.523933 | 25.33124 | 5.287894 | 20.04335 | 25.33124 | 0.7040552464 | 0.0029300569 | 0.2930146967
4957.5 | 0.8341 | -77.46 | 0.05396 | 133.72 | 0.05369 | 134.76 | 0.91469 | -1.67 | 4.9575 | -1.575638 | 25.35856 | 5.167306 | 20.19126 | 25.35856 | 0.69572281 | 0.0029116816 | 0.3013655084
4965 | 0.8307 | -80.4 | 0.05365 | 131.24 | 0.0534 | 132.4 | 0.91896 | -4.04 | 4.965 | -1.611116 | 25.40861 | 5.087259 | 20.32135 | 25.40861 | 0.69006249 | 0.0028783225 | 0.3070591875
4972.5 | 0.83041 | -83.37 | 0.0532 | 129.06 | 0.05309 | 130.06 | 0.92346 | -5.8 | 4.9725 | -1.614149 | 25.48177 | 5.080514 | 20.40125 | 25.48177 | 0.6895807681 | 0.00283024 | 0.3075889919
4980 | 0.83341 | -85.99 | 0.05283 | 127.27 | 0.05275 | 128.16 | 0.92578 | -7.05 | 4.98 | -1.582826 | 25.54239 | 5.150915 | 20.39147 | 25.54239 | 0.6945722281 | 0.0027910089 | 0.302636763
4987.5 | 0.83624 | -88.21 | 0.05258 | 125.56 | 0.05259 | 126.36 | 0.92462 | -8.18 | 4.9875 | -1.553381 | 25.58359 | 5.218627 | 20.36496 | 25.58359 | 0.6992973376 | 0.0027646564 | 0.297938006
4995 | 0.83788 | -90.22 | 0.0526 | 123.79 | 0.05252 | 124.6 | 0.92082 | -9.55 | 4.995 | -1.536364 | 25.58029 | 5.258463 | 20.32182 | 25.58029 | 0.7020428944 | 0.00276676 | 0.2951903456
5002.5 | 0.83833 | -92.17 | 0.05276 | 121.76 | 0.05248 | 122.62 | 0.91568 | -11.45 | 5.0025 | -1.5317 | 25.5539 | 5.269471 | 20.28443 | 25.5539 | 0.7027971889 | 0.0027836176 | 0.2944191935
5010 | 0.83761 | -94.2 | 0.05291 | 119.56 | 0.05266 | 120.37 | 0.91111 | -13.9 | 5.01 | -1.539163 | 25.52924 | 5.251874 | 20.27737 | 25.52924 | 0.7015905121 | 0.0027994681 | 0.2956100198
5017.5 | 0.83555 | -96.44 | 0.0529 | 117.05 | 0.05271 | 117.98 | 0.90904 | -16.68 | 5.0175 | -1.560551 | 25.53089 | 5.201999 | 20.32889 | 25.53089 | 0.6981438025 | 0.00279841 | 0.2990577875
5025 | 0.83417 | -98.85 | 0.05274 | 114.65 | 0.05254 | 115.61 | 0.90995 | -19.4 | 5.025 | -1.574909 | 25.5572 | 5.168973 | 20.38822 | 25.5572 | 0.6958395889 | 0.0027815076 | 0.3013789035
5032.5 | 0.83499 | -101.23 | 0.05243 | 112.43 | 0.05242 | 113.46 | 0.91273 | -21.73 | 5.0325 | -1.566375 | 25.6084 | 5.18856 | 20.41984 | 25.6084 | 0.6972083001 | 0.0027489049 | 0.300042795
5040 | 0.83678 | -103.34 | 0.05216 | 110.57 | 0.05217 | 111.31 | 0.9155 | -23.57 | 5.04 | -1.547774 | 25.65325 | 5.231695 | 20.42155 | 25.65325 | 0.7002007684 | 0.0027206656 | 0.297078566
5047.5 | 0.83786 | -105.24 | 0.05198 | 108.85 | 0.05195 | 109.53 | 0.91634 | -25.08 | 5.0475 | -1.536571 | 25.68327 | 5.257974 | 20.4253 | 25.68327 | 0.7020093796 | 0.0027019204 | 0.2952887
5055 | 0.83791 | -107.07 | 0.05209 | 107.2 | 0.05195 | 107.7 | 0.91413 | -26.6 | 5.055 | -1.536053 | 25.66491 | 5.259195 | 20.40572 | 25.66491 | 0.7020931681 | 0.0027133681 | 0.2951934638
5062.5 | 0.83752 | -108.97 | 0.05228 | 105.22 | 0.05208 | 105.93 | 0.90997 | -28.46 | 5.0625 | -1.540096 | 25.63329 | 5.24968 | 20.38361 | 25.63329 | 0.7014397504 | 0.0027331984 | 0.2958270512
5070 | 0.83651 | -111.03 | 0.05244 | 103.08 | 0.05231 | 103.74 | 0.90537 | -30.83 | 5.07 | -1.550577 | 25.60675 | 5.225155 | 20.38159 | 25.60675 | 0.6997489801 | 0.0027499536 | 0.2975010663
5077.5 | 0.83543 | -113.37 | 0.0525 | 100.67 | 0.05232 | 101.54 | 0.90248 | -33.57 | 5.0775 | -1.561799 | 25.59681 | 5.199115 | 20.3977 | 25.59681 | 0.6979432849 | 0.00275625 | 0.2993004651
5085 | 0.83559 | -115.89 | 0.05234 | 98.2 | 0.05215 | 99.07 | 0.90262 | -36.34 | 5.085 | -1.560135 | 25.62333 | 5.202961 | 20.42036 | 25.62333 | 0.6982106481 | 0.0027394756 | 0.2990498763
5092.5 | 0.83774 | -118.33 | 0.05202 | 95.98 | 0.05202 | 96.75 | 0.90523 | -38.79 | 5.0925 | -1.537815 | 25.67659 | 5.255045 | 20.42155 | 25.67659 | 0.7018083076 | 0.0027060804 | 0.295485612
5100 | 0.84016 | -120.45 | 0.05179 | 94.03 | 0.0517 | 94.67 | 0.9086 | -40.69 | 5.1 | -1.51276 | 25.71508 | 5.314589 | 20.40049 | 25.71508 | 0.7058688256 | 0.0026822041 | 0.2914489703
5107.5 | 0.84127 | -122.27 | 0.05164 | 92.26 | 0.05154 | 92.84 | 0.91042 | -42.17 | 5.1075 | -1.501292 | 25.74028 | 5.342235 | 20.39804 | 25.74028 | 0.7077352129 | 0.0026666896 | 0.2895980975
5115 | 0.84077 | -123.93 | 0.05161 | 90.65 | 0.05141 | 91.2 | 0.90917 | -43.53 | 5.115 | -1.506456 | 25.74532 | 5.329756 | 20.41557 | 25.74532 | 0.7068941929 | 0.0026635921 | 0.290442215
5122.5 | 0.83898 | -125.65 | 0.05183 | 88.83 | 0.05163 | 89.41 | 0.9048 | -45.22 | 5.1225 | -1.524968 | 25.70838 | 5.285432 | 20.42294 | 25.70838 | 0.7038874404 | 0.0026863489 | 0.2934262107
5130 | 0.83661 | -127.63 | 0.05204 | 86.8 | 0.05184 | 87.47 | 0.89926 | -47.48 | 5.13 | -1.549539 | 25.67325 | 5.227576 | 20.44568 | 25.67325 | 0.6999162921 | 0.0027081616 | 0.2973755463
5137.5 | 0.83459 | -130.01 | 0.05219 | 84.41 | 0.0521 | 85.21 | 0.89539 | -50.23 | 5.1375 | -1.570536 | 25.64825 | 5.178992 | 20.46926 | 25.64825 | 0.6965404681 | 0.0027237961 | 0.3007357358
5145 | 0.83461 | -132.76 | 0.05218 | 81.82 | 0.05217 | 82.72 | 0.89536 | -53.12 | 5.145 | -1.570328 | 25.64992 | 5.17947 | 20.47045 | 25.64992 | 0.6965738521 | 0.0027227524 | 0.3007033955
5152.5 | 0.83727 | -135.59 | 0.0519 | 79.47 | 0.05185 | 80.14 | 0.89902 | -55.63 | 5.1525 | -1.542689 | 25.69665 | 5.243594 | 20.45306 | 25.69665 | 0.7010210529 | 0.00269361 | 0.2962853371
5160 | 0.84138 | -138.18 | 0.0515 | 77.34 | 0.05155 | 77.91 | 0.90447 | -57.47 | 5.16 | -1.500156 | 25.76386 | 5.344986 | 20.41887 | 25.76386 | 0.7079203044 | 0.00265225 | 0.2894274456
5167.5 | 0.8453 | -140.34 | 0.0512 | 75.56 | 0.05101 | 75.98 | 0.90868 | -58.62 | 5.1675 | -1.459783 | 25.8146 | 5.444427 | 20.37017 | 25.8146 | 0.71453209 | 0.00262144 | 0.28284647
5175 | 0.84803 | -142.04 | 0.05105 | 74.07 | 0.05082 | 74.56 | 0.90909 | -59.47 | 5.175 | -1.431776 | 25.84009 | 5.515331 | 20.32475 | 25.84009 | 0.7191548809 | 0.0026061025 | 0.2782390166
5182.5 | 0.84953 | -143.44 | 0.05112 | 72.62 | 0.05097 | 73.21 | 0.90386 | -60.6 | 5.1825 | -1.416426 | 25.82818 | 5.554887 | 20.2733 | 25.82818 | 0.7217012209 | 0.0026132544 | 0.2756855247
5190 | 0.84971 | -144.77 | 0.05149 | 71.03 | 0.0513 | 71.65 | 0.89543 | -62.53 | 5.19 | -1.414585 | 25.76554 | 5.559663 | 20.20588 | 25.76554 | 0.7220070841 | 0.0026512201 | 0.2753416958
5197.5 | 0.84895 | -146.37 | 0.05192 | 68.86 | 0.05184 | 69.7 | 0.8877 | -65.35 | 5.1975 | -1.422358 | 25.69331 | 5.539541 | 20.15377 | 25.69331 | 0.7207161025 | 0.0026956864 | 0.2765882111
5205 | 0.84792 | -148.48 | 0.05217 | 66.44 | 0.05222 | 67.22 | 0.88444 | -68.73 | 5.205 | -1.432902 | 25.65158 | 5.512447 | 20.13914 | 25.65158 | 0.7189683264 | 0.0027217089 | 0.2783099647
5212.5 | 0.84736 | -151.12 | 0.05221 | 63.81 | 0.05225 | 64.57 | 0.8876 | -71.96 | 5.2125 | -1.438641 | 25.64493 | 5.497801 | 20.14713 | 25.64493 | 0.7180189696 | 0.0027258841 | 0.2792551463
5220 | 0.84749 | -154.14 | 0.05194 | 61.42 | 0.05191 | 62 | 0.89615 | -74.33 | 5.22 | -1.437308 | 25.68996 | 5.501196 | 20.18877 | 25.68996 | 0.7182393001 | 0.0026977636 | 0.2790629363
5227.5 | 0.84873 | -157.21 | 0.05153 | 59.24 | 0.05151 | 59.73 | 0.90577 | -75.53 | 5.2275 | -1.424609 | 25.7588 | 5.533737 | 20.22506 | 25.7588 | 0.7203426129 | 0.0026553409 | 0.2770020462
5235 | 0.85136 | -159.99 | 0.05103 | 57.55 | 0.0509 | 58.08 | 0.91166 | -75.79 | 5.235 | -1.397735 | 25.84349 | 5.603734 | 20.23975 | 25.84349 | 0.7248138496 | 0.0026040609 | 0.2725820895
5242.5 | 0.85654 | -162.16 | 0.05078 | 56.28 | 0.05057 | 56.86 | 0.90998 | -75.8 | 5.2425 | -1.345047 | 25.88615 | 5.745649 | 20.1405 | 25.88615 | 0.7336607716 | 0.0025786084 | 0.26376062
5250 | 0.86385 | -163.58 | 0.05091 | 55.04 | 0.05073 | 55.71 | 0.90081 | -76.4 | 5.25 | -1.271233 | 25.86394 | 5.955714 | 19.90822 | 25.86394 | 0.7462368225 | 0.0025918281 | 0.2511713494
5257.5 | 0.87143 | -164.36 | 0.05125 | 53.48 | 0.05126 | 54.34 | 0.88668 | -78.2 | 5.2575 | -1.19535 | 25.80612 | 6.186868 | 19.61925 | 25.80612 | 0.7593902449 | 0.0026265625 | 0.2379831926
5265 | 0.87759 | -164.84 | 0.05191 | 51.58 | 0.05204 | 52.38 | 0.87189 | -81.46 | 5.265 | -1.134167 | 25.69498 | 6.385823 | 19.30916 | 25.69498 | 0.7701642081 | 0.0026946481 | 0.2271411438
5272.5 | 0.88112 | -165.29 | 0.05265 | 49.41 | 0.05261 | 49.97 | 0.86234 | -85.85 | 5.2725 | -1.099299 | 25.57203 | 6.504747 | 19.06729 | 25.57203 | 0.7763724544 | 0.0027720225 | 0.2208555231
5280 | 0.87993 | -166.07 | 0.05296 | 46.88 | 0.0529 | 47.47 | 0.86228 | -90.49 | 5.28 | -1.111038 | 25.52104 | 6.464238 | 19.0568 | 25.52104 | 0.7742768049 | 0.0028047616 | 0.2229184335
5287.5 | 0.87338 | -167.46 | 0.05313 | 44.4 | 0.05306 | 44.82 | 0.87059 | -94.38 | 5.2875 | -1.175935 | 25.4932 | 6.248718 | 19.24449 | 25.4932 | 0.7627926244 | 0.0028227969 | 0.2343845787
5295 | 0.86388 | -169.59 | 0.05304 | 41.93 | 0.05294 | 42.6 | 0.88181 | -97.01 | 5.295 | -1.270932 | 25.50793 | 5.956601 | 19.55133 | 25.50793 | 0.7462886544 | 0.0028132416 | 0.250898104
5302.5 | 0.85598 | -172.37 | 0.05292 | 39.87 | 0.05271 | 40.55 | 0.89025 | -98.58 | 5.3025 | -1.350728 | 25.5276 | 5.730039 | 19.79756 | 25.5276 | 0.7327017604 | 0.0028005264 | 0.2644977132
5310 | 0.85342 | -175.4 | 0.0529 | 37.92 | 0.05271 | 38.79 | 0.8937 | -99.62 | 5.31 | -1.376744 | 25.53089 | 5.659514 | 19.87137 | 25.53089 | 0.7283256964 | 0.00279841 | 0.2688758936
5317.5 | 0.85698 | -178.37 | 0.05289 | 35.95 | 0.05304 | 37 | 0.89168 | -100.73 | 5.3175 | -1.340586 | 25.53253 | 5.75796 | 19.77457 | 25.53253 | 0.7344147204 | 0.0027973521 | 0.2627879275
5325 | 0.86591 | 178.97 | 0.05308 | 33.88 | 0.05327 | 34.85 | 0.88569 | -102.38 | 5.325 | -1.250545 | 25.50138 | 6.017129 | 19.48425 | 25.50138 | 0.7498001281 | 0.0028174864 | 0.2473823855
5332.5 | 0.87657 | 176.73 | 0.05331 | 31.73 | 0.05352 | 32.44 | 0.87962 | -104.7 | 5.3325 | -1.144268 | 25.46383 | 6.352145 | 19.11168 | 25.46383 | 0.7683749649 | 0.0028419561 | 0.228783079
5340 | 0.88374 | 174.78 | 0.05347 | 29.36 | 0.0535 | 30.17 | 0.87781 | -107.38 | 5.34 | -1.07351 | 25.4378 | 6.595487 | 18.84231 | 25.4378 | 0.7809963876 | 0.0028590409 | 0.2161445715
5347.5 | 0.88544 | 172.88 | 0.05353 | 27.12 | 0.0534 | 27.85 | 0.88051 | -109.86 | 5.3475 | -1.056817 | 25.42806 | 6.655543 | 18.77251 | 25.42806 | 0.7840039936 | 0.0028654609 | 0.2131305455
5355 | 0.88205 | 170.81 | 0.05327 | 24.9 | 0.05335 | 25.8 | 0.88568 | -111.79 | 5.355 | -1.090136 | 25.47035 | 6.536709 | 18.93364 | 25.47035 | 0.7780122025 | 0.0028376929 | 0.2191501046
5362.5 | 0.87752 | 168.57 | 0.05315 | 22.98 | 0.05309 | 23.94 | 0.88982 | -113.17 | 5.3625 | -1.13486 | 25.48993 | 6.383503 | 19.10643 | 25.48993 | 0.7700413504 | 0.0028249225 | 0.2271337271
5370 | 0.87521 | 166.26 | 0.0532 | 21.27 | 0.05311 | 22.38 | 0.89097 | -114.28 | 5.37 | -1.157755 | 25.48177 | 6.307703 | 19.17406 | 25.48177 | 0.7659925441 | 0.00283024 | 0.2311772159
5377.5 | 0.87725 | 164.02 | 0.05328 | 19.56 | 0.05356 | 20.6 | 0.88769 | -115.57 | 5.3775 | -1.137532 | 25.46872 | 6.374564 | 19.09415 | 25.46872 | 0.7695675625 | 0.0028387584 | 0.2275936791
5385 | 0.88404 | 162.01 | 0.05365 | 17.64 | 0.05391 | 18.92 | 0.88127 | -117.46 | 5.385 | -1.070562 | 25.40861 | 6.606017 | 18.80259 | 25.40861 | 0.7815267216 | 0.0028783225 | 0.2155949559
5392.5 | 0.89276 | 160.25 | 0.0541 | 15.54 | 0.05444 | 16.65 | 0.87523 | -120.13 | 5.3925 | -0.9853055 | 25.33605 | 6.925476 | 18.41058 | 25.33605 | 0.7970204176 | 0.00292681 | 0.2000527724
5400 | 0.89883 | 158.56 | 0.05451 | 13.21 | 0.0547 | 14.35 | 0.87317 | -123.23 | 5.4 | -0.9264488 | 25.27048 | 7.164622 | 18.10585 | 25.27048 | 0.8078953689 | 0.0029713401 | 0.189133291
5407.5 | 0.8999 | 156.7 | 0.05478 | 10.62 | 0.05462 | 11.59 | 0.8763 | -126.22 | 5.4075 | -0.916115 | 25.22756 | 7.208352 | 18.01921 | 25.22756 | 0.80982001 | 0.0030008484 | 0.1871791416
5415 | 0.89597 | 154.49 | 0.05464 | 8.14 | 0.05467 | 9.32 | 0.88274 | -128.62 | 5.415 | -0.9541306 | 25.24979 | 7.050099 | 18.19969 | 25.24979 | 0.8027622409 | 0.0029855296 | 0.1942522295
5422.5 | 0.89037 | 151.9 | 0.0544 | 6.04 | 0.05441 | 7.3 | 0.88927 | -130.26 | 5.4225 | -1.00859 | 25.28802 | 6.835238 | 18.45278 | 25.28802 | 0.7927587369 | 0.00295936 | 0.2042819031
5430 | 0.88696 | 149.14 | 0.05419 | 3.94 | 0.05437 | 5.38 | 0.89325 | -131.33 | 5.43 | -1.041919 | 25.32162 | 6.710052 | 18.61157 | 25.32162 | 0.7866980416 | 0.0029365561 | 0.2103654023
5437.5 | 0.88897 | 146.46 | 0.05414 | 2.25 | 0.05439 | 3.73 | 0.89227 | -132.25 | 5.4375 | -1.022258 | 25.32963 | 6.783346 | 18.54629 | 25.32963 | 0.7902676609 | 0.0029311396 | 0.2068011995
5445 | 0.89665 | 144.15 | 0.05433 | 0.59 | 0.05453 | 1.99 | 0.88775 | -133.55 | 5.445 | -0.9475409 | 25.29921 | 7.077023 | 18.22218 | 25.29921 | 0.8039812225 | 0.0029517489 | 0.1930670286
5452.5 | 0.90681 | 142.27 | 0.05465 | -1.36 | 0.05493 | -0.08 | 0.88175 | -135.51 | 5.4525 | -0.849674 | 25.2482 | 7.503233 | 17.74496 | 25.2482 | 0.8223043761 | 0.0029866225 | 0.1747090014
5460 | 0.91486 | 140.68 | 0.05505 | -3.58 | 0.0551 | -2.3 | 0.87752 | -138.06 | 5.46 | -0.7729072 | 25.18485 | 7.877293 | 17.30756 | 25.18485 | 0.8369688196 | 0.0030305025 | 0.1600006779
5467.5 | 0.91796 | 139.06 | 0.05541 | -5.96 | 0.05538 | -4.74 | 0.87736 | -140.84 | 5.4675 | -0.7435249 | 25.12824 | 8.031348 | 17.09689 | 25.12824 | 0.8426505616 | 0.0030702681 | 0.1542791703
5475 | 0.91541 | 137.19 | 0.05536 | -8.4 | 0.05541 | -7.01 | 0.88037 | -143.38 | 5.475 | -0.767687 | 25.13608 | 7.904192 | 17.23189 | 25.13608 | 0.8379754681 | 0.0030647296 | 0.1589598023
5482.5 | 0.91006 | 134.98 | 0.05535 | -10.69 | 0.0554 | -9.14 | 0.88462 | -145.4 | 5.4825 | -0.8185995 | 25.13765 | 7.650001 | 17.48765 | 25.13765 | 0.8282092036 | 0.0030636225 | 0.1687271739
5490 | 0.90593 | 132.57 | 0.05515 | -12.62 | 0.05531 | -11.04 | 0.8869 | -146.91 | 5.49 | -0.8581072 | 25.16909 | 7.464419 | 17.70467 | 25.16909 | 0.8207091649 | 0.0030415225 | 0.1762493126
5497.5 | 0.90641 | 130.25 | 0.05503 | -14.41 | 0.05545 | -12.92 | 0.88582 | -148.26 | 5.4975 | -0.8535062 | 25.18801 | 7.485542 | 17.70247 | 25.18801 | 0.8215790881 | 0.0030283009 | 0.175392611
5505 | 0.91177 | 128.32 | 0.05525 | -16.06 | 0.05569 | -14.63 | 0.88143 | -149.9 | 5.505 | -0.802294 | 25.15335 | 7.729481 | 17.42387 | 25.15335 | 0.8313245329 | 0.0030525625 | 0.1656229046
5512.5 | 0.91906 | 126.82 | 0.05576 | -17.89 | 0.05616 | -16.6 | 0.87608 | -152.13 | 5.5125 | -0.7331227 | 25.07354 | 8.087482 | 16.98606 | 25.07354 | 0.8446712836 | 0.0031091776 | 0.1522195388
5520 | 0.92431 | 125.54 | 0.0562 | -20.19 | 0.05635 | -18.73 | 0.87257 | -154.97 | 5.52 | -0.683647 | 25.00527 | 8.366865 | 16.63841 | 25.00527 | 0.8543489761 | 0.00315844 | 0.1424925839
5527.5 | 0.9244 | 124.08 | 0.05661 | -22.65 | 0.05652 | -21.18 | 0.87348 | -158.11 | 5.5275 | -0.6828013 | 24.94214 | 8.371829 | 16.57031 | 24.94214 | 0.85451536 | 0.0032046921 | 0.1422799479
5535 | 0.91928 | 122.08 | 0.05672 | -25.33 | 0.05683 | -23.78 | 0.87838 | -161 | 5.535 | -0.7310438 | 24.92528 | 8.098805 | 16.82647 | 24.92528 | 0.8450757184 | 0.0032171584 | 0.1517071232
5542.5 | 0.91171 | 119.41 | 0.05671 | -27.87 | 0.05678 | -26.14 | 0.88492 | -163.2 | 5.5425 | -0.8028656 | 24.92681 | 7.726665 | 17.20014 | 24.92681 | 0.8312151241 | 0.0032160241 | 0.1655688518
5550 | 0.90655 | 116.28 | 0.0564 | -30.11 | 0.05659 | -28.5 | 0.88999 | -164.68 | 5.55 | -0.8521648 | 24.97442 | 7.491725 | 17.48269 | 24.97442 | 0.8218329025 | 0.00318096 | 0.1749861375
5557.5 | 0.90747 | 113.23 | 0.0562 | -32.19 | 0.05664 | -30.39 | 0.8912 | -165.72 | 5.5575 | -0.8433545 | 25.00527 | 7.532597 | 17.47268 | 25.00527 | 0.8235018009 | 0.00315844 | 0.1733397591
5565 | 0.91447 | 110.79 | 0.05608 | -33.8 | 0.05658 | -32.41 | 0.88806 | -166.79 | 5.565 | -0.7766107 | 25.02384 | 7.85833 | 17.16551 | 25.02384 | 0.8362553809 | 0.0031449664 | 0.1605996527
5572.5 | 0.92411 | 109.19 | 0.05624 | -35.55 | 0.05673 | -34.15 | 0.88207 | -168.39 | 5.5725 | -0.6855266 | 24.99909 | 8.355856 | 16.64324 | 24.99909 | 0.8539792921 | 0.0031629376 | 0.1428577703
5580 | 0.93101 | 108.22 | 0.05666 | -37.48 | 0.05672 | -36.16 | 0.87598 | -170.82 | 5.58 | -0.6209131 | 24.93447 | 8.754293 | 16.18018 | 24.93447 | 0.8667796201 | 0.0032103556 | 0.1300100243
5587.5 | 0.93146 | 107.41 | 0.05705 | -39.71 | 0.05707 | -38.26 | 0.87307 | -173.98 | 5.5875 | -0.6167158 | 24.87489 | 8.781702 | 16.09319 | 24.87489 | 0.8676177316 | 0.0032547025 | 0.1291275659
5595 | 0.92498 | 106.13 | 0.05744 | -42.31 | 0.05762 | -40.62 | 0.87512 | -177.38 | 5.595 | -0.6773532 | 24.81571 | 8.403967 | 16.41174 | 24.81571 | 0.8555880004 | 0.0032993536 | 0.141112646
5602.5 | 0.9141 | 103.99 | 0.0576 | -45.03 | 0.05775 | -43.06 | 0.88089 | 179.58 | 5.6025 | -0.7801258 | 24.79155 | 7.840422 | 16.95113 | 24.79155 | 0.83557881 | 0.00331776 | 0.16110343
5610 | 0.90393 | 100.95 | 0.05756 | -47.53 | 0.05783 | -45.79 | 0.88764 | 177.32 | 5.61 | -0.877304 | 24.79758 | 7.377612 | 17.41997 | 24.79758 | 0.8170894449 | 0.0033131536 | 0.1795974015
5617.5 | 0.89897 | 97.44 | 0.05724 | -49.94 | 0.05761 | -48.29 | 0.89268 | 175.86 | 5.6175 | -0.925096 | 24.84601 | 7.170315 | 17.67569 | 24.84601 | 0.8081470609 | 0.0032764176 | 0.1885765215
5625 | 0.90192 | 94.09 | 0.05692 | -51.99 | 0.05739 | -50.45 | 0.89415 | 174.88 | 5.625 | -0.8966397 | 24.8947 | 7.292273 | 17.60243 | 24.8947 | 0.8134596864 | 0.0032398864 | 0.1833004272
5632.5 | 0.90997 | 91.49 | 0.0568 | -53.88 | 0.05712 | -52.27 | 0.89183 | 173.88 | 5.6325 | -0.8194585 | 24.91303 | 7.645862 | 17.26717 | 24.91303 | 0.8280454009 | 0.00322624 | 0.1687283591
5640 | 0.91835 | 89.79 | 0.05679 | -55.74 | 0.05691 | -54.02 | 0.88753 | 172.39 | 5.64 | -0.7398354 | 24.91456 | 8.05116 | 16.8634 | 24.91456 | 0.8433667225 | 0.0032251041 | 0.1534081734
5647.5 | 0.92207 | 88.68 | 0.05698 | -57.78 | 0.05692 | -55.94 | 0.88371 | 170.18 | 5.6475 | -0.7047222 | 24.88555 | 8.245261 | 16.64029 | 24.88555 | 0.8502130849 | 0.0032467204 | 0.1465401947
5655 | 0.91929 | 87.61 | 0.05728 | -59.96 | 0.0573 | -58.05 | 0.88205 | 167.39 | 5.655 | -0.7309493 | 24.83994 | 8.099321 | 16.74062 | 24.83994 | 0.8450941041 | 0.0032809984 | 0.1516248975
5662.5 | 0.91076 | 86.05 | 0.05749 | -62.32 | 0.05774 | -60.7 | 0.88349 | 164.4 | 5.6625 | -0.811921 | 24.80815 | 7.682343 | 17.12581 | 24.80815 | 0.8294837776 | 0.0033051001 | 0.1672111223
5670 | 0.90031 | 83.75 | 0.05748 | -64.91 | 0.05773 | -63.09 | 0.88748 | 161.69 | 5.67 | -0.9121585 | 24.80966 | 7.22524 | 17.58443 | 24.80966 | 0.8105580961 | 0.0033039504 | 0.1861379535
5677.5 | 0.89227 | 80.78 | 0.05736 | -67.51 | 0.05786 | -65.56 | 0.89221 | 159.56 | 5.6775 | -0.9900742 | 24.82782 | 6.906802 | 17.92101 | 24.82782 | 0.7961457529 | 0.0032901696 | 0.2005640775
5685 | 0.89002 | 77.62 | 0.05724 | -69.64 | 0.05747 | -67.92 | 0.89565 | 158.01 | 5.685 | -1.012005 | 24.84601 | 6.822199 | 18.02381 | 24.84601 | 0.7921356004 | 0.0032764176 | 0.204587982
5692.5 | 0.89329 | 74.83 | 0.05688 | -71.63 | 0.05706 | -69.9 | 0.89657 | 156.73 | 5.6925 | -0.9801506 | 24.90081 | 6.945777 | 17.95503 | 24.90081 | 0.7979670241 | 0.0032353344 | 0.1987976415
5700 | 0.89907 | 72.75 | 0.05676 | -73.63 | 0.05696 | -71.82 | 0.89536 | 155.32 | 5.7 | -0.9241299 | 24.91915 | 7.174388 | 17.74476 | 24.91915 | 0.8083268649 | 0.0032216976 | 0.1884514375
5707.5 | 0.90259 | 71.34 | 0.05684 | -75.52 | 0.05686 | -73.63 | 0.89297 | 153.45 | 5.7075 | -0.8901896 | 24.90692 | 7.320512 | 17.58641 | 24.90692 | 0.8146687081 | 0.0032307856 | 0.1821005063
5715 | 0.90097 | 70.18 | 0.05695 | -77.51 | 0.05703 | -75.63 | 0.89088 | 151.05 | 5.715 | -0.9057934 | 24.89013 | 7.25258 | 17.63755 | 24.89013 | 0.8117469409 | 0.0032433025 | 0.1850097566
5722.5 | 0.89374 | 68.75 | 0.05716 | -79.77 | 0.05716 | -78.07 | 0.89054 | 148.26 | 5.7225 | -0.9757761 | 24.85816 | 6.963098 | 17.89506 | 24.85816 | 0.7987711876 | 0.0032672656 | 0.1979615468
5730 | 0.88344 | 66.69 | 0.05727 | -82.31 | 0.05745 | -80.49 | 0.8925 | 145.48 | 5.73 | -1.076459 | 24.84146 | 6.584987 | 18.25647 | 24.84146 | 0.7804662336 | 0.0032798529 | 0.2162539135
5737.5 | 0.87427 | 63.96 | 0.05704 | -84.74 | 0.05768 | -83 | 0.89623 | 143.09 | 5.7375 | -1.167088 | 24.87641 | 6.277289 | 18.59912 | 24.87641 | 0.7643480329 | 0.0032535616 | 0.2323984055
5745 | 0.86923 | 60.89 | 0.05684 | -86.99 | 0.05726 | -85.45 | 0.90015 | 141.25 | 5.745 | -1.217306 | 24.90692 | 6.118291 | 18.78863 | 24.90692 | 0.7555607929 | 0.0032307856 | 0.2412084215
5752.5 | 0.86994 | 58.02 | 0.05663 | -89.18 | 0.05681 | -87.43 | 0.90278 | 139.8 | 5.7525 | -1.210214 | 24.93907 | 6.140286 | 18.79878 | 24.93907 | 0.7567956036 | 0.0032069569 | 0.2399974395
5760 | 0.87454 | 55.81 | 0.05631 | -91.16 | 0.0565 | -89.36 | 0.90312 | 138.41 | 5.76 | -1.164406 | 24.98829 | 6.286 | 18.70229 | 24.98829 | 0.7648202116 | 0.0031708161 | 0.2320089723
5767.5 | 0.87812 | 54.35 | 0.05633 | -92.88 | 0.0563 | -91.29 | 0.9014 | 136.73 | 5.7675 | -1.128923 | 24.9852 | 6.403442 | 18.58176 | 24.9852 | 0.7710947344 | 0.0031730689 | 0.2257321967
5775 | 0.87687 | 53.31 | 0.05638 | -94.76 | 0.05653 | -93.03 | 0.89868 | 134.49 | 5.775 | -1.141296 | 24.9775 | 6.362019 | 18.61548 | 24.9775 | 0.7689009969 | 0.0031787044 | 0.2279202987
5782.5 | 0.86994 | 52.13 | 0.05659 | -96.88 | 0.05678 | -95.2 | 0.89696 | 131.76 | 5.7825 | -1.210214 | 24.94521 | 6.140286 | 18.80492 | 24.94521 | 0.7567956036 | 0.0032024281 | 0.2400019683
5790 | 0.85923 | 50.34 | 0.05674 | -99.21 | 0.05714 | -97.61 | 0.89825 | 128.85 | 5.79 | -1.317811 | 24.92221 | 5.821568 | 19.10065 | 24.92221 | 0.7382761929 | 0.0032194276 | 0.2585043795
5797.5 | 0.84797 | 47.76 | 0.05668 | -101.65 | 0.05713 | -100.08 | 0.90304 | 126.23 | 5.7975 | -1.43239 | 24.9314 | 5.513758 | 19.41765 | 24.9314 | 0.7190531209 | 0.0032126224 | 0.2777342567
5805 | 0.84025 | 44.55 | 0.05631 | -104.15 | 0.05665 | -102.43 | 0.90943 | 124.25 | 5.805 | -1.51183 | 24.98829 | 5.316823 | 19.67147 | 24.98829 | 0.7060200625 | 0.0031708161 | 0.2908091214
5812.5 | 0.83919 | 41.25 | 0.05606 | -106.47 | 0.05619 | -104.69 | 0.915 | 122.91 | 5.8125 | -1.522794 | 25.02694 | 5.290604 | 19.73633 | 25.02694 | 0.7042398561 | 0.0031427236 | 0.2926174203
5820 | 0.844 | 38.49 | 0.05557 | -108.23 | 0.05578 | -106.65 | 0.91768 | 121.93 | 5.82 | -1.473151 | 25.10319 | 5.411145 | 19.69205 | 25.10319 | 0.712336 | 0.0030880249 | 0.2845759751
5827.5 | 0.85008 | 36.67 | 0.05534 | -109.9 | 0.0555 | -108.14 | 0.91594 | 120.82 | 5.8275 | -1.410804 | 25.13922 | 5.569499 | 19.56972 | 25.13922 | 0.7226360064 | 0.0030625156 | 0.274301478
5835 | 0.85312 | 35.6 | 0.05547 | -111.59 | 0.0556 | -109.77 | 0.91111 | 119.16 | 5.835 | -1.379798 | 25.11884 | 5.651338 | 19.4675 | 25.11884 | 0.7278137344 | 0.0030769209 | 0.2691093447
5842.5 | 0.85037 | 34.79 | 0.05557 | -113.45 | 0.05585 | -111.71 | 0.90557 | 116.72 | 5.8425 | -1.407841 | 25.10319 | 5.577227 | 19.52596 | 25.10319 | 0.7231291369 | 0.0030880249 | 0.2737828382
5850 | 0.84253 | 33.71 | 0.05594 | -115.56 | 0.05636 | -113.94 | 0.90288 | 113.67 | 5.85 | -1.488293 | 25.04555 | 5.373876 | 19.67167 | 25.04555 | 0.7098568009 | 0.0031292836 | 0.2870139155
5857.5 | 0.83148 | 31.9 | 0.05603 | -117.87 | 0.05643 | -116.5 | 0.90519 | 110.51 | 5.8575 | -1.602964 | 25.03159 | 5.105464 | 19.92612 | 25.03159 | 0.6913589904 | 0.0031393609 | 0.3055016487
5865 | 0.82114 | 29.25 | 0.0559 | -120.29 | 0.05647 | -118.99 | 0.91245 | 107.82 | 5.865 | -1.711656 | 25.05176 | 4.871434 | 20.18033 | 25.05176 | 0.6742708996 | 0.00312481 | 0.3226042904
5872.5 | 0.81505 | 26.02 | 0.0556 | -122.72 | 0.05586 | -121.18 | 0.92141 | 105.94 | 5.8725 | -1.776315 | 25.0985 | 4.740571 | 20.35793 | 25.0985 | 0.6643065025 | 0.00309136 | 0.3326021375
5880 | 0.81511 | 22.87 | 0.05512 | -124.81 | 0.05544 | -123.06 | 0.92838 | 104.82 | 5.88 | -1.775676 | 25.17382 | 4.741836 | 20.43198 | 25.17382 | 0.6644043121 | 0.0030382144 | 0.3325574735
5887.5 | 0.81961 | 20.33 | 0.05471 | -126.43 | 0.05504 | -124.78 | 0.93041 | 104.07 | 5.8875 | -1.727855 | 25.23867 | 4.838092 | 20.40057 | 25.23867 | 0.6717605521 | 0.0029931841 | 0.3252462638
5895 | 0.82424 | 18.6 | 0.0547 | -128.02 | 0.0549 | -126.4 | 0.92692 | 103.12 | 5.895 | -1.678926 | 25.24025 | 4.93998 | 20.30027 | 25.24025 | 0.6793715776 | 0.00299209 | 0.3176363324
5902.5 | 0.82661 | 17.48 | 0.05471 | -129.64 | 0.05525 | -128.1 | 0.91977 | 101.5 | 5.9025 | -1.653987 | 25.23867 | 4.993301 | 20.24536 | 25.23867 | 0.6832840921 | 0.0029931841 | 0.3137227238
5910 | 0.82497 | 16.54 | 0.05508 | -131.45 | 0.05553 | -130.03 | 0.91282 | 99.02 | 5.91 | -1.671237 | 25.18012 | 4.956318 | 20.2238 | 25.18012 | 0.6805755009 | 0.0030338064 | 0.3163906927
5917.5 | 0.81891 | 15.34 | 0.05544 | -133.52 | 0.05583 | -132.22 | 0.90996 | 95.88 | 5.9175 | -1.735277 | 25.12354 | 4.822943 | 20.30059 | 25.12354 | 0.6706135881 | 0.0030735936 | 0.3263128183
5925 | 0.81031 | 13.47 | 0.05563 | -135.97 | 0.05586 | -134.63 | 0.91351 | 92.62 | 5.925 | -1.826976 | 25.09382 | 4.642026 | 20.45179 | 25.09382 | 0.6566022961 | 0.0030946969 | 0.340303007
5932.5 | 0.8027 | 10.94 | 0.05559 | -138.36 | 0.05581 | -137.02 | 0.92176 | 89.85 | 5.9325 | -1.908935 | 25.10007 | 4.489495 | 20.61057 | 25.10007 | 0.64432729 | 0.0030902481 | 0.3525824619
5940 | 0.79832 | 8.08 | 0.05516 | -140.71 | 0.05545 | -139.14 | 0.9315 | 87.88 | 5.94 | -1.95646 | 25.16751 | 4.404702 | 20.76281 | 25.16751 | 0.6373148224 | 0.0030426256 | 0.359642552
5947.5 | 0.79741 | 5.34 | 0.05479 | -142.5 | 0.05507 | -141.16 | 0.93819 | 86.65 | 5.9475 | -1.966366 | 25.22597 | 4.387348 | 20.83863 | 25.22597 | 0.6358627081 | 0.0030019441 | 0.3611353478
5955 | 0.79917 | 3.05 | 0.05458 | -144.2 | 0.05467 | -142.62 | 0.93964 | 85.73 | 5.955 | -1.947217 | 25.25933 | 4.420992 | 20.83834 | 25.25933 | 0.6386726889 | 0.0029789764 | 0.3583483347
5962.5 | 0.80216 | 1.28 | 0.05452 | -145.83 | 0.05474 | -144.43 | 0.93622 | 84.63 | 5.9625 | -1.91478 | 25.26888 | 4.478926 | 20.78996 | 25.26888 | 0.6434606656 | 0.0029724304 | 0.353566904
5970 | 0.8041 | -0.11 | 0.05472 | -147.43 | 0.05514 | -146.26 | 0.93039 | 82.95 | 5.97 | -1.893799 | 25.23708 | 4.51705 | 20.72003 | 25.23708 | 0.64657681 | 0.0029942784 | 0.3504289116
5977.5 | 0.8031 | -1.5 | 0.05505 | -149.19 | 0.05527 | -148.13 | 0.92542 | 80.59 | 5.9775 | -1.904607 | 25.18485 | 4.497345 | 20.68751 | 25.18485 | 0.64496961 | 0.0030305025 | 0.3519998875
5985 | 0.79985 | -3.21 | 0.05537 | -151.46 | 0.05553 | -150.35 | 0.92459 | 77.78 | 5.985 | -1.939829 | 25.13451 | 4.434081 | 20.70043 | 25.13451 | 0.6397600225 | 0.0030658369 | 0.3571741406
5992.5 | 0.79599 | -5.37 | 0.05545 | -153.76 | 0.05554 | -152.7 | 0.92823 | 75.03 | 5.9925 | -1.981848 | 25.12197 | 4.360446 | 20.76152 | 25.12197 | 0.6336000801 | 0.0030747025 | 0.3633252174
6000 | 0.79296 | -7.81 | 0.05525 | -156.15 | 0.05549 | -154.98 | 0.93447 | 72.74 | 6 | -2.014974 | 25.15335 | 4.303751 | 20.8496 | 25.15335 | 0.6287855616 | 0.0030525625 | 0.3681618759

## SE-KR
4.4 GHz |  | S11 | [11 empty] | SE (dB)
Print | SE | Freq | 1 | 2 | 3 | 4 | 5 | 6 | 7 | 8 | 9 | 10 |  | 1 | 2 | 3 | 4 | 5 | 6 | 7 | 8 | 9 | 10
1 | 4.728446 | 3 | 0.226079 | 0.4877428 | 0.6560808 | 0.5593801 | 0.6709679 | 0.6738619 | 0.6434269 | 0.672817 | 0.6760318 | 0.7813785 | 3 | 21.45773 | 29.98704 | 34.47996 | 38.12456 | 41.05231 | 42.94065 | 44.10049 | 45.28802 | 48.25027 | 49.06421
2 | 10.04207 | 3.0075 | 0.1519687 | 0.431889 | 0.6047869 | 0.5089029 | 0.6208135 | 0.6244517 | 0.5953839 | 0.6242901 | 0.6289772 | 0.7343341 | 3.0075 | 21.08964 | 29.66665 | 34.13717 | 37.77475 | 40.68562 | 42.56971 | 43.78863 | 44.88708 | 47.87452 | 48.77797
3 | 13.40391 | 3.015 | 0.101636 | 0.4007586 | 0.5777664 | 0.4838003 | 0.594735 | 0.5989518 | 0.5732954 | 0.602113 | 0.607784 | 0.7124365 | 3.015 | 20.73463 | 29.37042 | 33.8458 | 37.50992 | 40.40812 | 42.36432 | 43.55795 | 44.74793 | 47.71894 | 48.59615
4 | 16.27218 | 3.0225 | 0.06662517 | 0.3882252 | 0.5675204 | 0.4768145 | 0.5877567 | 0.5931127 | 0.5702864 | 0.6000867 | 0.604949 | 0.7105159 | 3.0225 | 20.45559 | 29.09138 | 33.53083 | 37.11474 | 40.01739 | 41.84747 | 43.06336 | 44.1228 | 46.96669 | 47.99797
5 | 18.83908 | 3.03 | 0.03320341 | 0.3742596 | 0.5557144 | 0.4703168 | 0.5817476 | 0.5866202 | 0.5661371 | 0.5960327 | 0.6011404 | 0.7054721 | 3.03 | 20.24667 | 28.94907 | 33.42833 | 37.07744 | 39.98265 | 41.90136 | 43.05101 | 44.18726 | 47.11714 | 48.15869
6 | 20.4501 | 3.0375 | -0.01460457 | 0.3500992 | 0.5328712 | 0.4511241 | 0.564021 | 0.5684154 | 0.548297 | 0.578254 | 0.5818289 | 0.6877557 | 3.0375 | 20.11894 | 28.83063 | 33.39985 | 37.02795 | 40.05052 | 42.04306 | 43.2596 | 44.26781 | 47.57647 | 48.42492
7 | 21.55068 | 3.045 | -0.07922812 | 0.3062728 | 0.4907806 | 0.4133567 | 0.527151 | 0.5322994 | 0.5087391 | 0.5391591 | 0.5428317 | 0.64762 | 3.045 | 19.96533 | 28.67832 | 33.1634 | 36.76067 | 39.68442 | 41.49789 | 42.76812 | 43.91448 | 46.74107 | 47.6537
8 | 22.67307 | 3.0525 | -0.1595394 | 0.2498268 | 0.4368464 | 0.3617712 | 0.4760745 | 0.4814176 | 0.4566474 | 0.4857718 | 0.4901238 | 0.5945728 | 3.0525 | 19.78552 | 28.51706 | 33.01834 | 36.57132 | 39.53495 | 41.46698 | 42.52661 | 43.63944 | 46.6118 | 47.45063
9 | 25.29601 | 3.06 | -0.246496 | 0.187998 | 0.3785015 | 0.3067759 | 0.4217177 | 0.4272596 | 0.4017538 | 0.4313105 | 0.4357725 | 0.5394856 | 3.06 | 19.53495 | 28.32016 | 32.81088 | 36.40322 | 39.35569 | 41.29086 | 42.45603 | 43.54749 | 46.53589 | 47.33265
10 | 26.15011 | 3.0675 | -0.3327975 | 0.1299199 | 0.3260388 | 0.2570818 | 0.3730947 | 0.3789173 | 0.3544364 | 0.3838218 | 0.3888897 | 0.4932428 | 3.0675 | 19.2276 | 28.09008 | 32.60826 | 36.24959 | 39.23555 | 41.15885 | 42.39173 | 43.56842 | 46.62483 | 47.53501
|  | 3.075 | -0.4140415 | 0.07894235 | 0.2813337 | 0.2153247 | 0.3319766 | 0.3394975 | 0.3184225 | 0.3469284 | 0.3537693 | 0.4585426 | 3.075 | 18.8619 | 27.70206 | 32.18836 | 35.75625 | 38.71084 | 40.57356 | 41.71314 | 42.81603 | 45.79935 | 46.58952
|  | 3.0825 | -0.4914557 | 0.03268423 | 0.2420588 | 0.1791536 | 0.2977159 | 0.305602 | 0.2873021 | 0.3169152 | 0.3231939 | 0.428996 | 3.0825 | 18.54031 | 27.44859 | 31.95133 | 35.58738 | 38.555 | 40.48218 | 41.70996 | 42.79923 | 45.88444 | 46.69589
|  | 3.09 | -0.5653009 | -0.009559737 | 0.2034541 | 0.1445399 | 0.2629826 | 0.2713212 | 0.2568288 | 0.2867139 | 0.2928465 | 0.3986848 | 3.09 | 18.28705 | 27.22622 | 31.74743 | 35.40636 | 38.39469 | 40.35186 | 41.56315 | 42.71334 | 45.8163 | 46.68088
|  | 3.0975 | -0.6352925 | -0.05218493 | 0.1623755 | 0.1078149 | 0.2268406 | 0.2362283 | 0.2220159 | 0.2510926 | 0.2575877 | 0.3606881 | 3.0975 | 18.08964 | 27.00941 | 31.51217 | 35.13924 | 38.0618 | 39.93079 | 41.02881 | 42.24878 | 45.20381 | 45.99285
|  | 3.105 | -0.6979424 | -0.08948979 | 0.1268388 | 0.07653197 | 0.1940308 | 0.204557 | 0.187403 | 0.2171039 | 0.2235398 | 0.3254532 | 3.105 | 17.95819 | 26.88763 | 31.36951 | 34.92839 | 37.88299 | 39.828 | 40.95675 | 42.09708 | 45.08758 | 45.84009
|  | 3.1125 | -0.7531816 | -0.1203477 | 0.09648352 | 0.05118251 | 0.168341 | 0.1780474 | 0.1601587 | 0.1899527 | 0.1958993 | 0.2946939 | 3.1125 | 17.83547 | 26.78269 | 31.27039 | 34.83204 | 37.80168 | 39.68442 | 40.89009 | 41.97737 | 44.95442 | 45.83158
|  | 3.12 | -0.8020082 | -0.1444244 | 0.07480986 | 0.03441471 | 0.1511152 | 0.1620345 | 0.1421477 | 0.1714073 | 0.178643 | 0.2754454 | 3.12 | 17.64795 | 26.61924 | 31.11286 | 34.66126 | 37.60169 | 39.50208 | 40.64998 | 41.83674 | 44.73743 | 45.51776
|  | 3.1275 | -0.8565733 | -0.1672397 | 0.05644818 | 0.02082116 | 0.1370192 | 0.1486394 | 0.1300054 | 0.1590501 | 0.1671482 | 0.2626455 | 3.1275 | 17.38047 | 26.36975 | 30.87572 | 34.4524 | 37.38047 | 39.2834 | 40.44187 | 41.57564 | 44.5155 | 45.35052
|  | 3.135 | -0.9230672 | -0.1973981 | 0.03216502 | 0.002952701 | 0.1198168 | 0.1327432 | 0.1161322 | 0.1454795 | 0.1544436 | 0.2498268 | 3.135 | 17.03412 | 26.02929 | 30.49239 | 34.05793 | 36.9726 | 38.83908 | 39.99132 | 41.06113 | 44.00768 | 44.80362
|  | 3.1425 | -1.015226 | -0.2451557 | -0.006429938 | -0.03036678 | 0.08788933 | 0.1024944 | 0.08952288 | 0.1183603 | 0.128893 | 0.2256558 | 3.1425 | 16.67732 | 25.69163 | 30.14759 | 33.66382 | 36.5889 | 38.41638 | 39.61767 | 40.72708 | 43.6712 | 44.43263
|  | 3.15 | -1.133672 | -0.3159368 | -0.06836572 | -0.08799803 | 0.03467426 | 0.049369 | 0.03960409 | 0.06964148 | 0.0798891 | 0.1764304 | 3.15 | 16.35742 | 25.35695 | 29.82133 | 33.35931 | 36.22143 | 38.10359 | 39.25944 | 40.37722 | 43.24192 | 43.98703
|  | 3.1575 | -1.262088 | -0.3968408 | -0.1433647 | -0.1581241 | -0.03481323 | -0.01825955 | -0.02644532 | 0.002865871 | 0.01414647 | 0.1115029 | 3.1575 | 16.13751 | 25.15807 | 29.65608 | 33.207 | 36.11527 | 38.0618 | 39.09354 | 40.30226 | 43.36388 | 44.04496
|  | 3.165 | -1.381834 | -0.4724501 | -0.2132288 | -0.2251654 | -0.09967574 | -0.08247195 | -0.09168403 | -0.06057769 | -0.05061219 | 0.04461754 | 3.165 | 15.98846 | 25.00373 | 29.47321 | 33.0028 | 35.85809 | 37.79494 | 38.9154 | 40.03569 | 42.98585 | 43.65795
|  | 3.1725 | -1.469036 | -0.5252543 | -0.2626851 | -0.2694021 | -0.1455726 | -0.1271318 | -0.1378915 | -0.1072351 | -0.09598634 | -0.003388158 | 3.1725 | 15.88509 | 24.90234 | 29.37553 | 32.91015 | 35.83655 | 37.73451 | 38.82389 | 40 | 42.93943 | 43.73105
|  | 3.18 | -1.526314 | -0.5524251 | -0.2865317 | -0.2874294 | -0.1652033 | -0.1453076 | -0.1577702 | -0.1271318 | -0.114713 | -0.0253999 | 3.18 | 15.75625 | 24.79004 | 29.26631 | 32.81848 | 35.72964 | 37.66785 | 38.78604 | 39.93079 | 42.85576 | 43.74975
|  | 3.1875 | -1.561487 | -0.5571471 | -0.2874294 | -0.2821339 | -0.1599818 | -0.1396567 | -0.151139 | -0.1210523 | -0.1071472 | -0.02008762 | 3.1875 | 15.5665 | 24.59917 | 29.06668 | 32.62311 | 35.5197 | 37.45142 | 38.555 | 39.70119 | 42.64358 | 43.4811
|  | 3.195 | -1.596907 | -0.5552025 | -0.2804293 | -0.2671625 | -0.1461026 | -0.1240475 | -0.1332156 | -0.103103 | -0.0887 | -0.002084864 | 3.195 | 15.28438 | 24.30765 | 28.78036 | 32.30218 | 35.204 | 37.11474 | 38.25858 | 39.36375 | 42.29504 | 43.06955
|  | 3.2025 | -1.661661 | -0.5753182 | -0.2921891 | -0.2712838 | -0.1496366 | -0.1257217 | -0.1316281 | -0.1013453 | -0.08554156 | 0.0003474286 | 3.2025 | 14.95265 | 23.98291 | 28.45246 | 31.98924 | 34.89938 | 36.82672 | 37.99949 | 39.1092 | 42.08713 | 42.88235
|  | 3.21 | -1.776102 | -0.6359466 | -0.3426404 | -0.3138653 | -0.1898487 | -0.1638755 | -0.1667084 | -0.136215 | -0.1203477 | -0.03289487 | 3.21 | 14.61441 | 23.62097 | 28.09669 | 31.62072 | 34.51222 | 36.40322 | 37.54258 | 38.65858 | 41.6331 | 42.51849
|  | 3.2175 | -1.921388 | -0.7218835 | -0.4189623 | -0.3863005 | -0.2576731 | -0.2306046 | -0.2325671 | -0.2012197 | -0.1847898 | -0.09827007 | 3.2175 | 14.3385 | 23.32049 | 27.75068 | 31.31501 | 34.14602 | 36.02686 | 37.18356 | 38.29419 | 41.23962 | 42.05956
|  | 3.225 | -2.075099 | -0.8198403 | -0.5070954 | -0.4684156 | -0.3384852 | -0.3098138 | -0.3114342 | -0.279622 | -0.262327 | -0.1778719 | 3.225 | 14.15045 | 23.10921 | 27.54536 | 31.06926 | 33.91019 | 35.82043 | 36.9237 | 38.08964 | 40.98881 | 41.79498
|  | 3.2325 | -2.198737 | -0.8942324 | -0.5759679 | -0.5322699 | -0.4022976 | -0.3724178 | -0.3744127 | -0.3423694 | -0.3247688 | -0.242833 | 3.2325 | 14.04042 | 22.9883 | 27.42405 | 30.93669 | 33.8074 | 35.68725 | 36.85691 | 37.95133 | 40.87471 | 41.68884
|  | 3.24 | -2.268719 | -0.9282851 | -0.6056261 | -0.5550173 | -0.4268049 | -0.3958407 | -0.3988412 | -0.3668891 | -0.3473401 | -0.2695813 | 3.24 | 13.94473 | 22.87026 | 27.30441 | 30.82422 | 33.68899 | 35.57172 | 36.68918 | 37.8287 | 40.74504 | 41.57668
|  | 3.2475 | -2.290853 | -0.9231638 | -0.5960389 | -0.5385518 | -0.4124019 | -0.3795832 | -0.3824874 | -0.3507761 | -0.329549 | -0.2543631 | 3.2475 | 13.81592 | 22.72878 | 27.17448 | 30.68937 | 33.58047 | 35.4577 | 36.5889 | 37.68779 | 40.65653 | 41.49066
|  | 3.255 | -2.292549 | -0.8955804 | -0.564652 | -0.4988121 | -0.3725085 | -0.337853 | -0.3392077 | -0.3071138 | -0.2839287 | -0.2107367 | 3.255 | 13.60123 | 22.49646 | 26.92996 | 30.44889 | 33.36741 | 35.23406 | 36.38029 | 37.49037 | 40.45468 | 41.25566
|  | 3.2625 | -2.319281 | -0.8882652 | -0.549001 | -0.4745598 | -0.347973 | -0.310984 | -0.3097238 | -0.2774694 | -0.2531111 | -0.1809754 | 3.2625 | 13.31092 | 22.17483 | 26.59508 | 30.10022 | 32.99892 | 34.85603 | 36.0049 | 37.12098 | 40.05489 | 40.90454
|  | 3.27 | -2.407762 | -0.9285751 | -0.5806099 | -0.4964206 | -0.3681577 | -0.3275645 | -0.3239573 | -0.2920095 | -0.266446 | -0.1943775 | 3.27 | 12.98729 | 21.80781 | 26.21915 | 29.70108 | 32.58604 | 34.42493 | 35.57172 | 36.69511 | 39.65933 | 40.45376
|  | 3.2775 | -2.552678 | -1.014152 | -0.6540026 | -0.5621497 | -0.4308201 | -0.388571 | -0.3825781 | -0.3499622 | -0.3242278 | -0.2514121 | 3.2775 | 12.70148 | 21.49066 | 25.88957 | 29.3832 | 32.24153 | 34.10627 | 35.26422 | 36.36313 | 39.31545 | 40.13128
|  | 3.285 | -2.721058 | -1.119531 | -0.7469319 | -0.6484789 | -0.5131749 | -0.4696991 | -0.4631919 | -0.4298161 | -0.4032984 | -0.3330682 | 3.285 | 12.47942 | 21.2266 | 25.60509 | 29.09386 | 31.93416 | 33.81592 | 34.90904 | 36.06543 | 38.9924 | 39.828
|  | 3.2925 | -2.874971 | -1.212611 | -0.8306336 | -0.7258486 | -0.5893434 | -0.544006 | -0.538367 | -0.5044255 | -0.4767618 | -0.4090325 | 3.2925 | 12.34525 | 21.05525 | 25.42806 | 28.91749 | 31.77434 | 33.63039 | 34.76048 | 35.87968 | 38.82389 | 39.60937
|  | 3.3 | -2.96554 | -1.258975 | -0.8706763 | -0.7590567 | -0.6233391 | -0.5765248 | -0.5708647 | -0.5369809 | -0.50774 | -0.4434252 | 3.3 | 12.26289 | 20.93931 | 25.3072 | 28.78991 | 31.65721 | 33.53496 | 34.65187 | 35.78828 | 38.70336 | 39.53495
|  | 3.3075 | -2.982544 | -1.251448 | -0.858203 | -0.7400246 | -0.6061849 | -0.5580733 | -0.5524251 | -0.5181521 | -0.487688 | -0.4268961 | 3.3075 | 12.16719 | 20.81059 | 25.17066 | 28.64771 | 31.52853 | 33.38361 | 34.47996 | 35.61355 | 38.51831 | 39.33957
|  | 3.315 | -2.949058 | -1.20682 | -0.8114442 | -0.6856206 | -0.55224 | -0.5029527 | -0.4956849 | -0.4617262 | -0.4291772 | -0.3706954 | 3.315 | 12.01691 | 20.61728 | 24.9775 | 28.45016 | 31.3278 | 33.19905 | 34.32945 | 35.43713 | 38.32995 | 39.17215
|  | 3.3225 | -2.918375 | -1.166691 | -0.7656946 | -0.6317421 | -0.4987201 | -0.4467166 | -0.4378511 | -0.4039354 | -0.3706954 | -0.3131449 | 3.3225 | 11.78446 | 20.3365 | 24.67621 | 28.15869 | 31.02587 | 32.87566 | 34.00114 | 35.12932 | 38.04791 | 38.8619
|  | 3.33 | -2.949546 | -1.176432 | -0.7682563 | -0.6255791 | -0.4908124 | -0.436481 | -0.4257101 | -0.3917508 | -0.3563851 | -0.2997382 | 3.33 | 11.4991 | 19.99132 | 24.31193 | 27.79532 | 30.65672 | 32.51237 | 33.63873 | 34.7795 | 37.68779 | 38.53297
|  | 3.3375 | -3.060152 | -1.242925 | -0.8219406 | -0.6697503 | -0.5303308 | -0.4737342 | -0.4619094 | -0.4271698 | -0.3908422 | -0.3342416 | 3.3375 | 11.20703 | 19.63431 | 23.95411 | 27.41181 | 30.27706 | 32.10396 | 33.24682 | 34.37024 | 37.26559 | 38.08267
|  | 3.345 | -3.239524 | -1.349003 | -0.9118691 | -0.7492987 | -0.6063712 | -0.5457632 | -0.5324546 | -0.4970644 | -0.4591617 | -0.4036624 | 3.345 | 10.95507 | 19.31545 | 23.60912 | 27.0543 | 29.88615 | 31.71725 | 32.8413 | 33.96205 | 36.84482 | 37.66785
|  | 3.3525 | -3.456105 | -1.472328 | -1.016397 | -0.8430673 | -0.6960601 | -0.6325828 | -0.6191407 | -0.5817243 | -0.5414172 | -0.4871368 | 3.3525 | 10.78505 | 19.09354 | 23.3831 | 26.81309 | 29.64817 | 31.49584 | 32.61197 | 33.73531 | 36.63005 | 37.4579
|  | 3.36 | -3.646049 | -1.571057 | -1.096638 | -0.9135093 | -0.7630388 | -0.6963424 | -0.6822375 | -0.6436135 | -0.6005054 | -0.5477982 | 3.36 | 10.68045 | 18.93843 | 23.21044 | 26.63042 | 29.46805 | 31.30224 | 32.41389 | 33.53083 | 36.42046 | 37.23395
|  | 3.3675 | -3.760729 | -1.615299 | -1.125659 | -0.9328291 | -0.780886 | -0.7120729 | -0.6971894 | -0.6578431 | -0.6121477 | -0.5613157 | 3.3675 | 10.6065 | 18.82389 | 23.08936 | 26.51013 | 29.35001 | 31.18182 | 32.2986 | 33.40391 | 36.29482 | 37.10229
|  | 3.375 | -3.782586 | -1.60171 | -1.103046 | -0.9009744 | -0.7478785 | -0.6776349 | -0.6622478 | -0.6215662 | -0.5743902 | -0.5250697 | 3.375 | 10.50693 | 18.67348 | 22.93456 | 26.34627 | 29.21095 | 31.02278 | 32.16366 | 33.25481 | 36.15423 | 36.99101
|  | 3.3825 | -3.747347 | -1.564606 | -1.061036 | -0.8503445 | -0.6963424 | -0.623899 | -0.6075821 | -0.5671551 | -0.5185209 | -0.4700659 | 3.3825 | 10.34824 | 18.45991 | 22.70741 | 26.12898 | 28.99543 | 30.81215 | 31.93416 | 33.0339 | 35.92303 | 36.77264
|  | 3.39 | -3.71758 | -1.545387 | -1.038003 | -0.8201267 | -0.6644041 | -0.5908308 | -0.5730912 | -0.5330087 | -0.48282 | -0.435933 | 3.39 | 10.13642 | 18.18074 | 22.4112 | 25.82139 | 28.68068 | 30.49239 | 31.63397 | 32.74658 | 35.61879 | 36.4666
|  | 3.3975 | -3.730782 | -1.562942 | -1.049169 | -0.8241369 | -0.6668423 | -0.5896223 | -0.5720706 | -0.5312541 | -0.4810755 | -0.4348371 | 3.3975 | 9.891573 | 17.8558 | 22.06837 | 25.46872 | 28.31338 | 30.11691 | 31.22915 | 32.36326 | 35.22904 | 36.09308
|  | 3.405 | -3.80719 | -1.615508 | -1.09181 | -0.8597372 | -0.6986013 | -0.6190474 | -0.60004 | -0.5594627 | -0.5070954 | -0.4620926 | 3.405 | 9.650803 | 17.54258 | 21.73538 | 25.12824 | 27.9588 | 29.76768 | 30.88484 | 31.99961 | 34.87527 | 35.73496
|  | 3.4125 | -3.94562 | -1.699077 | -1.15835 | -0.9173698 | -0.7524238 | -0.6694688 | -0.6494149 | -0.6076752 | -0.5527954 | -0.5092135 | 3.4125 | 9.455138 | 17.28463 | 21.45567 | 24.83539 | 27.6558 | 29.46288 | 30.5771 | 31.69385 | 34.56781 | 35.44227
|  | 3.42 | -4.112331 | -1.783031 | -1.225004 | -0.972861 | -0.8039137 | -0.7172598 | -0.6972835 | -0.6528788 | -0.5948296 | -0.552888 | 3.42 | 9.324559 | 17.09607 | 21.25767 | 24.62872 | 27.4404 | 29.23607 | 30.35969 | 31.45677 | 34.32945 | 35.20901
|  | 3.4275 | -4.259013 | -1.846292 | -1.267011 | -1.004298 | -0.8296779 | -0.741065 | -0.7190524 | -0.6726592 | -0.6114954 | -0.5691952 | 3.4275 | 9.236068 | 16.94812 | 21.09654 | 24.44277 | 27.27225 | 29.06175 | 30.16157 | 31.26085 | 34.11068 | 34.96724
|  | 3.435 | -4.351551 | -1.870713 | -1.273345 | -0.9981576 | -0.819554 | -0.7273596 | -0.7056642 | -0.6579368 | -0.5935275 | -0.5519623 | 3.435 | 9.155944 | 16.81467 | 20.95869 | 24.31336 | 27.15467 | 28.9442 | 30.05311 | 31.14727 | 34.03604 | 34.91871
|  | 3.4425 | -4.393654 | -1.877503 | -1.266207 | -0.9810257 | -0.797913 | -0.7029325 | -0.6802646 | -0.630808 | -0.5644666 | -0.5224865 | 3.4425 | 9.034669 | 16.63005 | 20.75356 | 24.10606 | 26.94927 | 28.73513 | 29.84828 | 30.93669 | 33.8074 | 34.66596
|  | 3.45 | -4.416009 | -1.889047 | -1.265906 | -0.9712096 | -0.7833571 | -0.6849627 | -0.6618729 | -0.6124274 | -0.5451158 | -0.5024005 | 3.45 | 8.876363 | 16.40322 | 20.50977 | 23.85336 | 26.69964 | 28.47548 | 29.60344 | 30.67748 | 33.55148 | 34.4295
|  | 3.4575 | -4.448999 | -1.916621 | -1.284012 | -0.9799561 | -0.7871602 | -0.6855266 | -0.662904 | -0.6130798 | -0.5429889 | -0.5007441 | 3.4575 | 8.675966 | 16.12082 | 20.21278 | 23.54749 | 26.37699 | 28.15869 | 29.26378 | 30.35683 | 33.21495 | 34.10186
|  | 3.465 | -4.519155 | -1.966802 | -1.321856 | -1.011419 | -0.8141148 | -0.7093392 | -0.6854326 | -0.6353859 | -0.5629837 | -0.5212874 | 3.465 | 8.466264 | 15.84193 | 19.90498 | 23.23436 | 26.03973 | 27.81452 | 28.93448 | 30.03655 | 32.88331 | 33.77764
|  | 3.4725 | -4.630642 | -2.032738 | -1.3742 | -1.054561 | -0.8526438 | -0.7453229 | -0.7211284 | -0.669375 | -0.5942715 | -0.552888 | 3.4725 | 8.275007 | 15.58216 | 19.62599 | 22.95406 | 25.74028 | 27.50405 | 28.62658 | 29.70108 | 32.58234 | 33.46509
|  | 3.48 | -4.75934 | -2.09376 | -1.417653 | -1.090924 | -0.8829752 | -0.7741415 | -0.7481626 | -0.6940841 | -0.6166226 | -0.5750398 | 3.48 | 8.134279 | 15.38591 | 19.41232 | 22.7169 | 25.49811 | 27.25621 | 28.37694 | 29.44998 | 32.31293 | 33.19112
|  | 3.4875 | -4.862259 | -2.127317 | -1.433824 | -1.098412 | -0.8870145 | -0.7761358 | -0.7490146 | -0.6931433 | -0.6124274 | -0.571514 | 3.4875 | 8.054874 | 15.26422 | 19.27541 | 22.58373 | 25.36661 | 27.13292 | 28.23681 | 29.31186 | 32.17777 | 33.06903
|  | 3.495 | -4.905696 | -2.126096 | -1.41888 | -1.076262 | -0.8600249 | -0.7477839 | -0.7204678 | -0.6630915 | -0.5803313 | -0.5380898 | 3.495 | 7.991433 | 15.15414 | 19.14849 | 22.45603 | 25.2482 | 27.00552 | 28.12099 | 29.1834 | 32.0412 | 32.96021
|  | 3.5025 | -4.895923 | -2.108362 | -1.392534 | -1.043095 | -0.822609 | -0.7079255 | -0.6819556 | -0.6226859 | -0.5380898 | -0.4942136 | 3.5025 | 7.91764 | 15.02093 | 19.00789 | 22.30523 | 25.10632 | 26.86654 | 27.96966 | 29.03959 | 31.89649 | 32.80708
|  | 3.51 | -4.860283 | -2.096413 | -1.374912 | -1.020792 | -0.7943907 | -0.6761325 | -0.6518489 | -0.5929695 | -0.5062667 | -0.4605354 | 3.51 | 7.810246 | 14.85123 | 18.82389 | 22.11589 | 24.92374 | 26.67713 | 27.79532 | 28.84986 | 31.71391 | 32.6194
|  | 3.5175 | -4.846311 | -2.108695 | -1.380918 | -1.022258 | -0.7904893 | -0.6691874 | -0.646233 | -0.5869269 | -0.4981681 | -0.4521134 | 3.5175 | 7.657895 | 14.61441 | 18.56972 | 21.855 | 24.6465 | 26.3788 | 27.49581 | 28.57048 | 31.40495 | 32.31293
|  | 3.525 | -4.879151 | -2.14798 | -1.411213 | -1.047307 | -0.810586 | -0.6869366 | -0.6639353 | -0.6043224 | -0.5128984 | -0.4654826 | 3.525 | 7.473193 | 14.35662 | 18.28705 | 21.56211 | 24.33623 | 26.06763 | 27.1864 | 28.25476 | 31.09726 | 32.02731
|  | 3.5325 | -4.975804 | -2.211949 | -1.460194 | -1.08984 | -0.8463222 | -0.7198072 | -0.695966 | -0.6354794 | -0.5407701 | -0.4920073 | 3.5325 | 7.284295 | 14.10186 | 18.00639 | 21.27375 | 24.02699 | 25.75374 | 26.86845 | 27.93278 | 30.77603 | 31.71391
|  | 3.54 | -5.118367 | -2.276956 | -1.505113 | -1.127241 | -0.8764392 | -0.7483519 | -0.7229218 | -0.6606544 | -0.5618717 | -0.512622 | 3.54 | 7.130946 | 13.89727 | 17.78821 | 21.03468 | 23.78191 | 25.49975 | 26.62855 | 27.66629 | 30.52151 | 31.45677
|  | 3.5475 | -5.262035 | -2.323252 | -1.529731 | -1.143079 | -0.8838406 | -0.754129 | -0.7276429 | -0.6623416 | -0.5609451 | -0.5089372 | 3.5475 | 7.036704 | 13.76069 | 17.63471 | 20.87663 | 23.62229 | 25.34409 | 26.44969 | 27.50817 | 30.33111 | 31.2863
|  | 3.555 | -5.365647 | -2.345981 | -1.531078 | -1.136839 | -0.8705803 | -0.7381331 | -0.7114129 | -0.6430523 | -0.5389215 | -0.4841056 | 3.555 | 6.982198 | 13.66801 | 17.5295 | 20.76873 | 23.51228 | 25.23708 | 26.33906 | 27.39348 | 30.2149 | 31.16296
|  | 3.5625 | -5.415246 | -2.354406 | -1.523622 | -1.124571 | -0.8503445 | -0.7145245 | -0.6896632 | -0.6207265 | -0.5121613 | -0.4551334 | 3.5625 | 6.939611 | 13.58877 | 17.43848 | 20.67717 | 23.43325 | 25.15335 | 26.25656 | 27.30038 | 30.12526 | 31.07236
|  | 3.57 | -5.417514 | -2.358621 | -1.521656 | -1.118148 | -0.8373265 | -0.6995427 | -0.6770714 | -0.6080479 | -0.4982601 | -0.4375771 | 3.57 | 6.88379 | 13.48148 | 17.32922 | 20.56614 | 23.32431 | 25.03314 | 26.14659 | 27.18441 | 30.01726 | 30.97041
|  | 3.5775 | -5.403264 | -2.373791 | -1.531493 | -1.127043 | -0.8402921 | -0.6998251 | -0.6805465 | -0.6102839 | -0.4989961 | -0.4369377 | 3.5775 | 6.79028 | 13.33105 | 17.15221 | 20.38539 | 23.13036 | 24.83539 | 25.94967 | 26.9822 | 29.81595 | 30.77003
|  | 3.585 | -5.405692 | -2.402148 | -1.554316 | -1.148629 | -0.8558064 | -0.7139587 | -0.6955896 | -0.6261392 | -0.5125299 | -0.4477225 | 3.585 | 6.654678 | 13.13183 | 16.9359 | 20.16308 | 22.89204 | 24.5918 | 25.7067 | 26.73918 | 29.57201 | 30.53026
|  | 3.5925 | -5.452429 | -2.4383 | -1.581992 | -1.173151 | -0.8750942 | -0.7316107 | -0.7127328 | -0.6426781 | -0.5266385 | -0.4589786 | 3.5925 | 6.49727 | 12.91399 | 16.69511 | 19.90498 | 22.62006 | 24.31193 | 25.4313 | 26.46247 | 29.28652 | 30.2431
|  | 3.6 | -5.5516 | -2.478878 | -1.605994 | -1.193855 | -0.8872069 | -0.7423895 | -0.7218835 | -0.6504446 | -0.5307925 | -0.4598943 | 3.6 | 6.353488 | 12.72024 | 16.48397 | 19.68442 | 22.37802 | 24.07545 | 25.1817 | 26.22093 | 29.04205 | 29.98156
|  | 3.6075 | -5.686951 | -2.520807 | -1.623567 | -1.204425 | -0.8878804 | -0.7411596 | -0.7188636 | -0.644736 | -0.521103 | -0.4465337 | 3.6075 | 6.256558 | 12.58974 | 16.3403 | 19.53495 | 22.22518 | 23.92267 | 25.03004 | 26.0467 | 28.87395 | 29.84288
|  | 3.615 | -5.833112 | -2.560373 | -1.640233 | -1.21291 | -0.8877842 | -0.7375657 | -0.7164108 | -0.6400597 | -0.5135434 | -0.4341066 | 3.615 | 6.206721 | 12.51237 | 16.25523 | 19.44486 | 22.14476 | 23.83713 | 24.94214 | 25.97209 | 28.80905 | 29.74898
|  | 3.6225 | -5.95294 | -2.601292 | -1.661451 | -1.228305 | -0.8918258 | -0.7401191 | -0.7207509 | -0.6419299 | -0.5117007 | -0.4289035 | 3.6225 | 6.183679 | 12.47211 | 16.20458 | 19.38801 | 22.08271 | 23.77655 | 24.88098 | 25.89299 | 28.71141 | 29.68252
|  | 3.63 | -6.022511 | -2.638284 | -1.685462 | -1.249141 | -0.9062754 | -0.7500562 | -0.7356748 | -0.6561568 | -0.5239625 | -0.4379425 | 3.63 | 6.167763 | 12.42841 | 16.15981 | 19.34762 | 22.05846 | 23.74173 | 24.84753 | 25.85882 | 28.68304 | 29.65344
|  | 3.6375 | -6.033813 | -2.66445 | -1.70658 | -1.272641 | -0.9218115 | -0.7658843 | -0.7534658 | -0.6758508 | -0.5416021 | -0.4518389 | 3.6375 | 6.125461 | 12.34885 | 16.06543 | 19.25147 | 21.94689 | 23.62888 | 24.73593 | 25.75374 | 28.56117 | 29.51467
|  | 3.645 | -6.006887 | -2.676381 | -1.719169 | -1.287336 | -0.9326357 | -0.7766107 | -0.7661689 | -0.688911 | -0.5534434 | -0.4609018 | 3.645 | 6.041471 | 12.22022 | 15.92303 | 19.10137 | 21.79285 | 23.46426 | 24.5859 | 25.60343 | 28.41119 | 29.37042
|  | 3.6525 | -5.977279 | -2.67508 | -1.717899 | -1.289452 | -0.9301217 | -0.775661 | -0.7628492 | -0.6864666 | -0.5492786 | -0.4530284 | 3.6525 | 5.925577 | 12.05511 | 15.74028 | 18.9154 | 21.58501 | 23.25455 | 24.37207 | 25.3779 | 28.19208 | 29.14349
|  | 3.66 | -5.986272 | -2.670236 | -1.703832 | -1.275457 | -0.9109044 | -0.7564029 | -0.7422003 | -0.6655294 | -0.5256234 | -0.4251628 | 3.66 | 5.804428 | 11.88966 | 15.55608 | 18.72583 | 21.38 | 23.03991 | 24.16058 | 25.16909 | 27.97184 | 28.92477
|  | 3.6675 | -6.057506 | -2.678509 | -1.698021 | -1.265504 | -0.8929809 | -0.7374712 | -0.7214116 | -0.6431458 | -0.5011122 | -0.395568 | 3.6675 | 5.710052 | 11.76424 | 15.42173 | 18.56972 | 21.21761 | 22.89083 | 24.0063 | 25.02384 | 27.81452 | 28.75652
|  | 3.675 | -6.190231 | -2.714526 | -1.710704 | -1.274552 | -0.891152 | -0.7325557 | -0.7172598 | -0.6379095 | -0.4920992 | -0.3803092 | 3.675 | 5.663246 | 11.70053 | 15.35024 | 18.49636 | 21.13902 | 22.81603 | 23.91585 | 24.92528 | 27.72739 | 28.65477
|  | 3.6825 | -6.352946 | -2.774092 | -1.749395 | -1.307506 | -0.9139918 | -0.7508138 | -0.73993 | -0.6588738 | -0.5084767 | -0.3922051 | 3.6825 | 5.654914 | 11.68718 | 15.335 | 18.48176 | 21.12615 | 22.80163 | 23.90767 | 24.92068 | 27.73162 | 28.66183
|  | 3.69 | -6.494701 | -2.845151 | -1.802571 | -1.357732 | -0.9542276 | -0.7896331 | -0.7823116 | -0.7008608 | -0.5479833 | -0.4281735 | 3.69 | 5.663246 | 11.68718 | 15.335 | 18.48176 | 21.13011 | 22.79324 | 23.90767 | 24.9115 | 27.71049 | 28.64066
|  | 3.6975 | -6.577654 | -2.90805 | -1.855106 | -1.410498 | -1.000009 | -0.8344575 | -0.8309204 | -0.7499615 | -0.5952017 | -0.4711662 | 3.6975 | 5.664913 | 11.67385 | 15.31472 | 18.46719 | 21.12022 | 22.78605 | 23.8995 | 24.91303 | 27.70627 | 28.62893
|  | 3.705 | -6.588775 | -2.942474 | -1.887536 | -1.446332 | -1.03086 | -0.8663566 | -0.8642455 | -0.7843078 | -0.6284733 | -0.5012042 | 3.705 | 5.631627 | 11.61411 | 15.24913 | 18.40191 | 21.04643 | 22.70622 | 23.82768 | 24.83994 | 27.6244 | 28.54257
|  | 3.7125 | -6.551208 | -2.938209 | -1.884622 | -1.447666 | -1.028807 | -0.8665485 | -0.8618472 | -0.7834522 | -0.6270728 | -0.4962366 | 3.7125 | 5.555551 | 11.50563 | 15.12436 | 18.2728 | 20.90069 | 22.56037 | 23.68048 | 24.70303 | 27.48964 | 28.39747
|  | 3.72 | -6.51932 | -2.915459 | -1.857149 | -1.421949 | -0.9996193 | -0.8380917 | -0.8311115 | -0.7536553 | -0.5960389 | -0.4599859 | 3.72 | 5.45894 | 11.37272 | 14.97697 | 18.11058 | 20.72991 | 22.3883 | 23.50967 | 24.5272 | 27.30038 | 28.2256
|  | 3.7275 | -6.541795 | -2.901133 | -1.832337 | -1.397837 | -0.96917 | -0.8071539 | -0.7980082 | -0.7198072 | -0.5589069 | -0.4175951 | 3.7275 | 5.381126 | 11.27039 | 14.86084 | 17.99259 | 20.5912 | 22.25441 | 23.37156 | 24.39221 | 27.16061 | 28.07026
|  | 3.735 | -6.638808 | -2.91874 | -1.834161 | -1.396103 | -0.9584942 | -0.7945811 | -0.7861142 | -0.7064179 | -0.5431738 | -0.3968408 | 3.735 | 5.342479 | 11.22599 | 14.8129 | 17.93761 | 20.53467 | 22.19717 | 23.3154 | 24.33909 | 27.11911 | 28.01326
|  | 3.7425 | -6.78307 | -2.968596 | -1.866082 | -1.425632 | -0.9781089 | -0.811921 | -0.806296 | -0.7266041 | -0.5600186 | -0.4090325 | 3.7425 | 5.347301 | 11.23232 | 14.82247 | 17.94447 | 20.54576 | 22.20836 | 23.31413 | 24.34052 | 27.12108 | 28.00016
|  | 3.75 | -6.910886 | -3.034 | -1.919329 | -1.477989 | -1.024115 | -0.856765 | -0.8559022 | -0.7757559 | -0.6070232 | -0.4526624 | 3.75 | 5.379512 | 11.27357 | 14.86565 | 17.9857 | 20.59306 | 22.2499 | 23.36772 | 24.39221 | 27.15863 | 28.04171
|  | 3.7575 | -6.964557 | -3.084896 | -1.968436 | -1.530249 | -1.074099 | -0.9065647 | -0.9096505 | -0.8308248 | -0.6616854 | -0.505346 | 3.7575 | 5.410225 | 11.30862 | 14.90421 | 18.03405 | 20.64717 | 22.30409 | 23.42165 | 24.45146 | 27.21824 | 28.10552
|  | 3.765 | -6.916662 | -3.095558 | -1.986323 | -1.555355 | -1.09851 | -0.9343765 | -0.9389237 | -0.8623268 | -0.6928611 | -0.5356874 | 3.765 | 5.411844 | 11.30224 | 14.89455 | 18.02713 | 20.64062 | 22.29617 | 23.42423 | 24.44711 | 27.22024 | 28.09669
|  | 3.7725 | -6.791039 | -3.056076 | -1.958092 | -1.53284 | -1.078229 | -0.9169837 | -0.9185283 | -0.844886 | -0.6774471 | -0.5166771 | 3.7725 | 5.368225 | 11.23232 | 14.81768 | 17.94447 | 20.54761 | 22.19941 | 23.32686 | 24.35628 | 27.1428 | 27.99361
|  | 3.78 | -6.676757 | -3.00228 | -1.909368 | -1.488396 | -1.032915 | -0.8739415 | -0.8726929 | -0.7993413 | -0.6307146 | -0.4670407 | 3.78 | 5.297607 | 11.12536 | 14.69421 | 17.81518 | 20.40175 | 22.04636 | 23.17657 | 24.21826 | 26.97832 | 27.82948
|  | 3.7875 | -6.655986 | -2.974955 | -1.874269 | -1.453414 | -0.9932872 | -0.8329277 | -0.8293912 | -0.756782 | -0.5863693 | -0.4172306 | 3.7875 | 5.224389 | 11.02587 | 14.58642 | 17.69445 | 20.26994 | 21.92952 | 23.04361 | 24.09909 | 26.86271 | 27.69363
|  | 3.795 | -6.772077 | -3.007558 | -1.886996 | -1.461221 | -0.9926055 | -0.8296779 | -0.824901 | -0.7528975 | -0.5785671 | -0.4032984 | 3.795 | 5.183276 | 10.97656 | 14.53071 | 17.62809 | 20.19233 | 21.85177 | 22.97483 | 24.02423 | 26.77511 | 27.59936
|  | 3.8025 | -7.003571 | -3.100273 | -1.953523 | -1.519689 | -1.040059 | -0.8732691 | -0.8721167 | -0.7989604 | -0.6212863 | -0.441049 | 3.8025 | 5.186431 | 10.99194 | 14.54924 | 17.64795 | 20.21011 | 21.87761 | 22.98708 | 24.02837 | 26.79788 | 27.61605
|  | 3.81 | -7.270242 | -3.224529 | -2.053067 | -1.615508 | -1.124374 | -0.9538398 | -0.9569425 | -0.8839368 | -0.7028384 | -0.5184287 | 3.81 | 5.224389 | 11.04754 | 14.60974 | 17.71445 | 20.2816 | 21.94146 | 23.05101 | 24.10606 | 26.85697 | 27.67049
|  | 3.8175 | -7.444492 | -3.326478 | -2.140309 | -1.701401 | -1.206321 | -1.036926 | -1.043682 | -0.9698498 | -0.7872553 | -0.6009708 | 3.8175 | 5.265697 | 11.10662 | 14.68007 | 17.78148 | 20.36453 | 22.0244 | 23.15031 | 24.20275 | 26.95314 | 27.76978
|  | 3.825 | -7.451659 | -3.355827 | -2.173266 | -1.738671 | -1.243225 | -1.078425 | -1.084525 | -1.012395 | -0.8297735 | -0.6438006 | 3.825 | 5.294411 | 11.14414 | 14.71782 | 17.8287 | 20.40903 | 22.06397 | 23.19411 | 24.24796 | 26.99968 | 27.80384
|  | 3.8325 | -7.290727 | -3.296973 | -2.130091 | -1.702986 | -1.214109 | -1.052894 | -1.055738 | -0.9852082 | -0.8061054 | -0.6189541 | 3.8325 | 5.284829 | 11.12536 | 14.68949 | 17.80168 | 20.37995 | 22.03427 | 23.1653 | 24.23522 | 26.97832 | 27.78254
|  | 3.84 | -7.061148 | -3.190977 | -2.04427 | -1.622416 | -1.138622 | -0.9814147 | -0.9799561 | -0.912448 | -0.7343514 | -0.5466882 | 3.84 | 5.240253 | 11.05684 | 14.61909 | 17.72782 | 20.29506 | 21.94798 | 23.07573 | 24.15637 | 26.90877 | 27.70838
|  | 3.8475 | -6.888204 | -3.100273 | -1.962228 | -1.545387 | -1.064079 | -0.9064683 | -0.9030944 | -0.8373265 | -0.6591549 | -0.4684156 | 3.8475 | 5.181698 | 10.97348 | 14.52146 | 17.61488 | 20.17636 | 21.82065 | 22.95894 | 24.02837 | 26.77321 | 27.55572
|  | 3.855 | -6.871136 | -3.078085 | -1.93668 | -1.518551 | -1.034773 | -0.8754785 | -0.8710604 | -0.805343 | -0.6251124 | -0.4315503 | 3.855 | 5.142357 | 10.92446 | 14.46617 | 17.55568 | 20.09783 | 21.75769 | 22.87751 | 23.96507 | 26.69401 | 27.46498
|  | 3.8625 | -7.022656 | -3.141702 | -1.98152 | -1.559512 | -1.068302 | -0.9051186 | -0.9032872 | -0.8396224 | -0.6552201 | -0.4586123 | 3.8625 | 5.139217 | 10.92446 | 14.47076 | 17.54913 | 20.10047 | 21.75875 | 22.87267 | 23.9637 | 26.69964 | 27.45268
|  | 3.87 | -7.280278 | -3.266557 | -2.082271 | -1.652936 | -1.152397 | -0.9864731 | -0.9896848 | -0.9246129 | -0.7366202 | -0.5374429 | 3.87 | 5.16594 | 10.97041 | 14.52146 | 17.60169 | 20.14981 | 21.81316 | 22.9309 | 24.01595 | 26.75429 | 27.50817
|  | 3.8775 | -7.525713 | -3.397341 | -2.19348 | -1.760451 | -1.253956 | -1.087084 | -1.092598 | -1.02822 | -0.8377091 | -0.6371617 | 3.8775 | 5.208553 | 11.03206 | 14.59574 | 17.67449 | 20.23507 | 21.90028 | 23.02637 | 24.10745 | 26.83786 | 27.58479
|  | 3.885 | -7.630043 | -3.466974 | -2.254745 | -1.821511 | -1.313466 | -1.149026 | -1.153984 | -1.090234 | -0.8989513 | -0.6973777 | 3.885 | 5.240253 | 11.07547 | 14.64249 | 17.72782 | 20.28608 | 21.94472 | 23.07573 | 24.16619 | 26.88763 | 27.62649
|  | 3.8925 | -7.554476 | -3.444604 | -2.241805 | -1.810805 | -1.306194 | -1.146746 | -1.147836 | -1.084328 | -0.8948101 | -0.6948368 | 3.8925 | 5.246607 | 11.08169 | 14.64249 | 17.72782 | 20.30046 | 21.95885 | 23.09184 | 24.18445 | 26.91262 | 27.64741
|  | 3.9 | -7.361186 | -3.358256 | -2.170254 | -1.743766 | -1.24533 | -1.087478 | -1.084328 | -1.022551 | -0.8341706 | -0.633704 | 3.9 | 5.216467 | 11.03825 | 14.59574 | 17.68114 | 20.24399 | 21.89488 | 23.03129 | 24.13537 | 26.85888 | 27.59728
|  | 3.9075 | -7.172898 | -3.265671 | -2.09177 | -1.667868 | -1.172853 | -1.015031 | -1.008395 | -0.9487035 | -0.7614268 | -0.5604818 | 3.9075 | 5.16909 | 10.97041 | 14.51684 | 17.5951 | 20.1454 | 21.8046 | 22.93456 | 24.04911 | 26.76753 | 27.50199
|  | 3.915 | -7.109456 | -3.225788 | -2.053507 | -1.629014 | -1.134365 | -0.9745128 | -0.9674221 | -0.9100363 | -0.7201847 | -0.5175068 | 3.915 | 5.13451 | 10.92141 | 14.46617 | 17.53604 | 20.07327 | 21.7322 | 22.86059 | 23.97604 | 26.69026 | 27.41589
|  | 3.9225 | -7.210469 | -3.26681 | -2.083044 | -1.652831 | -1.153191 | -0.9887114 | -0.9848191 | -0.9272219 | -0.7358639 | -0.5320852 | 3.9225 | 5.125102 | 10.9153 | 14.45699 | 17.51644 | 20.05227 | 21.70891 | 22.83889 | 23.95684 | 26.66777 | 27.37518
|  | 3.93 | -7.435288 | -3.376175 | -2.170477 | -1.73464 | -1.227304 | -1.061822 | -1.060153 | -1.002836 | -0.8081071 | -0.6030188 | 3.93 | 5.145497 | 10.94894 | 14.49838 | 17.55568 | 20.09081 | 21.75556 | 22.87993 | 23.99804 | 26.7034 | 27.40162
|  | 3.9375 | -7.67154 | -3.497192 | -2.272216 | -1.829871 | -1.319126 | -1.152595 | -1.153687 | -1.095455 | -0.8980843 | -0.6933314 | 3.9375 | 5.186431 | 11.01352 | 14.57246 | 17.63471 | 20.17991 | 21.84855 | 22.96872 | 24.08101 | 26.79028 | 27.49787
|  | 3.945 | -7.782753 | -3.559909 | -2.329383 | -1.885161 | -1.374607 | -1.209415 | -1.210913 | -1.152595 | -0.955294 | -0.7514767 | 3.945 | 5.227559 | 11.06615 | 14.63312 | 17.69445 | 20.24489 | 21.9176 | 23.04485 | 24.16338 | 26.87612 | 27.57647
|  | 3.9525 | -7.702899 | -3.535212 | -2.313951 | -1.871898 | -1.365759 | -1.205722 | -1.20233 | -1.144962 | -0.9489941 | -0.7480679 | 3.9525 | 5.24343 | 11.08792 | 14.65187 | 17.72113 | 20.2798 | 21.94472 | 23.07945 | 24.21262 | 26.91647 | 27.6244
|  | 3.96 | -7.491899 | -3.445508 | -2.242817 | -1.805457 | -1.307506 | -1.150215 | -1.14298 | -1.086198 | -0.8928846 | -0.6931433 | 3.96 | 5.224389 | 11.05994 | 14.61909 | 17.68114 | 20.23417 | 21.89704 | 23.03622 | 24.17321 | 26.86462 | 27.56609
|  | 3.9675 | -7.268036 | -3.345735 | -2.161672 | -1.727431 | -1.235612 | -1.079015 | -1.068892 | -1.01425 | -0.8216542 | -0.6236191 | 3.9675 | 5.189588 | 11.00735 | 14.55388 | 17.61488 | 20.16131 | 21.81958 | 22.95772 | 24.08935 | 26.80358 | 27.49169
|  | 3.975 | -7.163183 | -3.299513 | -2.120883 | -1.686622 | -1.196945 | -1.037024 | -1.025874 | -0.972861 | -0.7805059 | -0.5825602 | 3.975 | 5.153354 | 10.952 | 14.49377 | 17.54258 | 20.07765 | 21.74069 | 22.86905 | 24.01457 | 26.71468 | 27.39348
|  | 3.9825 | -7.252808 | -3.339992 | -2.150539 | -1.709541 | -1.215507 | -1.05162 | -1.042409 | -0.9912424 | -0.7937245 | -0.5953877 | 3.9825 | 5.132941 | 10.92446 | 14.46617 | 17.50992 | 20.03569 | 21.69939 | 22.82805 | 23.96781 | 26.67151 | 27.33871
|  | 3.99 | -7.512295 | -3.464255 | -2.248104 | -1.797334 | -1.294189 | -1.126055 | -1.11874 | -1.067811 | -0.8663566 | -0.6662796 | 3.99 | 5.136078 | 10.93975 | 14.47996 | 17.51644 | 20.04267 | 21.71314 | 22.83166 | 23.97879 | 26.67526 | 27.33265
|  | 3.9975 | -7.837613 | -3.616626 | -2.368427 | -1.905256 | -1.393553 | -1.221904 | -1.217406 | -1.165201 | -0.9587852 | -0.7583932 | 3.9975 | 5.16594 | 10.98271 | 14.53071 | 17.5688 | 20.10222 | 21.77152 | 22.89204 | 24.03942 | 26.72598 | 27.39958
|  | 4.005 | -8.075318 | -3.726379 | -2.457182 | -1.984904 | -1.469241 | -1.299332 | -1.293483 | -1.238716 | -1.03086 | -0.8306336 | 4.005 | 5.202227 | 11.03206 | 14.58642 | 17.62148 | 20.17016 | 21.8421 | 22.96627 | 24.10606 | 26.80548 | 27.45678
|  | 4.0125 | -8.112149 | -3.744807 | -2.474373 | -1.999325 | -1.485509 | -1.31862 | -1.308819 | -1.254558 | -1.047503 | -0.8500571 | 4.0125 | 5.229145 | 11.06926 | 14.62376 | 17.66121 | 20.21724 | 21.88408 | 23.01653 | 24.15777 | 26.85697 | 27.52881
|  | 4.02 | -7.947082 | -3.674511 | -2.420837 | -1.948412 | -1.44346 | -1.279784 | -1.265504 | -1.212011 | -1.006736 | -0.8129702 | 4.02 | 5.225974 | 11.06615 | 14.61909 | 17.65457 | 20.21545 | 21.87545 | 23.01899 | 24.16899 | 26.85697 | 27.52881
|  | 4.0275 | -7.673011 | -3.556508 | -2.333018 | -1.865436 | -1.370436 | -1.209515 | -1.191962 | -1.140107 | -0.9387302 | -0.7476892 | 4.0275 | 5.210135 | 11.03825 | 14.58642 | 17.62809 | 20.17814 | 21.83781 | 22.97606 | 24.13537 | 26.81689 | 27.49993
|  | 4.035 | -7.43631 | -3.460761 | -2.259588 | -1.797121 | -1.310435 | -1.149125 | -1.130505 | -1.080589 | -0.8804756 | -0.6947427 | 4.035 | 5.184854 | 10.9981 | 14.53997 | 17.57537 | 20.11278 | 21.76939 | 22.90902 | 24.07129 | 26.75996 | 27.43018
|  | 4.0425 | -7.332651 | -3.424225 | -2.234612 | -1.773438 | -1.291064 | -1.128428 | -1.108866 | -1.060644 | -0.8613676 | -0.677541 | 4.0425 | 5.164366 | 10.96734 | 14.50299 | 17.52297 | 20.05927 | 21.72055 | 22.85576 | 24.01457 | 26.70152 | 27.37112
|  | 4.05 | -7.387782 | -3.458045 | -2.263984 | -1.799044 | -1.315386 | -1.148629 | -1.131495 | -1.084229 | -0.8823983 | -0.7000134 | 4.05 | 5.150211 | 10.94588 | 14.48456 | 17.49688 | 20.03307 | 21.68884 | 22.81844 | 23.98566 | 26.66029 | 27.32861
|  | 4.0575 | -7.562356 | -3.541216 | -2.328588 | -1.855321 | -1.367385 | -1.199338 | -1.183198 | -1.135453 | -0.9302184 | -0.7488253 | 4.0575 | 5.159645 | 10.9612 | 14.49838 | 17.50992 | 20.04267 | 21.71419 | 22.83287 | 23.99666 | 26.67151 | 27.33063
|  | 4.065 | -7.755134 | -3.62717 | -2.394936 | -1.910233 | -1.419903 | -1.249943 | -1.23461 | -1.185986 | -0.9763592 | -0.7960089 | 4.065 | 5.186431 | 10.99502 | 14.53997 | 17.54913 | 20.09783 | 21.76407 | 22.88962 | 24.05742 | 26.73541 | 27.39551
|  | 4.0725 | -7.874523 | -3.677163 | -2.433356 | -1.940589 | -1.449616 | -1.279683 | -1.263294 | -1.213609 | -1.001081 | -0.822991 | 4.0725 | 5.205389 | 11.01661 | 14.55852 | 17.5688 | 20.12158 | 21.78965 | 22.91024 | 24.07823 | 26.75429 | 27.41997
|  | 4.08 | -7.872373 | -3.680613 | -2.434276 | -1.937115 | -1.447153 | -1.277168 | -1.257971 | -1.208816 | -0.9960143 | -0.8200312 | 4.08 | 5.206971 | 11.01969 | 14.56317 | 17.57537 | 20.13569 | 21.79285 | 22.92725 | 24.09213 | 26.76753 | 27.43835
|  | 4.0875 | -7.783391 | -3.648693 | -2.409252 | -1.911857 | -1.425939 | -1.255963 | -1.233909 | -1.186185 | -0.9740269 | -0.8004842 | 4.0875 | 5.194326 | 10.9981 | 14.53534 | 17.54258 | 20.10222 | 21.76513 | 22.90053 | 24.06851 | 26.74862 | 27.42609
|  | 4.095 | -7.684785 | -3.620051 | -2.390817 | -1.891099 | -1.408556 | -1.237014 | -1.213509 | -1.165996 | -0.9551001 | -0.7844979 | 4.095 | 5.170665 | 10.952 | 14.48456 | 17.48387 | 20.03481 | 21.69306 | 22.82685 | 23.99391 | 26.6659 | 27.35085
|  | 4.1025 | -7.65433 | -3.62071 | -2.394821 | -1.892611 | -1.411315 | -1.237615 | -1.212511 | -1.16689 | -0.9545184 | -0.7868749 | 4.1025 | 5.137647 | 10.9092 | 14.43408 | 17.42555 | 19.96533 | 21.62472 | 22.75857 | 23.93086 | 26.58952 | 27.26824
|  | 4.11 | -7.730563 | -3.661129 | -2.427381 | -1.918462 | -1.436386 | -1.261385 | -1.23471 | -1.188674 | -0.9754845 | -0.8088697 | 4.11 | 5.112575 | 10.87876 | 14.39754 | 17.39332 | 19.93079 | 21.58814 | 22.71809 | 23.88862 | 26.55619 | 27.23021
|  | 4.1175 | -7.877749 | -3.719312 | -2.471486 | -1.95461 | -1.469756 | -1.293382 | -1.266006 | -1.219205 | -1.002641 | -0.8384744 | 4.1175 | 5.11414 | 10.87572 | 14.39299 | 17.38047 | 19.92218 | 21.5746 | 22.69792 | 23.86826 | 26.53405 | 27.20828
|  | 4.125 | -8.000156 | -3.760059 | -2.502713 | -1.977157 | -1.493139 | -1.316801 | -1.287336 | -1.240119 | -1.021281 | -0.8604085 | 4.125 | 5.139217 | 10.9092 | 14.43408 | 17.41265 | 19.95668 | 21.62367 | 22.74902 | 23.91721 | 26.5784 | 27.27024
|  | 4.1325 | -8.013913 | -3.755641 | -2.497617 | -1.968327 | -1.48788 | -1.312152 | -1.282502 | -1.233909 | -1.014738 | -0.8569567 | 4.1325 | 5.16594 | 10.94281 | 14.47076 | 17.4579 | 20.01043 | 21.66987 | 22.79324 | 23.96781 | 26.63415 | 27.31852
|  | 4.14 | -7.89002 | -3.70014 | -2.456721 | -1.927783 | -1.454749 | -1.281294 | -1.249742 | -1.201931 | -0.9849164 | -0.8319718 | 4.14 | 5.181698 | 10.95814 | 14.48917 | 17.47088 | 20.03743 | 21.68778 | 22.81483 | 23.99666 | 26.65842 | 27.35288
|  | 4.1475 | -7.66461 | -3.614255 | -2.39608 | -1.871791 | -1.408148 | -1.236914 | -1.205622 | -1.15835 | -0.9444416 | -0.7955329 | 4.1475 | 5.183276 | 10.952 | 14.47076 | 17.4579 | 20.0261 | 21.67724 | 22.80643 | 23.97879 | 26.64347 | 27.34681
|  | 4.155 | -7.438355 | -3.539519 | -2.346891 | -1.828798 | -1.373691 | -1.201033 | -1.169871 | -1.124769 | -0.912448 | -0.7687308 | 4.155 | 5.16594 | 10.91225 | 14.42493 | 17.4062 | 19.96533 | 21.61948 | 22.75499 | 23.9254 | 26.5784 | 27.2863
|  | 4.1625 | -7.297365 | -3.502521 | -2.325068 | -1.810377 | -1.360068 | -1.185886 | -1.154083 | -1.111136 | -0.8989513 | -0.7583932 | 4.1625 | 5.125102 | 10.84539 | 14.35662 | 17.32284 | 19.87924 | 21.52476 | 22.6589 | 23.83848 | 26.4936 | 27.20032
|  | 4.17 | -7.310858 | -3.523606 | -2.343023 | -1.822582 | -1.372877 | -1.194852 | -1.162917 | -1.120618 | -0.9057934 | -0.7674972 | 4.17 | 5.073545 | 10.76703 | 14.26189 | 17.22132 | 19.76859 | 21.41775 | 22.54057 | 23.71905 | 26.36432 | 27.07585
|  | 4.1775 | -7.476273 | -3.594394 | -2.392762 | -1.860807 | -1.406718 | -1.224404 | -1.190866 | -1.148034 | -0.9287684 | -0.7922971 | 4.1775 | 5.040894 | 10.71319 | 14.20376 | 17.15221 | 19.6928 | 21.34748 | 22.4641 | 23.63152 | 26.27979 | 26.98026
|  | 4.185 | -7.723164 | -3.688843 | -2.456952 | -1.908827 | -1.448282 | -1.262892 | -1.226504 | -1.1829 | -0.9577183 | -0.822418 | 4.185 | 5.031588 | 10.69829 | 14.1904 | 17.13346 | 19.67605 | 21.33228 | 22.44566 | 23.60781 | 26.27443 | 26.96863
|  | 4.1925 | -7.962275 | -3.775875 | -2.514539 | -1.949391 | -1.483345 | -1.294289 | -1.256867 | -1.211212 | -0.9816092 | -0.8468967 | 4.1925 | 5.042446 | 10.71319 | 14.20376 | 17.14596 | 19.70119 | 21.35458 | 22.46641 | 23.62888 | 26.28875 | 26.99774
|  | 4.2 | -8.091178 | -3.819451 | -2.541964 | -1.965495 | -1.49675 | -1.3068 | -1.268519 | -1.221004 | -0.9891981 | -0.8559981 | 4.2 | 5.057981 | 10.73409 | 14.22607 | 17.16474 | 19.72641 | 21.38204 | 22.4953 | 23.65663 | 26.30489 | 27.03475
|  | 4.2075 | -8.068718 | -3.81123 | -2.536612 | -1.95733 | -1.48953 | -1.299836 | -1.260983 | -1.213609 | -0.9806367 | -0.8518773 | 4.2075 | 5.073545 | 10.74605 | 14.23502 | 17.17728 | 19.74326 | 21.39835 | 22.51732 | 23.67783 | 26.33185 | 27.06017
|  | 4.215 | -7.920666 | -3.763944 | -2.507581 | -1.929302 | -1.468315 | -1.279683 | -1.240019 | -1.193357 | -0.9641216 | -0.839144 | 4.215 | 5.07043 | 10.73409 | 14.22161 | 17.171 | 19.73483 | 21.37898 | 22.50573 | 23.67385 | 26.31387 | 27.05234
|  | 4.2225 | -7.737758 | -3.70453 | -2.469985 | -1.897364 | -1.443562 | -1.256365 | -1.215208 | -1.171063 | -0.943086 | -0.8222271 | 4.2225 | 5.042446 | 10.6864 | 14.16818 | 17.10852 | 19.66769 | 21.30902 | 22.43761 | 23.59991 | 26.2512 | 26.99385
|  | 4.23 | -7.627325 | -3.666956 | -2.446009 | -1.874054 | -1.42553 | -1.236914 | -1.194951 | -1.151009 | -0.9236468 | -0.8068679 | 4.23 | 4.999094 | 10.6124 | 14.07987 | 17.01562 | 19.57621 | 21.20462 | 22.33359 | 23.49537 | 26.1325 | 26.88763
|  | 4.2375 | -7.635062 | -3.666029 | -2.443132 | -1.866728 | -1.421028 | -1.230006 | -1.185388 | -1.142485 | -0.9130269 | -0.7977226 | 4.2375 | 4.957494 | 10.54487 | 14.0055 | 16.9298 | 19.47751 | 21.10739 | 22.23192 | 23.38694 | 26.02755 | 26.777
|  | 4.245 | -7.756195 | -3.705728 | -2.465831 | -1.877934 | -1.42942 | -1.235011 | -1.187778 | -1.143971 | -0.910615 | -0.7975321 | 4.245 | 4.936002 | 10.51276 | 13.96638 | 16.88721 | 19.42857 | 21.07292 | 22.18599 | 23.34982 | 25.98593 | 26.74673
|  | 4.2525 | -7.936463 | -3.765551 | -2.50225 | -1.900066 | -1.446743 | -1.248439 | -1.200734 | -1.154976 | -0.9164045 | -0.8042948 | 4.2525 | 4.934469 | 10.50402 | 13.95771 | 16.86902 | 19.41232 | 21.06212 | 22.17037 | 23.32049 | 25.96001 | 26.72033
|  | 4.26 | -8.083685 | -3.817698 | -2.534867 | -1.919654 | -1.463483 | -1.261686 | -1.214708 | -1.166691 | -0.9243231 | -0.8140194 | 4.26 | 4.943671 | 10.50985 | 13.96205 | 16.87508 | 19.43671 | 21.07784 | 22.18152 | 23.33451 | 25.97901 | 26.74484
|  | 4.2675 | -8.1345 | -3.842537 | -2.553611 | -1.932556 | -1.474695 | -1.272842 | -1.225704 | -1.177626 | -0.9346667 | -0.8262383 | 4.2675 | 4.957494 | 10.52151 | 13.97506 | 16.88721 | 19.46117 | 21.0926 | 22.20836 | 23.35493 | 25.99112 | 26.76564
|  | 4.275 | -8.06542 | -3.829434 | -2.551047 | -1.93082 | -1.476342 | -1.275457 | -1.228405 | -1.181904 | -0.9398915 | -0.8365613 | 4.275 | 4.962106 | 10.51859 | 13.96638 | 16.88114 | 19.45301 | 21.08472 | 22.205 | 23.35493 | 25.98939 | 26.76185
|  | 4.2825 | -7.932565 | -3.793467 | -2.533355 | -1.916296 | -1.469036 | -1.270228 | -1.222604 | -1.177328 | -0.9374723 | -0.838283 | 4.2825 | 4.948276 | 10.48948 | 13.93176 | 16.84482 | 19.41232 | 21.04153 | 22.16145 | 23.31286 | 25.9445 | 26.73729
|  | 4.29 | -7.810033 | -3.750022 | -2.506538 | -1.892719 | -1.451155 | -1.25225 | -1.202729 | -1.159243 | -0.9210389 | -0.8248055 | 4.29 | 4.913033 | 10.43156 | 13.86721 | 16.77264 | 19.33152 | 20.9616 | 22.0794 | 23.22554 | 25.85882 | 26.65094
|  | 4.2975 | -7.740934 | -3.718646 | -2.482461 | -1.86802 | -1.429215 | -1.231107 | -1.177825 | -1.134662 | -0.8958692 | -0.8021035 | 4.2975 | 4.870321 | 10.36255 | 13.78613 | 16.68918 | 19.2435 | 20.86607 | 21.98065 | 23.13285 | 25.75711 | 26.56544
|  | 4.305 | -7.756407 | -3.711718 | -2.468139 | -1.848441 | -1.409884 | -1.208118 | -1.15329 | -1.109162 | -0.8672204 | -0.7742365 | 4.305 | 4.829332 | 10.29693 | 13.71423 | 16.60651 | 19.15637 | 20.78488 | 21.89164 | 23.03499 | 25.67159 | 26.47528
|  | 4.3125 | -7.85798 | -3.734386 | -2.473795 | -1.841996 | -1.400694 | -1.193656 | -1.13773 | -1.091515 | -0.8447903 | -0.7529922 | 4.3125 | 4.806643 | 10.2544 | 13.66382 | 16.55378 | 19.10137 | 20.73747 | 21.83352 | 22.97483 | 25.61337 | 26.41144
|  | 4.32 | -8.012602 | -3.783794 | -2.500628 | -1.856504 | -1.409578 | -1.197044 | -1.142584 | -1.09516 | -0.8430673 | -0.7523291 | 4.32 | 4.802113 | 10.24027 | 13.64709 | 16.52462 | 19.08572 | 20.71198 | 21.80888 | 22.94308 | 25.58029 | 26.38423
|  | 4.3275 | -8.161131 | -3.847 | -2.545689 | -1.890343 | -1.439256 | -1.223304 | -1.171163 | -1.122792 | -0.8684682 | -0.7789856 | 4.3275 | 4.817224 | 10.25158 | 13.65964 | 16.53627 | 19.10137 | 20.73085 | 21.82601 | 22.96017 | 25.5902 | 26.40418
|  | 4.335 | -8.250046 | -3.901272 | -2.593093 | -1.930712 | -1.478401 | -1.261887 | -1.211113 | -1.162718 | -0.907336 | -0.8206995 | 4.335 | 4.835392 | 10.26856 | 13.6764 | 16.55378 | 19.1249 | 20.74883 | 21.85285 | 22.98463 | 25.61172 | 26.42417
|  | 4.3425 | -8.254089 | -3.923213 | -2.618066 | -1.955045 | -1.50377 | -1.287638 | -1.236513 | -1.189371 | -0.9348602 | -0.8509193 | 4.3425 | 4.83994 | 10.26572 | 13.66801 | 16.55378 | 19.11705 | 20.7422 | 21.8507 | 22.97973 | 25.6084 | 26.42963
|  | 4.35 | -8.186729 | -3.909987 | -2.614896 | -1.951674 | -1.503254 | -1.289552 | -1.235211 | -1.189471 | -0.935634 | -0.8552313 | 4.35 | 4.817224 | 10.22335 | 13.61788 | 16.50137 | 19.0701 | 20.68186 | 21.79071 | 22.92725 | 25.54897 | 26.38423
|  | 4.3575 | -8.091398 | -3.867583 | -2.58303 | -1.919654 | -1.475518 | -1.263695 | -1.205024 | -1.159243 | -0.9064683 | -0.8264293 | 4.3575 | 4.76896 | 10.14759 | 13.53083 | 16.40896 | 18.96152 | 20.57448 | 21.68462 | 22.82084 | 25.43617 | 26.28158
|  | 4.365 | -8.030099 | -3.819181 | -2.538822 | -1.87373 | -1.430342 | -1.217506 | -1.154877 | -1.10936 | -0.8542729 | -0.7749012 | 4.365 | 4.717972 | 10.06694 | 13.44057 | 16.31185 | 18.85429 | 20.4675 | 21.57668 | 22.70503 | 25.32322 | 26.1713
|  | 4.3725 | -8.045877 | -3.796425 | -2.506074 | -1.834375 | -1.391106 | -1.175438 | -1.110544 | -1.06349 | -0.806296 | -0.7269818 | 4.3725 | 4.685139 | 10.01451 | 13.3755 | 16.23831 | 18.78604 | 20.39902 | 21.50098 | 22.62241 | 25.24502 | 26.08336
|  | 4.38 | -8.144034 | -3.814194 | -2.509552 | -1.830085 | -1.382852 | -1.161725 | -1.098313 | -1.049463 | -0.789538 | -0.7094334 | 4.38 | 4.676206 | 9.995271 | 13.35931 | 16.21581 | 18.76341 | 20.38812 | 21.47933 | 22.60129 | 25.22915 | 26.06938
|  | 4.3875 | -8.282442 | -3.873551 | -2.551746 | -1.864898 | -1.412848 | -1.18738 | -1.128131 | -1.078327 | -0.8157367 | -0.737093 | 4.3875 | 4.689609 | 10.00626 | 13.37145 | 16.23268 | 18.78604 | 20.4063 | 21.50098 | 22.61889 | 25.24025 | 26.09037
|  | 4.395 | -8.394733 | -3.94056 | -2.609264 | -1.915755 | -1.462866 | -1.235912 | -1.18081 | -1.131 | -0.8668365 | -0.7901088 | 4.395 | 4.713488 | 10.03103 | 13.39578 | 16.26087 | 18.82389 | 20.44279 | 21.53719 | 22.66008 | 25.28004 | 26.13602
|  | 4.4025 | -8.418282 | -3.976592 | -2.647233 | -1.952979 | -1.49964 | -1.274653 | -1.220904 | -1.171859 | -0.9075289 | -0.8334058 | 4.4025 | 4.728446 | 10.04207 | 13.40391 | 16.27218 | 18.83908 | 20.4501 | 21.55068 | 22.67307 | 25.29601 | 26.15011
|  | 4.41 | -8.333077 | -3.962326 | -2.645113 | -1.954284 | -1.50408 | -1.282502 | -1.226504 | -1.179317 | -0.9173698 | -0.8450775 | 4.41 | 4.714982 | 10.00901 | 13.36336 | 16.22705 | 18.7936 | 20.39448 | 21.50098 | 22.62006 | 25.22915 | 26.09212
|  | 4.4175 | -8.171806 | -3.898278 | -2.598714 | -1.913697 | -1.468315 | -1.251749 | -1.191862 | -1.144763 | -0.8848023 | -0.8133517 | 4.4175 | 4.671743 | 9.937811 | 13.27881 | 16.14308 | 18.69588 | 20.30226 | 21.40243 | 22.52545 | 25.14079 | 26.01192
|  | 4.425 | -8.02069 | -3.812308 | -2.527079 | -1.845755 | -1.404573 | -1.188575 | -1.124077 | -1.077442 | -0.8182177 | -0.7456068 | 4.425 | 4.616886 | 9.850979 | 13.18319 | 16.04337 | 18.58447 | 20.18701 | 21.28885 | 22.40547 | 25.02074 | 25.89128
|  | 4.4325 | -7.964013 | -3.754437 | -2.468139 | -1.784205 | -1.343323 | -1.124374 | -1.05721 | -1.010151 | -0.7495828 | -0.6753814 | 4.4325 | 4.572661 | 9.778383 | 13.10037 | 15.94479 | 18.48176 | 20.08642 | 21.1827 | 22.29617 | 24.90845 | 25.77567
|  | 4.44 | -8.061464 | -3.769438 | -2.465831 | -1.773971 | -1.32742 | -1.101172 | -1.035654 | -0.9878355 | -0.7215059 | -0.6470751 | 4.44 | 4.546233 | 9.735648 | 13.0534 | 15.89591 | 18.43086 | 20.04616 | 21.13209 | 22.2454 | 24.86424 | 25.72851
|  | 4.4475 | -8.301847 | -3.869346 | -2.531844 | -1.827298 | -1.37308 | -1.138919 | -1.07813 | -1.028513 | -0.7574454 | -0.6816738 | 4.4475 | 4.544767 | 9.727659 | 13.0456 | 15.87968 | 18.42362 | 20.0383 | 21.11133 | 22.22069 | 24.83236 | 25.69665
|  | 4.455 | -8.613692 | -4.017464 | -2.645584 | -1.924314 | -1.460194 | -1.218605 | -1.163314 | -1.112518 | -0.8361788 | -0.7600046 | 4.455 | 4.560905 | 9.74898 | 13.06903 | 15.90675 | 18.45264 | 20.06451 | 21.14298 | 22.24878 | 24.86272 | 25.73019
|  | 4.4625 | -8.886989 | -4.158192 | -2.75773 | -2.02418 | -1.55037 | -1.306497 | -1.253755 | -1.203028 | -0.922874 | -0.8464179 | 4.4625 | 4.578544 | 9.765006 | 13.08077 | 15.92303 | 18.47447 | 20.08028 | 21.16381 | 22.26906 | 24.88555 | 25.75374
|  | 4.47 | -9.0165 | -4.236067 | -2.825287 | -2.085915 | -1.609129 | -1.367589 | -1.313567 | -1.26259 | -0.9809285 | -0.905215 | 4.47 | 4.574131 | 9.74898 | 13.0573 | 15.90675 | 18.45991 | 20.05577 | 21.15091 | 22.25779 | 24.87184 | 25.74364
|  | 4.4775 | -8.957104 | -4.217556 | -2.815793 | -2.07885 | -1.604009 | -1.369419 | -1.308617 | -1.259577 | -0.9804423 | -0.9036727 | 4.4775 | 4.544767 | 9.703734 | 13.00668 | 15.8527 | 18.40191 | 20 | 21.08964 | 22.205 | 24.81571 | 25.68996
|  | 4.485 | -8.765334 | -4.113028 | -2.732591 | -2.002934 | -1.532425 | -1.30468 | -1.237514 | -1.188973 | -0.9129304 | -0.8347443 | 4.485 | 4.505282 | 9.642892 | 12.93707 | 15.77759 | 18.31563 | 19.90498 | 21.00245 | 22.11257 | 24.71797 | 25.59351
|  | 4.4925 | -8.560469 | -3.988683 | -2.626289 | -1.903742 | -1.438231 | -1.210913 | -1.140503 | -1.092204 | -0.8194585 | -0.7387005 | 4.4925 | 4.468882 | 9.585091 | 12.86801 | 15.70842 | 18.23728 | 19.828 | 20.92094 | 22.02988 | 24.6376 | 25.5194
|  | 4.5 | -8.477552 | -3.924305 | -2.563756 | -1.843499 | -1.37766 | -1.148133 | -1.078524 | -1.029785 | -0.7565925 | -0.674161 | 4.5 | 4.444216 | 9.5459 | 12.82608 | 15.66086 | 18.18779 | 19.77705 | 20.86703 | 21.97628 | 24.5859 | 25.45731
|  | 4.5075 | -8.573511 | -3.953284 | -2.579172 | -1.85317 | -1.38326 | -1.147539 | -1.08177 | -1.032328 | -0.7564029 | -0.6714392 | 4.5075 | 4.441319 | 9.540688 | 12.81848 | 15.65032 | 18.18074 | 19.77705 | 20.8536 | 21.96212 | 24.57266 | 25.44105
|  | 4.515 | -8.817914 | -4.067126 | -2.662916 | -1.926265 | -1.447974 | -1.204824 | -1.146646 | -1.095849 | -0.8157367 | -0.7297211 | 4.515 | 4.463072 | 9.564167 | 12.84511 | 15.67668 | 18.20896 | 19.81098 | 20.88624 | 21.99156 | 24.59917 | 25.46546
|  | 4.5225 | -9.113677 | -4.218544 | -2.782823 | -2.034165 | -1.54518 | -1.29913 | -1.245631 | -1.194752 | -0.9090718 | -0.8217497 | 4.5225 | 4.486335 | 9.58771 | 12.86801 | 15.70312 | 18.24437 | 19.84504 | 20.92384 | 22.02659 | 24.63464 | 25.49975
|  | 4.53 | -9.322272 | -4.338945 | -2.885257 | -2.131645 | -1.634884 | -1.389781 | -1.336229 | -1.285523 | -0.9978653 | -0.9099398 | 4.53 | 4.489247 | 9.585091 | 12.86419 | 15.70842 | 18.25147 | 19.83652 | 20.92771 | 22.03427 | 24.63908 | 25.50793
|  | 4.5375 | -9.34262 | -4.365754 | -2.916431 | -2.160892 | -1.66408 | -1.427373 | -1.369114 | -1.319328 | -1.034382 | -0.9425051 | 4.5375 | 4.474696 | 9.561555 | 12.83749 | 15.68196 | 18.23019 | 19.81098 | 20.89876 | 22.01782 | 24.63168 | 25.48993
|  | 4.545 | -9.155197 | -4.27747 | -2.849491 | -2.104045 | -1.611429 | -1.38326 | -1.31771 | -1.269323 | -0.9888088 | -0.8950026 | 4.545 | 4.447114 | 9.514675 | 12.78056 | 15.62404 | 18.15963 | 19.74326 | 20.84211 | 21.94906 | 24.5565 | 25.42968
|  | 4.5525 | -8.873709 | -4.135651 | -2.733781 | -2.00009 | -1.513794 | -1.290258 | -1.220804 | -1.173449 | -0.8976991 | -0.800389 | 4.5525 | 4.409513 | 9.460299 | 12.71273 | 15.55608 | 18.08267 | 19.65933 | 20.7583 | 21.87438 | 24.47179 | 25.33766
|  | 4.56 | -8.669129 | -4.024916 | -2.640874 | -1.916946 | -1.433824 | -1.210014 | -1.140503 | -1.093879 | -0.8208904 | -0.721034 | 4.56 | 4.374948 | 9.408827 | 12.65661 | 15.49381 | 18.01329 | 19.59277 | 20.67998 | 21.79285 | 24.40086 | 25.25297
|  | 4.5675 | -8.652414 | -4.002855 | -2.615953 | -1.893367 | -1.409374 | -1.179914 | -1.115481 | -1.068106 | -0.795057 | -0.6914501 | 4.5675 | 4.360587 | 9.388323 | 12.63426 | 15.46285 | 17.97881 | 19.56795 | 20.64998 | 21.75875 | 24.37207 | 25.2133
|  | 4.575 | -8.839035 | -4.085875 | -2.67579 | -1.945369 | -1.452798 | -1.216706 | -1.159144 | -1.111926 | -0.8343619 | -0.7277374 | 4.575 | 4.367764 | 9.393444 | 12.64171 | 15.47316 | 17.9857 | 19.58449 | 20.65841 | 21.7662 | 24.3807 | 25.21805
|  | 4.5825 | -9.156443 | -4.245408 | -2.800911 | -2.056699 | -1.553381 | -1.312152 | -1.260883 | -1.213809 | -0.9296384 | -0.8203176 | 4.5825 | 4.379261 | 9.406261 | 12.65661 | 15.49381 | 18.02021 | 19.61767 | 20.68844 | 21.79605 | 24.40086 | 25.24184
|  | 4.59 | -9.472439 | -4.411678 | -2.936382 | -2.183758 | -1.668816 | -1.425939 | -1.378169 | -1.331368 | -1.043584 | -0.9295417 | 4.59 | 4.386455 | 9.411393 | 12.66034 | 15.50416 | 18.02713 | 19.61767 | 20.69691 | 21.8153 | 24.42251 | 25.25774
|  | 4.5975 | -9.631827 | -4.502656 | -3.013209 | -2.255308 | -1.734216 | -1.497473 | -1.445922 | -1.398858 | -1.11163 | -0.9942611 | 4.5975 | 4.386455 | 9.406261 | 12.64915 | 15.49899 | 18.02713 | 19.60937 | 20.69597 | 21.81209 | 24.42251 | 25.25297
|  | 4.605 | -9.545639 | -4.465976 | -2.988055 | -2.235961 | -1.714936 | -1.487468 | -1.427782 | -1.382445 | -1.098215 | -0.976748 | 4.605 | 4.376386 | 9.385763 | 12.62311 | 15.468 | 17.99259 | 19.57621 | 20.66966 | 21.78858 | 24.39221 | 25.22439
|  | 4.6125 | -9.289561 | -4.342525 | -2.889738 | -2.150094 | -1.63394 | -1.413257 | -1.348597 | -1.304074 | -1.025776 | -0.9003 | 4.6125 | 4.353415 | 9.34746 | 12.57864 | 15.42686 | 17.93761 | 19.5185 | 20.61541 | 21.73963 | 24.33909 | 25.16751
|  | 4.62 | -9.036636 | -4.217132 | -2.788449 | -2.060222 | -1.549124 | -1.331874 | -1.264801 | -1.222204 | -0.9475409 | -0.8186949 | 4.62 | 4.329074 | 9.316939 | 12.53808 | 15.38591 | 17.8898 | 19.46117 | 20.55687 | 21.68462 | 24.28486 | 25.10788
|  | 4.6275 | -8.939826 | -4.160856 | -2.738423 | -2.017713 | -1.506869 | -1.286228 | -1.223304 | -1.181805 | -0.9079146 | -0.7753761 | 4.6275 | 4.321928 | 9.301718 | 12.52705 | 15.37061 | 17.86259 | 19.45301 | 20.53467 | 21.65724 | 24.26071 | 25.0751
|  | 4.635 | -9.05731 | -4.211629 | -2.771941 | -2.048888 | -1.531078 | -1.304175 | -1.249542 | -1.208317 | -0.9314753 | -0.7947714 | 4.635 | 4.326215 | 9.309325 | 12.5344 | 15.37061 | 17.86938 | 19.46117 | 20.53652 | 21.66355 | 24.26639 | 25.0751
|  | 4.6425 | -9.352302 | -4.353271 | -2.879326 | -2.146757 | -1.618857 | -1.385297 | -1.339066 | -1.298121 | -1.01464 | -0.8738454 | 4.6425 | 4.333365 | 9.316939 | 12.53808 | 15.38081 | 17.88299 | 19.47751 | 20.54669 | 21.67724 | 24.27775 | 25.07666
|  | 4.65 | -9.719942 | -4.535684 | -3.024767 | -2.280344 | -1.737504 | -1.502531 | -1.460091 | -1.419084 | -1.131297 | -0.9839435 | 4.65 | 4.34052 | 9.322018 | 12.54912 | 15.39102 | 17.89661 | 19.49388 | 20.57077 | 21.69095 | 24.30195 | 25.10319
|  | 4.6575 | -10.00598 | -4.680225 | -3.140455 | -2.385328 | -1.832552 | -1.601397 | -1.557017 | -1.516689 | -1.226704 | -1.073903 | 4.6575 | 4.347681 | 9.324559 | 12.54912 | 15.40125 | 17.90343 | 19.50208 | 20.58284 | 21.71525 | 24.3205 | 25.11571
|  | 4.665 | -10.08884 | -4.723806 | -3.175439 | -2.420607 | -1.861668 | -1.637086 | -1.586787 | -1.54767 | -1.259176 | -1.100087 | 4.665 | 4.346249 | 9.319478 | 12.53808 | 15.38591 | 17.89661 | 19.48569 | 20.56892 | 21.70362 | 24.30765 | 25.09382
|  | 4.6725 | -9.982652 | -4.673082 | -3.136217 | -2.387386 | -1.828155 | -1.611743 | -1.553693 | -1.515862 | -1.231507 | -1.067615 | 4.6725 | 4.330504 | 9.29665 | 12.51237 | 15.36042 | 17.86259 | 19.44486 | 20.53467 | 21.67303 | 24.27349 | 25.05176
|  | 4.68 | -9.803051 | -4.586346 | -3.068681 | -2.327453 | -1.77003 | -1.559304 | -1.496544 | -1.460194 | -1.18071 | -1.011029 | 4.68 | 4.314788 | 9.281465 | 12.49039 | 15.34008 | 17.83547 | 19.41232 | 20.507 | 21.64779 | 24.24796 | 25.02384
|  | 4.6875 | -9.692857 | -4.526611 | -3.016527 | -2.283507 | -1.726266 | -1.516483 | -1.452798 | -1.417857 | -1.141098 | -0.9680047 | 4.6875 | 4.311934 | 9.281465 | 12.49039 | 15.34008 | 17.82194 | 19.40421 | 20.49964 | 21.64149 | 24.24512 | 25.00218
|  | 4.695 | -9.726328 | -4.532171 | -3.016896 | -2.285992 | -1.72563 | -1.513484 | -1.454749 | -1.420005 | -1.143079 | -0.9652864 | 4.695 | 4.319072 | 9.29665 | 12.5087 | 15.36042 | 17.84224 | 19.42857 | 20.51345 | 21.6583 | 24.26071 | 25.00991
|  | 4.7025 | -9.878292 | -4.601677 | -3.069794 | -2.3362 | -1.769178 | -1.555667 | -1.503254 | -1.468521 | -1.18967 | -1.007029 | 4.7025 | 4.329074 | 9.316939 | 12.53073 | 15.38591 | 17.87618 | 19.46117 | 20.55039 | 21.69306 | 24.2991 | 25.04245
|  | 4.71 | -10.0722 | -4.698258 | -3.150686 | -2.413723 | -1.839956 | -1.625452 | -1.579283 | -1.545387 | -1.264298 | -1.076655 | 4.71 | 4.343384 | 9.337274 | 12.55649 | 15.41148 | 17.91026 | 19.50208 | 20.59027 | 21.73114 | 24.33623 | 25.0907
|  | 4.7175 | -10.18258 | -4.769562 | -3.212953 | -2.476452 | -1.896716 | -1.688732 | -1.64359 | -1.610802 | -1.330052 | -1.138127 | 4.7175 | 4.357717 | 9.355107 | 12.57495 | 15.44227 | 17.93761 | 19.53495 | 20.62381 | 21.77578 | 24.37782 | 25.1251
|  | 4.725 | -10.13419 | -4.770916 | -3.221508 | -2.491713 | -1.910991 | -1.710069 | -1.662292 | -1.631739 | -1.353366 | -1.156564 | 4.725 | 4.363457 | 9.357658 | 12.57864 | 15.44741 | 17.94447 | 19.53495 | 20.62661 | 21.78005 | 24.38789 | 25.1204
|  | 4.7325 | -9.957742 | -4.713637 | -3.182202 | -2.462947 | -1.883327 | -1.69042 | -1.638239 | -1.609966 | -1.335824 | -1.134761 | 4.7325 | 4.350548 | 9.337274 | 12.55281 | 15.42173 | 17.91026 | 19.50208 | 20.59957 | 21.75769 | 24.36059 | 25.08758
|  | 4.74 | -9.765006 | -4.642641 | -3.129365 | -2.419345 | -1.841566 | -1.653041 | -1.596385 | -1.570641 | -1.301148 | -1.095258 | 4.74 | 4.331934 | 9.3144 | 12.52338 | 15.39102 | 17.86938 | 19.45301 | 20.55502 | 21.71631 | 24.32336 | 25.03624
|  | 4.7475 | -9.691531 | -4.614226 | -3.104867 | -2.399285 | -1.819583 | -1.630376 | -1.573763 | -1.549435 | -1.281495 | -1.070169 | 4.7475 | 4.3205 | 9.299184 | 12.5087 | 15.36551 | 17.84224 | 19.43671 | 20.52821 | 21.68567 | 24.29198 | 25.00682
|  | 4.755 | -9.806274 | -4.66431 | -3.138834 | -2.430253 | -1.843285 | -1.65052 | -1.596594 | -1.572618 | -1.303368 | -1.085017 | 4.755 | 4.316216 | 9.29665 | 12.50503 | 15.36551 | 17.83547 | 19.42857 | 20.51253 | 21.67303 | 24.28771 | 24.9852
|  | 4.7625 | -10.09994 | -4.788384 | -3.232591 | -2.513959 | -1.914022 | -1.718217 | -1.668289 | -1.645585 | -1.370131 | -1.14516 | 4.7625 | 4.317644 | 9.306788 | 12.51603 | 15.37571 | 17.84224 | 19.44486 | 20.52728 | 21.692 | 24.2991 | 24.99601
|  | 4.77 | -10.46221 | -4.944746 | -3.351482 | -2.621354 | -2.00928 | -1.812089 | -1.765771 | -1.74281 | -1.464305 | -1.231307 | 4.77 | 4.331934 | 9.3271 | 12.54176 | 15.40636 | 17.87618 | 19.48569 | 20.56521 | 21.73644 | 24.34195 | 25.03779
|  | 4.7775 | -10.73349 | -5.058603 | -3.440344 | -2.704322 | -2.08183 | -1.889263 | -1.844788 | -1.822154 | -1.540926 | -1.301652 | 4.7775 | 4.354849 | 9.362761 | 12.57864 | 15.44741 | 17.92393 | 19.53495 | 20.62194 | 21.79178 | 24.39221 | 25.08602
|  | 4.785 | -10.76943 | -5.080401 | -3.461667 | -2.72819 | -2.101279 | -1.918354 | -1.87039 | -1.848978 | -1.572098 | -1.326712 | 4.785 | 4.376386 | 9.396006 | 12.61568 | 15.48865 | 17.97193 | 19.57621 | 20.67059 | 21.84318 | 24.45001 | 25.1298
|  | 4.7925 | -10.57299 | -5.008984 | -3.412638 | -2.690695 | -2.067602 | -1.894123 | -1.842103 | -1.821939 | -1.551512 | -1.303065 | 4.7925 | 4.382138 | 9.408827 | 12.63054 | 15.50416 | 17.99259 | 19.58449 | 20.68938 | 21.86899 | 24.46888 | 25.15021
|  | 4.8 | -10.26006 | -4.887838 | -3.324567 | -2.618418 | -2.000309 | -1.83577 | -1.777594 | -1.761408 | -1.497163 | -1.246734 | 4.8 | 4.379261 | 9.408827 | 12.63054 | 15.50416 | 17.9857 | 19.57621 | 20.68468 | 21.86361 | 24.47033 | 25.1455
|  | 4.8075 | -10.01286 | -4.796679 | -3.257073 | -2.563056 | -1.950043 | -1.788899 | -1.728597 | -1.714512 | -1.455571 | -1.20233 | 4.8075 | 4.373511 | 9.403696 | 12.62311 | 15.49899 | 17.96506 | 19.55969 | 20.67059 | 21.85607 | 24.46307 | 25.13137
|  | 4.815 | -9.950365 | -4.786425 | -3.251388 | -2.562356 | -1.948956 | -1.786125 | -1.728385 | -1.715465 | -1.457728 | -1.200235 | 4.815 | 4.366328 | 9.396006 | 12.61568 | 15.48865 | 17.94447 | 19.55143 | 20.64717 | 21.82708 | 24.43842 | 25.09382
|  | 4.8225 | -10.10383 | -4.867278 | -3.316293 | -2.624526 | -2.001949 | -1.836736 | -1.781858 | -1.770882 | -1.509246 | -1.246533 | 4.8225 | 4.359152 | 9.388323 | 12.60826 | 15.47832 | 17.93761 | 19.54319 | 20.63501 | 21.8303 | 24.43987 | 25.0751
|  | 4.83 | -10.41195 | -5.005737 | -3.422679 | -2.721415 | -2.087682 | -1.920412 | -1.868882 | -1.858118 | -1.592211 | -1.322665 | 4.83 | 4.357717 | 9.390883 | 12.61568 | 15.48348 | 17.93761 | 19.55969 | 20.64904 | 21.83137 | 24.44711 | 25.08602
|  | 4.8375 | -10.73648 | -5.144241 | -3.528951 | -2.816874 | -2.171481 | -2.006325 | -1.95733 | -1.946021 | -1.67703 | -1.399878 | 4.8375 | 4.374948 | 9.416528 | 12.64171 | 15.51452 | 17.97881 | 19.58449 | 20.68468 | 21.87545 | 24.48051 | 25.1251
|  | 4.845 | -10.93424 | -5.228669 | -3.595577 | -2.878358 | -2.224395 | -2.063966 | -2.013989 | -2.00184 | -1.733792 | -1.450334 | 4.845 | 4.397976 | 9.455138 | 12.6865 | 15.56129 | 18.02713 | 19.65099 | 20.74693 | 21.93711 | 24.5433 | 25.17539
|  | 4.8525 | -10.915 | -5.222645 | -3.592555 | -2.879931 | -2.223385 | -2.072673 | -2.017823 | -2.007857 | -1.744191 | -1.456187 | 4.8525 | 4.413843 | 9.48615 | 12.72024 | 15.59784 | 18.06875 | 19.68442 | 20.78868 | 21.9872 | 24.59327 | 25.22756
|  | 4.86 | -10.71587 | -5.140473 | -3.533776 | -2.831542 | -2.177283 | -2.035812 | -1.974649 | -1.967238 | -1.710069 | -1.4198 | 4.86 | 4.423956 | 9.504291 | 12.74281 | 15.62404 | 18.09661 | 19.70959 | 20.81536 | 22.00906 | 24.62132 | 25.25456
|  | 4.8675 | -10.46887 | -5.050521 | -3.470599 | -2.780909 | -2.131645 | -1.996701 | -1.930929 | -1.92594 | -1.674291 | -1.383667 | 4.8675 | 4.431186 | 9.525071 | 12.76167 | 15.64506 | 18.11058 | 19.72641 | 20.83828 | 22.04086 | 24.64798 | 25.28004
|  | 4.875 | -10.29295 | -4.998476 | -3.43815 | -2.757969 | -2.113236 | -1.980538 | -1.914455 | -1.912398 | -1.664501 | -1.371758 | 4.875 | 4.43408 | 9.532876 | 12.76922 | 15.65032 | 18.11058 | 19.71799 | 20.83541 | 22.03647 | 24.64798 | 25.27048
|  | 4.8825 | -10.24282 | -4.996932 | -3.444992 | -2.769431 | -2.126207 | -1.992985 | -1.928651 | -1.927458 | -1.680718 | -1.386112 | 4.8825 | 4.42974 | 9.527672 | 12.76922 | 15.64506 | 18.10359 | 19.70959 | 20.8249 | 22.02659 | 24.63168 | 25.25138
|  | 4.89 | -10.30433 | -5.037946 | -3.480189 | -2.805589 | -2.157997 | -2.026703 | -1.964733 | -1.963862 | -1.715888 | -1.418062 | 4.89 | 4.428293 | 9.527672 | 12.76544 | 15.64506 | 18.09661 | 19.70959 | 20.81917 | 22.02001 | 24.6302 | 25.24502
|  | 4.8975 | -10.39814 | -5.089136 | -3.523085 | -2.846838 | -2.194934 | -2.065398 | -2.006654 | -2.00545 | -1.755453 | -1.455263 | 4.8975 | 4.441319 | 9.548507 | 12.79192 | 15.66613 | 18.12456 | 19.74326 | 20.84977 | 22.05406 | 24.66431 | 25.27685
|  | 4.905 | -10.45208 | -5.118837 | -3.549055 | -2.872794 | -2.217889 | -2.09166 | -2.035153 | -2.034165 | -1.784525 | -1.481285 | 4.905 | 4.463072 | 9.582472 | 12.82988 | 15.70842 | 18.1737 | 19.794 | 20.89972 | 22.10925 | 24.71498 | 25.32482
|  | 4.9125 | -10.42002 | -5.108508 | -3.542914 | -2.869772 | -2.214302 | -2.093538 | -2.036031 | -2.035263 | -1.789433 | -1.483242 | 4.9125 | 4.47615 | 9.606065 | 12.85655 | 15.73496 | 18.20896 | 19.828 | 20.93834 | 22.14698 | 24.75543 | 25.36339
|  | 4.92 | -10.29978 | -5.05907 | -3.505381 | -2.838765 | -2.182865 | -2.067712 | -2.006872 | -2.007748 | -1.766197 | -1.458447 | 4.92 | 4.481968 | 9.616571 | 12.87183 | 15.75092 | 18.22311 | 19.84504 | 20.95772 | 22.17148 | 24.77498 | 25.3892
|  | 4.9275 | -10.18342 | -5.025544 | -3.480967 | -2.819036 | -2.164235 | -2.052517 | -1.987851 | -1.992111 | -1.754602 | -1.444075 | 4.9275 | 4.486335 | 9.624459 | 12.87948 | 15.76158 | 18.22311 | 19.85358 | 20.96936 | 22.17706 | 24.78703 | 25.40375
|  | 4.935 | -10.14507 | -5.028488 | -3.488492 | -2.828173 | -2.172373 | -2.062534 | -1.99528 | -2.002168 | -1.765452 | -1.453311 | 4.935 | 4.483424 | 9.621829 | 12.87566 | 15.75092 | 18.20896 | 19.83652 | 20.95481 | 22.16145 | 24.77949 | 25.38597
|  | 4.9425 | -10.2118 | -5.074168 | -3.526343 | -2.864939 | -2.205452 | -2.095197 | -2.025167 | -2.033286 | -1.796587 | -1.47974 | 4.9425 | 4.470335 | 9.606065 | 12.85655 | 15.72964 | 18.18074 | 19.81098 | 20.91805 | 22.1292 | 24.73893 | 25.34569
|  | 4.95 | -10.3786 | -5.153669 | -3.590716 | -2.922873 | -2.254633 | -2.146423 | -2.074217 | -2.082713 | -1.844788 | -1.523933 | 4.95 | 4.465976 | 9.600816 | 12.85274 | 15.72433 | 18.16666 | 19.80249 | 20.90936 | 22.12144 | 24.73144 | 25.33124
|  | 4.9575 | -10.57945 | -5.242159 | -3.662453 | -2.987075 | -2.311457 | -2.204445 | -2.133311 | -2.140531 | -1.90039 | -1.575638 | 4.9575 | 4.480513 | 9.621829 | 12.87948 | 15.7456 | 18.19484 | 19.828 | 20.93544 | 22.14476 | 24.76144 | 25.35856
|  | 4.965 | -10.71916 | -5.298087 | -3.705861 | -3.027351 | -2.345981 | -2.242705 | -2.17215 | -2.177283 | -1.937983 | -1.611116 | 4.965 | 4.503823 | 9.664006 | 12.92552 | 15.79363 | 18.25147 | 19.88781 | 20.99173 | 22.20165 | 24.80966 | 25.40861
|  | 4.9725 | -10.72961 | -5.293293 | -3.702668 | -3.02489 | -2.342682 | -2.244954 | -2.173712 | -2.178622 | -1.941893 | -1.614149 | 4.9725 | 4.527196 | 9.706389 | 12.9718 | 15.84193 | 18.30847 | 19.94804 | 21.05721 | 22.2668 | 24.87793 | 25.48177
|  | 4.98 | -10.60268 | -5.229938 | -3.653718 | -2.981442 | -2.302281 | -2.209372 | -2.13642 | -2.14231 | -1.910233 | -1.582826 | 4.98 | 4.546233 | 9.738313 | 13.01056 | 15.88509 | 18.35866 | 19.99132 | 21.11035 | 22.3211 | 24.92987 | 25.54239
|  | 4.9875 | -10.41569 | -5.159802 | -3.602281 | -2.938209 | -2.262406 | -2.175274 | -2.099177 | -2.106923 | -1.879336 | -1.553381 | 4.9875 | 4.563842 | 9.765006 | 13.0417 | 15.9176 | 18.38747 | 20.01913 | 21.14595 | 22.35634 | 24.96672 | 25.58359
|  | 4.995 | -10.24225 | -5.105381 | -3.566324 | -2.910843 | -2.240906 | -2.15577 | -2.075761 | -2.086136 | -1.862314 | -1.536364 | 4.995 | 4.565311 | 9.770354 | 13.0417 | 15.92303 | 18.38747 | 20.01739 | 21.14397 | 22.3552 | 24.96672 | 25.58029
|  | 5.0025 | -10.12944 | -5.074635 | -3.551015 | -2.900405 | -2.233377 | -2.151207 | -2.06672 | -2.078188 | -1.856504 | -1.5317 | 5.0025 | 4.556501 | 9.754319 | 13.02612 | 15.90133 | 18.35866 | 19.99132 | 21.11232 | 22.33018 | 24.93907 | 25.5539
|  | 5.01 | -10.08884 | -5.07261 | -3.556508 | -2.907564 | -2.241805 | -2.160447 | -2.073334 | -2.085584 | -1.864467 | -1.539163 | 5.01 | 4.552099 | 9.746312 | 13.01834 | 15.88509 | 18.33712 | 19.97398 | 21.09161 | 22.30409 | 24.91609 | 25.52924
|  | 5.0175 | -10.10578 | -5.0946 | -3.579954 | -2.929443 | -2.263194 | -2.183088 | -2.096413 | -2.106702 | -1.886349 | -1.560551 | 5.0175 | 4.557969 | 9.754319 | 13.03001 | 15.8905 | 18.34429 | 19.98265 | 21.09654 | 22.30976 | 24.91915 | 25.53089
|  | 5.025 | -10.1222 | -5.105068 | -3.590848 | -2.940402 | -2.274022 | -2.196723 | -2.112349 | -2.120329 | -1.90039 | -1.574909 | 5.025 | 4.57119 | 9.778383 | 13.0495 | 15.91217 | 18.37305 | 20.00956 | 21.12319 | 22.33018 | 24.94521 | 25.5572
|  | 5.0325 | -10.09467 | -5.086015 | -3.575627 | -2.925184 | -2.260039 | -2.183646 | -2.102054 | -2.108141 | -1.890019 | -1.566375 | 5.0325 | 4.588851 | 9.8052 | 13.0886 | 15.95023 | 18.41638 | 20.05927 | 21.17375 | 22.38144 | 25.00064 | 25.6084
|  | 5.04 | -10.02166 | -5.050676 | -3.546441 | -2.896403 | -2.233938 | -2.15911 | -2.07874 | -2.084811 | -1.867913 | -1.547774 | 5.04 | 4.603595 | 9.826713 | 13.11609 | 15.97752 | 18.45264 | 20.08993 | 21.21361 | 22.41808 | 25.03314 | 25.65325
|  | 5.0475 | -9.933176 | -5.020743 | -3.525431 | -2.879447 | -2.217329 | -2.143199 | -2.062754 | -2.070798 | -1.855429 | -1.536571 | 5.0475 | 4.613931 | 9.840186 | 13.13183 | 15.99394 | 18.47447 | 20.11278 | 21.23361 | 22.43991 | 25.05954 | 25.68327
|  | 5.055 | -9.870441 | -5.009293 | -3.521 | -2.875576 | -2.214751 | -2.142421 | -2.05824 | -2.068594 | -1.854246 | -1.536053 | 5.055 | 4.6095 | 9.832099 | 13.12002 | 15.97752 | 18.45264 | 20.09256 | 21.21661 | 22.41923 | 25.03469 | 25.66491
|  | 5.0625 | -9.84585 | -5.011458 | -3.525561 | -2.881141 | -2.220244 | -2.14976 | -2.059561 | -2.07146 | -1.858871 | -1.540096 | 5.0625 | 4.599169 | 9.81595 | 13.10037 | 15.95568 | 18.42362 | 20.06364 | 21.18768 | 22.39173 | 25.00064 | 25.63329
|  | 5.07 | -9.868005 | -5.027713 | -3.542653 | -2.895919 | -2.234275 | -2.167021 | -2.069917 | -2.081388 | -1.870282 | -1.550577 | 5.07 | 4.591797 | 9.79983 | 13.08469 | 15.9339 | 18.39469 | 20.03743 | 21.15984 | 22.35976 | 24.97904 | 25.60675
|  | 5.0775 | -9.905419 | -5.047104 | -3.561087 | -2.90975 | -2.248779 | -2.182641 | -2.08194 | -2.091549 | -1.881385 | -1.561799 | 5.0775 | 4.594745 | 9.8052 | 13.0886 | 15.92846 | 18.38747 | 20.03569 | 21.15091 | 22.35179 | 24.96518 | 25.59681
|  | 5.085 | -9.91439 | -5.042756 | -3.557685 | -2.905258 | -2.245067 | -2.181636 | -2.079071 | -2.085694 | -1.877503 | -1.560135 | 5.085 | 4.606547 | 9.821329 | 13.10823 | 15.95023 | 18.40914 | 20.05839 | 21.17275 | 22.36888 | 24.98675 | 25.62333
|  | 5.0925 | -9.860164 | -5.002801 | -3.5253 | -2.873278 | -2.216096 | -2.1541 | -2.053837 | -2.057249 | -1.85102 | -1.537815 | 5.0925 | 4.625758 | 9.850979 | 13.14365 | 15.98299 | 18.45991 | 20.10574 | 21.21661 | 22.41005 | 25.03314 | 25.67659
|  | 5.1 | -9.76554 | -4.953498 | -3.485897 | -2.83419 | -2.182306 | -2.119331 | -2.024071 | -2.025825 | -1.821618 | -1.51276 | 5.1 | 4.64353 | 9.878021 | 13.17527 | 16.01587 | 18.48906 | 20.13833 | 21.25165 | 22.44221 | 25.06265 | 25.71508
|  | 5.1075 | -9.666913 | -4.918081 | -3.460115 | -2.810749 | -2.163343 | -2.098624 | -2.006872 | -2.009828 | -1.805671 | -1.501292 | 5.1075 | 4.656883 | 9.894287 | 13.19112 | 16.03786 | 18.51831 | 20.16485 | 21.27677 | 22.46641 | 25.0829 | 25.74028
|  | 5.115 | -9.60974 | -4.908905 | -3.457269 | -2.810269 | -2.164012 | -2.098182 | -2.007967 | -2.011141 | -1.807382 | -1.506456 | 5.115 | 4.656883 | 9.888861 | 13.18715 | 16.02686 | 18.51099 | 20.15865 | 21.27878 | 22.46641 | 25.0907 | 25.74532
|  | 5.1225 | -9.619725 | -4.933549 | -3.480319 | -2.830098 | -2.184763 | -2.11922 | -2.024729 | -2.030213 | -1.826226 | -1.524968 | 5.1225 | 4.647979 | 9.867194 | 13.1634 | 15.99394 | 18.47447 | 20.11806 | 21.24062 | 22.42267 | 25.04555 | 25.70838
|  | 5.13 | -9.705062 | -4.985051 | -3.521391 | -2.865543 | -2.212509 | -2.151874 | -2.049987 | -2.055818 | -1.851128 | -1.549539 | 5.13 | 4.636121 | 9.84558 | 13.13577 | 15.9666 | 18.43086 | 20.08379 | 21.20363 | 22.38259 | 25.00064 | 25.67325
|  | 5.1375 | -9.829136 | -5.037015 | -3.562265 | -2.898586 | -2.24158 | -2.1832 | -2.073114 | -2.077195 | -1.87276 | -1.570536 | 5.1375 | 4.630198 | 9.837489 | 13.12395 | 15.94479 | 18.40914 | 20.06189 | 21.17375 | 22.35406 | 24.9775 | 25.64825
|  | 5.145 | -9.919559 | -5.056116 | -3.575889 | -2.905137 | -2.246641 | -2.19035 | -2.073665 | -2.073776 | -1.871791 | -1.570328 | 5.145 | 4.637602 | 9.848279 | 13.13577 | 15.95568 | 18.41638 | 20.07064 | 21.18569 | 22.35179 | 24.9775 | 25.64992
|  | 5.1525 | -9.908408 | -5.021052 | -3.54618 | -2.871223 | -2.215087 | -2.161449 | -2.042402 | -2.037678 | -1.838346 | -1.542689 | 5.1525 | 4.656883 | 9.878021 | 13.17131 | 15.98846 | 18.45991 | 20.1119 | 21.2256 | 22.39402 | 25.01146 | 25.69665
|  | 5.16 | -9.779186 | -4.939989 | -3.483432 | -2.810869 | -2.162563 | -2.108362 | -1.99375 | -1.984904 | -1.789753 | -1.500156 | 5.16 | 4.68216 | 9.916022 | 13.21495 | 16.03786 | 18.51831 | 20.16396 | 21.2828 | 22.45027 | 25.07043 | 25.76386
|  | 5.1675 | -9.561294 | -4.840546 | -3.408136 | -2.743901 | -2.106702 | -2.052187 | -1.942218 | -1.932339 | -1.740581 | -1.459783 | 5.1675 | 4.704526 | 9.945996 | 13.25081 | 16.07095 | 18.56236 | 20.211 | 21.32823 | 22.49646 | 25.11258 | 25.8146
|  | 5.175 | -9.328371 | -4.75003 | -3.345352 | -2.690695 | -2.066169 | -2.010047 | -1.903742 | -1.894123 | -1.704149 | -1.431776 | 5.175 | 4.714982 | 9.951458 | 13.25881 | 16.08201 | 18.58447 | 20.21902 | 21.34748 | 22.51384 | 25.12824 | 25.84009
|  | 5.1825 | -9.144238 | -4.691696 | -3.306628 | -2.658786 | -2.043611 | -1.985777 | -1.881062 | -1.872114 | -1.682299 | -1.416426 | 5.1825 | 4.711994 | 9.935085 | 13.24283 | 16.06543 | 18.56236 | 20.20122 | 21.33025 | 22.48489 | 25.11258 | 25.82818
|  | 5.19 | -9.07433 | -4.682905 | -3.302688 | -2.65454 | -2.043281 | -1.983266 | -1.875994 | -1.867589 | -1.67703 | -1.414585 | 5.19 | 4.694081 | 9.897 | 13.19508 | 16.01038 | 18.50367 | 20.14098 | 21.26872 | 22.42382 | 25.03934 | 25.76554
|  | 5.1975 | -9.140008 | -4.720365 | -3.3303 | -2.67508 | -2.060992 | -1.999215 | -1.885809 | -1.876856 | -1.684408 | -1.422358 | 5.1975 | 4.674718 | 9.859083 | 13.15155 | 15.95568 | 18.43812 | 20.0794 | 21.20363 | 22.35406 | 24.97442 | 25.69331
|  | 5.205 | -9.317954 | -4.785973 | -3.373229 | -2.705033 | -2.086136 | -2.022317 | -1.90212 | -1.890127 | -1.69612 | -1.432902 | 5.205 | 4.661338 | 9.832099 | 13.12002 | 15.9176 | 18.39469 | 20.04528 | 21.15587 | 22.30183 | 24.92221 | 25.65158
|  | 5.2125 | -9.521951 | -4.846463 | -3.412123 | -2.727239 | -2.101611 | -2.036361 | -1.912398 | -1.895095 | -1.701084 | -1.438641 | 5.2125 | 4.659853 | 9.832099 | 13.12002 | 15.90675 | 18.38747 | 20.04005 | 21.14794 | 22.28147 | 24.9115 | 25.64493
|  | 5.22 | -9.64131 | -4.866061 | -3.423066 | -2.727001 | -2.09973 | -2.035153 | -1.910342 | -1.887644 | -1.694431 | -1.437308 | 5.22 | 4.676206 | 9.85638 | 13.15155 | 15.93934 | 18.43086 | 20.0794 | 21.18867 | 22.32904 | 24.95442 | 25.68996
|  | 5.2275 | -9.580902 | -4.820098 | -3.390793 | -2.696617 | -2.076202 | -2.013112 | -1.890883 | -1.864144 | -1.674923 | -1.424609 | 5.2275 | 4.706019 | 9.902431 | 13.19905 | 15.99941 | 18.49636 | 20.14098 | 21.25767 | 22.39173 | 25.01455 | 25.7588
|  | 5.235 | -9.313131 | -4.706168 | -3.315911 | -2.634284 | -2.029665 | -1.970071 | -1.849193 | -1.820547 | -1.637505 | -1.397735 | 5.235 | 4.738931 | 9.945996 | 13.25081 | 16.05439 | 18.56972 | 20.19678 | 21.32823 | 22.46064 | 25.07354 | 25.84349
|  | 5.2425 | -8.896659 | -4.534367 | -3.197125 | -2.53731 | -1.953414 | -1.896824 | -1.77802 | -1.750776 | -1.573139 | -1.345047 | 5.2425 | 4.762946 | 9.967862 | 13.27481 | 16.07648 | 18.59924 | 20.22436 | 21.36373 | 22.49067 | 25.11101 | 25.88615
|  | 5.25 | -8.443044 | -4.349114 | -3.062376 | -2.424166 | -1.862529 | -1.806313 | -1.687888 | -1.661766 | -1.488396 | -1.271233 | 5.25 | 4.76896 | 9.954189 | 13.25481 | 16.05439 | 18.57709 | 20.19678 | 21.33532 | 22.46525 | 25.07354 | 25.86394
|  | 5.2575 | -8.084566 | -4.197535 | -2.947351 | -2.324728 | -1.779939 | -1.720863 | -1.601501 | -1.575742 | -1.404369 | -1.19535 | 5.2575 | 4.761443 | 9.918742 | 13.21097 | 16.0049 | 18.51831 | 20.14363 | 21.27677 | 22.3986 | 25.02074 | 25.80612
|  | 5.265 | -7.89972 | -4.111494 | -2.875818 | -2.257673 | -1.721605 | -1.655984 | -1.537193 | -1.509866 | -1.338255 | -1.134167 | 5.265 | 4.735934 | 9.85638 | 13.13971 | 15.9176 | 18.42362 | 20.04616 | 21.17077 | 22.28599 | 24.90998 | 25.69498
|  | 5.2725 | -7.92564 | -4.11247 | -2.863248 | -2.236522 | -1.699183 | -1.623044 | -1.507076 | -1.476033 | -1.300038 | -1.099299 | 5.2725 | 4.70154 | 9.794463 | 13.06903 | 15.83117 | 18.32278 | 19.95668 | 21.0631 | 22.17037 | 24.79758 | 25.57203
|  | 5.28 | -8.157353 | -4.205002 | -2.919712 | -2.273006 | -1.728279 | -1.640442 | -1.528592 | -1.492417 | -1.309728 | -1.111038 | 5.28 | 4.671743 | 9.743645 | 13.01834 | 15.77225 | 18.26569 | 19.91357 | 21.00147 | 22.10703 | 24.74193 | 25.52104
|  | 5.2875 | -8.540942 | -4.373798 | -3.039915 | -2.368997 | -1.809949 | -1.711127 | -1.603591 | -1.56263 | -1.37308 | -1.175935 | 5.2875 | 4.658368 | 9.724997 | 13.0028 | 15.74028 | 18.24437 | 19.89639 | 20.98005 | 22.07278 | 24.70602 | 25.4932
|  | 5.295 | -8.963684 | -4.566046 | -3.186213 | -2.488936 | -1.917704 | -1.813052 | -1.707426 | -1.661766 | -1.46667 | -1.270932 | 5.295 | 4.656883 | 9.722336 | 12.99892 | 15.74028 | 18.25147 | 19.90498 | 20.98686 | 22.07389 | 24.72396 | 25.50793
|  | 5.3025 | -9.281212 | -4.706019 | -3.295196 | -2.58151 | -2.003152 | -1.897904 | -1.788792 | -1.740051 | -1.543727 | -1.350728 | 5.3025 | 4.658368 | 9.724997 | 13.0028 | 15.75092 | 18.26569 | 19.91357 | 21.0005 | 22.08492 | 24.73144 | 25.5276
|  | 5.31 | -9.401645 | -4.751531 | -3.33183 | -2.609264 | -2.030543 | -1.930061 | -1.811126 | -1.761302 | -1.566895 | -1.376744 | 5.31 | 4.658368 | 9.722336 | 12.99892 | 15.74028 | 18.26569 | 19.90498 | 21.00245 | 22.07719 | 24.72096 | 25.53089
|  | 5.3175 | -9.331169 | -4.696617 | -3.289232 | -2.566557 | -1.994624 | -1.898445 | -1.768645 | -1.716946 | -1.526624 | -1.340586 | 5.3175 | 4.656883 | 9.717017 | 12.99504 | 15.74028 | 18.25858 | 19.90498 | 20.99757 | 22.07058 | 24.71797 | 25.53253
|  | 5.325 | -9.155197 | -4.580899 | -3.189974 | -2.468254 | -1.90504 | -1.811875 | -1.673027 | -1.619275 | -1.432288 | -1.250545 | 5.325 | 4.649462 | 9.695774 | 12.96794 | 15.70842 | 18.23019 | 19.86213 | 20.95869 | 22.03427 | 24.67472 | 25.50138
|  | 5.3325 | -8.983208 | -4.459733 | -3.080685 | -2.359989 | -1.80364 | -1.706686 | -1.56419 | -1.507076 | -1.321148 | -1.144268 | 5.3325 | 4.639084 | 9.674582 | 12.94092 | 15.67668 | 18.18779 | 19.828 | 20.91998 | 21.98829 | 24.63168 | 25.46383
|  | 5.34 | -8.903435 | -4.388182 | -3.011857 | -2.288479 | -1.736974 | -1.632472 | -1.492727 | -1.431161 | -1.244829 | -1.07351 | 5.34 | 4.631678 | 9.658723 | 12.92168 | 15.66086 | 18.18074 | 19.80249 | 20.89394 | 21.95994 | 24.60655 | 25.4378
|  | 5.3475 | -8.934236 | -4.383001 | -3.001175 | -2.272329 | -1.722982 | -1.610175 | -1.477063 | -1.411519 | -1.222304 | -1.056817 | 5.3475 | 4.63464 | 9.656082 | 12.91783 | 15.65559 | 18.1737 | 19.80249 | 20.88528 | 21.95559 | 24.58885 | 25.42806
|  | 5.355 | -9.0165 | -4.424823 | -3.034863 | -2.300583 | -1.752476 | -1.633206 | -1.508729 | -1.439256 | -1.248038 | -1.090136 | 5.355 | 4.646496 | 9.666649 | 12.92937 | 15.6714 | 18.2019 | 19.828 | 20.91418 | 21.97519 | 24.61541 | 25.47035
|  | 5.3625 | -9.070627 | -4.462927 | -3.073505 | -2.33711 | -1.793703 | -1.671447 | -1.5512 | -1.47871 | -1.286429 | -1.13486 | 5.3625 | 4.656883 | 9.671937 | 12.94092 | 15.68196 | 18.21603 | 19.84504 | 20.93834 | 21.99922 | 24.63908 | 25.48993
|  | 5.37 | -9.028527 | -4.460749 | -3.080561 | -2.345526 | -1.809628 | -1.688838 | -1.567207 | -1.494377 | -1.302964 | -1.157755 | 5.37 | 4.658368 | 9.664006 | 12.92937 | 15.6714 | 18.20896 | 19.828 | 20.92964 | 21.98065 | 24.61541 | 25.48177
|  | 5.3775 | -8.896659 | -4.406339 | -3.043366 | -2.313384 | -1.786552 | -1.667658 | -1.539163 | -1.466259 | -1.278174 | -1.137532 | 5.3775 | 4.655398 | 9.645528 | 12.90631 | 15.64506 | 18.18779 | 19.80249 | 20.90358 | 21.95777 | 24.60359 | 25.46872
|  | 5.385 | -8.724447 | -4.312505 | -2.965663 | -2.239669 | -1.721181 | -1.602442 | -1.466464 | -1.391922 | -1.206321 | -1.070562 | 5.385 | 4.637602 | 9.60869 | 12.86037 | 15.59784 | 18.13157 | 19.74326 | 20.84785 | 21.89704 | 24.53744 | 25.40861
|  | 5.3925 | -8.593579 | -4.224193 | -2.884167 | -2.157885 | -1.64464 | -1.519896 | -1.379187 | -1.303872 | -1.118543 | -0.9853055 | 5.3925 | 4.613931 | 9.564167 | 12.80708 | 15.54047 | 18.06875 | 19.67605 | 20.77158 | 21.82065 | 24.45872 | 25.33605
|  | 5.4 | -8.588441 | -4.189371 | -2.841536 | -2.109581 | -1.59816 | -1.464305 | -1.322968 | -1.244829 | -1.056523 | -0.9264488 | 5.4 | 4.591797 | 9.525071 | 12.76544 | 15.48865 | 18.02021 | 19.62599 | 20.71481 | 21.76088 | 24.4023 | 25.27048
|  | 5.4075 | -8.708099 | -4.220662 | -2.856246 | -2.112349 | -1.598055 | -1.454236 | -1.318923 | -1.235011 | -1.042997 | -0.916115 | 5.4075 | 4.580016 | 9.506886 | 12.74281 | 15.468 | 17.9857 | 19.60107 | 20.68374 | 21.72055 | 24.35915 | 25.22756
|  | 5.415 | -8.902951 | -4.299101 | -2.912057 | -2.157997 | -1.641387 | -1.488705 | -1.360271 | -1.271837 | -1.075672 | -0.9541306 | 5.415 | 4.585905 | 9.509481 | 12.74281 | 15.468 | 17.99949 | 19.60937 | 20.68844 | 21.73008 | 24.37207 | 25.24979
|  | 5.4225 | -9.063473 | -4.371787 | -2.97361 | -2.21038 | -1.693587 | -1.537608 | -1.414585 | -1.323171 | -1.124077 | -1.00859 | 5.4225 | 4.599169 | 9.527672 | 12.76544 | 15.49381 | 18.04098 | 19.64265 | 20.72991 | 21.76513 | 24.40951 | 25.28802
|  | 5.43 | -9.090394 | -4.387606 | -2.993326 | -2.23158 | -1.719275 | -1.565958 | -1.44387 | -1.349612 | -1.1521 | -1.041919 | 5.43 | 4.612453 | 9.540688 | 12.77678 | 15.51452 | 18.0618 | 19.65933 | 20.7564 | 21.79605 | 24.43842 | 25.32162
|  | 5.4375 | -8.946636 | -4.321786 | -2.948205 | -2.192921 | -1.689787 | -1.542378 | -1.414688 | -1.32135 | -1.127043 | -1.022258 | 5.4375 | 4.618364 | 9.540688 | 12.78056 | 15.5197 | 18.06875 | 19.66769 | 20.76114 | 21.79819 | 24.43987 | 25.32963
|  | 5.445 | -8.685876 | -4.191482 | -2.846597 | -2.101279 | -1.610384 | -1.464922 | -1.330457 | -1.239017 | -1.048973 | -0.9475409 | 5.445 | 4.612453 | 9.52247 | 12.75412 | 15.49381 | 18.04098 | 19.62599 | 20.7318 | 21.76939 | 24.40663 | 25.29921
|  | 5.4525 | -8.420572 | -4.051464 | -2.72926 | -1.994843 | -1.51369 | -1.365555 | -1.226704 | -1.136047 | -0.9481222 | -0.849674 | 5.4525 | 4.597694 | 9.491329 | 12.71273 | 15.4577 | 17.99259 | 19.57621 | 20.68092 | 21.71208 | 24.35341 | 25.2482
|  | 5.46 | -8.264654 | -3.959448 | -2.647587 | -1.917162 | -1.443152 | -1.288545 | -1.148827 | -1.057798 | -0.8695242 | -0.7729072 | 5.46 | 4.577073 | 9.455138 | 12.66781 | 15.40636 | 17.93761 | 19.52672 | 20.61728 | 21.65409 | 24.29198 | 25.18485
|  | 5.4675 | -8.25072 | -3.942611 | -2.626171 | -1.894339 | -1.421744 | -1.256566 | -1.12131 | -1.028807 | -0.8368483 | -0.7435249 | 5.4675 | 4.560905 | 9.426807 | 12.63798 | 15.37061 | 17.89661 | 19.47751 | 20.56521 | 21.60067 | 24.23805 | 25.12824
|  | 5.475 | -8.353277 | -3.989232 | -2.660202 | -1.92323 | -1.449821 | -1.274351 | -1.147539 | -1.051228 | -0.8561898 | -0.767687 | 5.475 | 4.559437 | 9.421666 | 12.62683 | 15.36042 | 17.8898 | 19.47751 | 20.56892 | 21.59858 | 24.24229 | 25.13608
|  | 5.4825 | -8.472712 | -4.054788 | -2.715832 | -1.973123 | -1.49933 | -1.320137 | -1.20223 | -1.102651 | -0.9040583 | -0.8185995 | 5.4825 | 4.566781 | 9.426807 | 12.63426 | 15.37571 | 17.91026 | 19.49388 | 20.57912 | 21.61635 | 24.25362 | 25.13765
|  | 5.49 | -8.514975 | -4.08379 | -2.747237 | -2.003262 | -1.532736 | -1.35225 | -1.240319 | -1.138127 | -0.9385367 | -0.8581072 | 5.49 | 4.574131 | 9.431951 | 12.64171 | 15.38591 | 17.93077 | 19.51029 | 20.59585 | 21.63625 | 24.27207 | 25.16909
|  | 5.4975 | -8.424466 | -4.045926 | -2.722722 | -1.983485 | -1.518655 | -1.342614 | -1.229405 | -1.127637 | -0.9304118 | -0.8535062 | 5.4975 | 4.578544 | 9.429379 | 12.63798 | 15.38591 | 17.93077 | 19.51029 | 20.60795 | 21.64779 | 24.29198 | 25.18801
|  | 5.505 | -8.233221 | -3.952189 | -2.649118 | -1.919762 | -1.462969 | -1.288646 | -1.172853 | -1.072625 | -0.8768236 | -0.802294 | 5.505 | 4.574131 | 9.408827 | 12.61197 | 15.36042 | 17.90343 | 19.47751 | 20.58005 | 21.6153 | 24.25646 | 25.15335
|  | 5.5125 | -8.046754 | -3.855119 | -2.567491 | -1.844466 | -1.395083 | -1.218305 | -1.098215 | -1.000984 | -0.8062007 | -0.7331227 | 5.5125 | 4.555033 | 9.370422 | 12.56756 | 15.30965 | 17.83547 | 19.42045 | 20.51069 | 21.54445 | 24.18445 | 25.07354
|  | 5.52 | -7.97706 | -3.810961 | -2.523594 | -1.80225 | -1.355092 | -1.171163 | -1.047993 | -0.9527735 | -0.7565925 | -0.683647 | 5.52 | 4.530122 | 9.329643 | 12.51603 | 15.25918 | 17.77475 | 19.35569 | 20.44461 | 21.48139 | 24.12 | 25.00527
|  | 5.5275 | -8.075538 | -3.84957 | -2.544758 | -1.817227 | -1.366877 | -1.172554 | -1.051031 | -0.955294 | -0.7550764 | -0.6828013 | 5.5275 | 4.508201 | 9.299184 | 12.47942 | 15.21401 | 17.72113 | 19.30743 | 20.38085 | 21.42185 | 24.06019 | 24.94214
|  | 5.535 | -8.307044 | -3.956023 | -2.623233 | -1.884406 | -1.428192 | -1.222604 | -1.10561 | -1.008687 | -0.8013414 | -0.7310438 | 5.535 | 4.499448 | 9.286524 | 12.46481 | 15.199 | 17.70778 | 19.29141 | 20.36906 | 21.40651 | 24.05465 | 24.92528
|  | 5.5425 | -8.565823 | -4.07712 | -2.719276 | -1.967674 | -1.506766 | -1.29439 | -1.184393 | -1.083049 | -0.8707723 | -0.8028656 | 5.5425 | 4.503823 | 9.294118 | 12.47211 | 15.20901 | 17.71445 | 19.30743 | 20.37904 | 21.42799 | 24.05742 | 24.92681
|  | 5.55 | -8.707389 | -4.139007 | -2.773136 | -2.014865 | -1.552031 | -1.339775 | -1.236112 | -1.130604 | -0.916308 | -0.8521648 | 5.55 | 4.515502 | 9.3144 | 12.49405 | 15.2441 | 17.7546 | 19.33957 | 20.41905 | 21.46801 | 24.10884 | 24.97442
|  | 5.5575 | -8.622126 | -4.093386 | -2.742829 | -1.987742 | -1.530664 | -1.324789 | -1.224404 | -1.116863 | -0.904733 | -0.8433545 | 5.5575 | 4.528659 | 9.332186 | 12.51237 | 15.26925 | 17.78148 | 19.36375 | 20.45193 | 21.50201 | 24.13817 | 25.00527
|  | 5.565 | -8.344193 | -3.955612 | -2.63699 | -1.895851 | -1.448179 | -1.24904 | -1.148728 | -1.043486 | -0.8353181 | -0.7766107 | 5.565 | 4.535977 | 9.337274 | 12.51603 | 15.27934 | 17.79494 | 19.37183 | 20.46383 | 21.51752 | 24.15777 | 25.02384
|  | 5.5725 | -8.01435 | -3.796022 | -2.509436 | -1.784951 | -1.3488 | -1.150711 | -1.050051 | -0.9488004 | -0.7437141 | -0.6855266 | 5.5725 | 4.528659 | 9.322018 | 12.49405 | 15.25415 | 17.76131 | 19.34762 | 20.4373 | 21.49789 | 24.13817 | 24.99909
|  | 5.58 | -7.7885 | -3.69243 | -2.425199 | -1.712291 | -1.283106 | -1.080392 | -0.9795672 | -0.8831675 | -0.6783862 | -0.6209131 | 5.58 | 4.509661 | 9.289054 | 12.45387 | 15.21401 | 17.70778 | 19.29941 | 20.37995 | 21.43516 | 24.07545 | 24.93447
|  | 5.5875 | -7.777647 | -3.697614 | -2.426692 | -1.715359 | -1.287336 | -1.074689 | -0.9771368 | -0.8830713 | -0.674161 | -0.6167158 | 5.5875 | 4.489247 | 9.251174 | 12.41389 | 15.15912 | 17.64795 | 19.2435 | 20.31215 | 21.37389 | 24.01319 | 24.87489
|  | 5.595 | -7.990126 | -3.817563 | -2.518137 | -1.797869 | -1.363828 | -1.137235 | -1.04476 | -0.9501568 | -0.734635 | -0.6773532 | 5.595 | 4.468882 | 9.2235 | 12.38131 | 15.12932 | 17.60828 | 19.20379 | 20.27263 | 21.32823 | 23.98016 | 24.81571
|  | 5.6025 | -8.355777 | -4.004921 | -2.665749 | -1.925832 | -1.482212 | -1.244027 | -1.158549 | -1.060153 | -0.8352225 | -0.7801258 | 5.6025 | 4.460168 | 9.215968 | 12.37048 | 15.10951 | 17.58852 | 19.18005 | 20.24936 | 21.31407 | 23.95274 | 24.79155
|  | 5.61 | -8.721839 | -4.175032 | -2.801151 | -2.040864 | -1.588351 | -1.345453 | -1.267112 | -1.162718 | -0.9304118 | -0.877304 | 5.61 | 4.463072 | 9.226012 | 12.37409 | 15.12436 | 17.5951 | 19.19587 | 20.26367 | 21.32722 | 23.96781 | 24.79758
|  | 5.6175 | -8.90731 | -4.248099 | -2.859625 | -2.087793 | -1.633101 | -1.392534 | -1.318721 | -1.209415 | -0.9760677 | -0.925096 | 5.6175 | 4.477604 | 9.251174 | 12.40302 | 15.16409 | 17.64132 | 19.2276 | 20.30945 | 21.38611 | 24.02009 | 24.84601
|  | 5.625 | -8.817914 | -4.184589 | -2.81183 | -2.042402 | -1.591793 | -1.359459 | -1.28653 | -1.176134 | -0.9455069 | -0.8966397 | 5.625 | 4.490704 | 9.278937 | 12.43204 | 15.199 | 17.67449 | 19.26742 | 20.35729 | 21.43106 | 24.07407 | 24.8947
|  | 5.6325 | -8.524472 | -4.033203 | -2.695432 | -1.939069 | -1.498608 | -1.272641 | -1.200036 | -1.092697 | -0.8666445 | -0.8194585 | 5.6325 | 4.499448 | 9.291586 | 12.44659 | 15.21902 | 17.69445 | 19.27541 | 20.37541 | 21.45567 | 24.09213 | 24.91303
|  | 5.64 | -8.194981 | -3.875993 | -2.574497 | -1.836092 | -1.406207 | -1.181805 | -1.110741 | -1.008492 | -0.7848782 | -0.7398354 | 5.64 | 4.499448 | 9.291586 | 12.44295 | 15.21902 | 17.68779 | 19.27541 | 20.37269 | 21.45567 | 24.09631 | 24.91456
|  | 5.6475 | -7.995576 | -3.797636 | -2.515816 | -1.789113 | -1.3683 | -1.139117 | -1.07007 | -0.972181 | -0.7487306 | -0.7047222 | 5.6475 | 4.492161 | 9.278937 | 12.42841 | 15.199 | 17.66121 | 19.25147 | 20.34192 | 21.43003 | 24.0699 | 24.88555
|  | 5.655 | -7.993831 | -3.824576 | -2.54208 | -1.817762 | -1.398041 | -1.160236 | -1.096933 | -1.000009 | -0.7733819 | -0.7309493 | 5.655 | 4.479059 | 9.258737 | 12.40664 | 15.16907 | 17.62148 | 19.21965 | 20.30765 | 21.39631 | 24.03804 | 24.83994
|  | 5.6625 | -8.185169 | -3.945483 | -2.6437 | -1.910125 | -1.489633 | -1.239318 | -1.18509 | -1.086001 | -0.8508235 | -0.811921 | 5.6625 | 4.467429 | 9.246136 | 12.38854 | 15.14917 | 17.5951 | 19.19587 | 20.2798 | 21.36983 | 24.01319 | 24.80815
|  | 5.67 | -8.476399 | -4.101878 | -2.773255 | -2.023632 | -1.597638 | -1.339269 | -1.295197 | -1.189272 | -0.946088 | -0.9121585 | 5.67 | 4.464524 | 9.246136 | 12.38854 | 15.15414 | 17.60169 | 19.20379 | 20.28788 | 21.38 | 24.02423 | 24.80966
|  | 5.6775 | -8.718283 | -4.221509 | -2.86941 | -2.10648 | -1.677662 | -1.415505 | -1.381936 | -1.269021 | -1.020499 | -0.9900742 | 5.6775 | 4.468882 | 9.256215 | 12.40302 | 15.16409 | 17.61488 | 19.21965 | 20.30405 | 21.40549 | 24.04773 | 24.82782
|  | 5.685 | -8.786089 | -4.242151 | -2.889617 | -2.119774 | -1.692214 | -1.434132 | -1.406105 | -1.288142 | -1.039374 | -1.012005 | 5.685 | 4.477604 | 9.276409 | 12.42115 | 15.18902 | 17.64132 | 19.23555 | 20.33289 | 21.43618 | 24.06851 | 24.84601
|  | 5.6925 | -8.651003 | -4.168152 | -2.83407 | -2.068373 | -1.64674 | -1.394369 | -1.369419 | -1.251046 | -1.004396 | -0.9801506 | 5.6925 | 4.490704 | 9.299184 | 12.44659 | 15.21902 | 17.67449 | 19.25944 | 20.37178 | 21.47418 | 24.11163 | 24.90081
|  | 5.7 | -8.412103 | -4.047864 | -2.742829 | -1.989708 | -1.577929 | -1.328533 | -1.305689 | -1.189471 | -0.9457006 | -0.9241299 | 5.7 | 4.499448 | 9.311862 | 12.46116 | 15.23406 | 17.68779 | 19.2834 | 20.39539 | 21.49892 | 24.13817 | 24.91915
|  | 5.7075 | -8.209274 | -3.965342 | -2.68111 | -1.939503 | -1.537089 | -1.284717 | -1.264399 | -1.151405 | -0.908011 | -0.8901896 | 5.7075 | 4.502365 | 9.3144 | 12.46116 | 15.23406 | 17.67449 | 19.27541 | 20.38903 | 21.49376 | 24.13258 | 24.90692
|  | 5.715 | -8.15491 | -3.962189 | -2.686079 | -1.948086 | -1.553589 | -1.293281 | -1.278375 | -1.165996 | -0.9192042 | -0.9057934 | 5.715 | 4.500906 | 9.309325 | 12.45387 | 15.22403 | 17.65457 | 19.26742 | 20.3745 | 21.48551 | 24.12419 | 24.89013
|  | 5.7225 | -8.276809 | -4.050633 | -2.765848 | -2.023194 | -1.631005 | -1.359357 | -1.352656 | -1.237514 | -0.9843327 | -0.9757761 | 5.7225 | 4.495075 | 9.301718 | 12.44659 | 15.20901 | 17.63471 | 19.2435 | 20.34824 | 21.45362 | 24.09213 | 24.85816
|  | 5.73 | -8.524472 | -4.192889 | -2.885983 | -2.130313 | -1.73899 | -1.458139 | -1.461735 | -1.338965 | -1.077639 | -1.076459 | 5.73 | 4.493618 | 9.301718 | 12.44295 | 15.199 | 17.62809 | 19.23555 | 20.33921 | 21.44746 | 24.08518 | 24.84146
|  | 5.7375 | -8.773201 | -4.321786 | -2.997372 | -2.224395 | -1.832552 | -1.54601 | -1.561799 | -1.430137 | -1.163115 | -1.167088 | 5.7375 | 4.49799 | 9.311862 | 12.45752 | 15.21401 | 17.64132 | 19.25944 | 20.36725 | 21.47521 | 24.11303 | 24.87641
|  | 5.745 | -8.903435 | -4.381706 | -3.049164 | -2.266689 | -1.877826 | -1.590229 | -1.616241 | -1.475827 | -1.207319 | -1.217306 | 5.745 | 4.511121 | 9.332186 | 12.48307 | 15.23908 | 17.68114 | 19.2834 | 20.40266 | 21.51235 | 24.15077 | 24.90692
|  | 5.7525 | -8.84721 | -4.344816 | -3.025506 | -2.242592 | -1.859086 | -1.576262 | -1.608189 | -1.462969 | -1.194353 | -1.210214 | 5.7525 | 4.524271 | 9.355107 | 12.5087 | 15.26925 | 17.71445 | 19.30743 | 20.44279 | 21.54964 | 24.18023 | 24.93907
|  | 5.76 | -8.651708 | -4.245833 | -2.950644 | -2.174828 | -1.801715 | -1.520931 | -1.557433 | -1.409476 | -1.143376 | -1.164406 | 5.76 | 4.537442 | 9.375533 | 12.5344 | 15.29954 | 17.7412 | 19.33957 | 20.48126 | 21.59649 | 24.2225 | 24.98829
|  | 5.7675 | -8.454761 | -4.162399 | -2.889375 | -2.121548 | -1.760344 | -1.475724 | -1.515759 | -1.368809 | -1.103046 | -1.128923 | 5.7675 | 4.546233 | 9.380646 | 12.53808 | 15.29954 | 17.73451 | 19.34762 | 20.4831 | 21.59336 | 24.22391 | 24.9852
|  | 5.775 | -8.383781 | -4.152306 | -2.889011 | -2.126318 | -1.775249 | -1.481388 | -1.52621 | -1.378779 | -1.108669 | -1.141296 | 5.775 | 4.547699 | 9.378089 | 12.5344 | 15.29448 | 17.72782 | 19.33957 | 20.48034 | 21.58397 | 24.21403 | 24.9775
|  | 5.7825 | -8.494164 | -4.237198 | -2.965907 | -2.198401 | -1.853923 | -1.547151 | -1.5991 | -1.446743 | -1.169672 | -1.210214 | 5.7825 | 4.546233 | 9.367867 | 12.52338 | 15.26925 | 17.70111 | 19.31545 | 20.45468 | 21.55691 | 24.19007 | 24.94521
|  | 5.79 | -8.768433 | -4.390773 | -3.097171 | -2.314177 | -1.973232 | -1.653567 | -1.714301 | -1.555251 | -1.268418 | -1.317811 | 5.79 | 4.543301 | 9.360209 | 12.51603 | 15.25918 | 17.69445 | 19.30743 | 20.43913 | 21.54134 | 24.17602 | 24.92221
|  | 5.7975 | -9.10401 | -4.558703 | -3.236876 | -2.434506 | -2.095418 | -1.768113 | -1.841244 | -1.668605 | -1.373182 | -1.43239 | 5.7975 | 4.544767 | 9.365314 | 12.52705 | 15.26422 | 17.70778 | 19.31545 | 20.44919 | 21.5538 | 24.17742 | 24.9314
|  | 5.805 | -9.345677 | -4.666242 | -3.326987 | -2.509668 | -2.171704 | -1.841889 | -1.925723 | -1.742492 | -1.44346 | -1.51183 | 5.805 | 4.562374 | 9.396006 | 12.56018 | 15.29954 | 17.7479 | 19.35569 | 20.50148 | 21.61112 | 24.2338 | 24.98829
|  | 5.8125 | -9.36608 | -4.658665 | -3.32635 | -2.502829 | -2.172262 | -1.846829 | -1.938309 | -1.74589 | -1.448179 | -1.522794 | 5.8125 | 4.584432 | 9.429379 | 12.60085 | 15.34516 | 17.80168 | 19.3961 | 20.55502 | 21.65409 | 24.27207 | 25.02694
|  | 5.82 | -9.157938 | -4.549165 | -3.243561 | -2.428185 | -2.108473 | -1.788152 | -1.88473 | -1.687994 | -1.393043 | -1.473151 | 5.82 | 4.605071 | 9.460299 | 12.63798 | 15.39102 | 17.84902 | 19.44486 | 20.61914 | 21.71525 | 24.32764 | 25.10319
|  | 5.8275 | -8.856114 | -4.415143 | -3.144322 | -2.341772 | -2.03691 | -1.715465 | -1.814444 | -1.618229 | -1.326105 | -1.410804 | 5.8275 | 4.619843 | 9.478386 | 12.65661 | 15.41148 | 17.88299 | 19.46933 | 20.65185 | 21.746 | 24.35772 | 25.13922
|  | 5.835 | -8.623767 | -4.328217 | -3.083905 | -2.294585 | -2.004465 | -1.676292 | -1.777914 | -1.581158 | -1.288847 | -1.379798 | 5.835 | 4.628718 | 9.4758 | 12.65661 | 15.40636 | 17.87618 | 19.46117 | 20.64156 | 21.7322 | 24.34911 | 25.11884
|  | 5.8425 | -8.576076 | -4.336655 | -3.103128 | -2.315878 | -2.038777 | -1.699289 | -1.804922 | -1.604949 | -1.308415 | -1.407841 | 5.8425 | 4.628718 | 9.460299 | 12.64171 | 15.38081 | 17.84902 | 19.43671 | 20.62194 | 21.70891 | 24.32622 | 25.10319
|  | 5.85 | -8.743441 | -4.4461 | -3.196372 | -2.402034 | -2.134421 | -1.779726 | -1.893151 | -1.684619 | -1.378779 | -1.488293 | 5.85 | 4.618364 | 9.434524 | 12.60826 | 15.34008 | 17.80843 | 19.3961 | 20.57634 | 21.66145 | 24.26781 | 25.04555
|  | 5.8575 | -9.074083 | -4.618216 | -3.339099 | -2.52673 | -2.264096 | -1.894555 | -2.018809 | -1.797548 | -1.483036 | -1.602964 | 5.8575 | 4.615408 | 9.424236 | 12.60455 | 15.32485 | 17.79494 | 19.38801 | 20.56428 | 21.64254 | 24.25788 | 25.03159
|  | 5.865 | -9.433238 | -4.786425 | -3.477208 | -2.642522 | -2.382471 | -2.003809 | -2.140642 | -1.904932 | -1.581367 | -1.711656 | 5.865 | 4.625758 | 9.437098 | 12.6194 | 15.335 | 17.82194 | 19.41232 | 20.58563 | 21.66145 | 24.27349 | 25.05176
|  | 5.8725 | -9.660571 | -4.87641 | -3.551408 | -2.700528 | -2.443592 | -2.065068 | -2.212621 | -1.96397 | -1.636981 | -1.776315 | 5.8725 | 4.64353 | 9.465463 | 12.65288 | 15.37571 | 17.86938 | 19.45301 | 20.63595 | 21.70679 | 24.31764 | 25.0985
|  | 5.88 | -9.645792 | -4.850865 | -3.532211 | -2.680046 | -2.432207 | -2.054608 | -2.210604 | -1.95374 | -1.62849 | -1.775676 | 5.88 | 4.66431 | 9.499104 | 12.69773 | 15.42686 | 17.93761 | 19.51029 | 20.70161 | 21.77578 | 24.38358 | 25.17382
|  | 5.8875 | -9.416014 | -4.74028 | -3.451064 | -2.607739 | -2.372878 | -1.998341 | -2.156883 | -1.898337 | -1.576679 | -1.727855 | 5.8875 | 4.688119 | 9.530273 | 12.73528 | 15.47316 | 17.9857 | 19.55969 | 20.76494 | 21.83352 | 24.43697 | 25.23867
|  | 5.895 | -9.123107 | -4.617477 | -3.3635 | -2.536844 | -2.316899 | -1.94287 | -2.100173 | -1.84264 | -1.523622 | -1.678926 | 5.895 | 4.707512 | 9.543294 | 12.74658 | 15.47832 | 17.99949 | 19.55969 | 20.78013 | 21.84318 | 24.43842 | 25.24025
|  | 5.9025 | -8.90731 | -4.540517 | -3.312095 | -2.497385 | -2.293454 | -1.913372 | -2.068925 | -1.81241 | -1.493552 | -1.653987 | 5.9025 | 4.711994 | 9.535479 | 12.74281 | 15.468 | 17.99259 | 19.55143 | 20.77253 | 21.8303 | 24.43408 | 25.23867
|  | 5.91 | -8.86069 | -4.540664 | -3.322148 | -2.5099 | -2.320756 | -1.928326 | -2.086467 | -1.825261 | -1.501498 | -1.671237 | 5.91 | 4.704526 | 9.501697 | 12.70523 | 15.42173 | 17.94447 | 19.50208 | 20.71858 | 21.77898 | 24.37926 | 25.18012
|  | 5.9175 | -9.010126 | -4.629162 | -3.399267 | -2.579639 | -2.400201 | -1.993641 | -2.157774 | -1.888723 | -1.556394 | -1.735277 | 5.9175 | 4.694081 | 9.473214 | 12.67154 | 15.38081 | 17.89661 | 19.46117 | 20.66966 | 21.71949 | 24.32193 | 25.12354
|  | 5.925 | -9.294371 | -4.770615 | -3.5154 | -2.6791 | -2.507697 | -2.08724 | -2.261279 | -1.977375 | -1.635932 | -1.826976 | 5.925 | 4.689609 | 9.457718 | 12.65661 | 15.35533 | 17.88299 | 19.44486 | 20.64343 | 21.69411 | 24.28486 | 25.09382
|  | 5.9325 | -9.59164 | -4.902794 | -3.619524 | -2.7674 | -2.598011 | -2.168916 | -2.355773 | -2.055818 | -1.709223 | -1.908935 | 5.9325 | 4.69259 | 9.460299 | 12.66407 | 15.36042 | 17.89661 | 19.46117 | 20.66122 | 21.69411 | 24.28486 | 25.10007
|  | 5.94 | -9.77303 | -4.973956 | -3.676898 | -2.811109 | -2.646644 | -2.212509 | -2.410971 | -2.099399 | -1.749501 | -1.95646 | 5.94 | 4.706019 | 9.483561 | 12.69773 | 15.40125 | 17.95133 | 19.51029 | 20.71481 | 21.75024 | 24.35628 | 25.16751
|  | 5.9475 | -9.769284 | -4.968568 | -3.674511 | -2.807148 | -2.648293 | -2.214638 | -2.419804 | -2.101943 | -1.752795 | -1.966366 | 5.9475 | 4.726949 | 9.514675 | 12.73905 | 15.44741 | 18.01329 | 19.55969 | 20.78203 | 21.81209 | 24.39942 | 25.22597
|  | 5.955 | -9.619462 | -4.907377 | -3.631391 | -2.77218 | -2.623351 | -2.192698 | -2.396652 | -2.078298 | -1.731353 | -1.947217 | 5.955 | 4.74943 | 9.538083 | 12.76544 | 15.47832 | 18.04791 | 19.58449 | 20.81917 | 21.84318 | 24.43263 | 25.25933
|  | 5.9625 | -9.419353 | -4.82706 | -3.575365 | -2.725931 | -2.588996 | -2.159333 | -2.357026 | -2.041743 | -1.696859 | -1.91478 | 5.9625 | 4.756936 | 9.538083 | 12.76544 | 15.47832 | 18.0618 | 19.59277 | 20.82586 | 21.855 | 24.44567 | 25.26888
|  | 5.97 | -9.28273 | -4.776935 | -3.543567 | -2.701476 | -2.575666 | -2.14142 | -2.333132 | -2.019357 | -1.67408 | -1.893799 | 5.97 | 4.755434 | 9.514675 | 12.74281 | 15.44741 | 18.02713 | 19.55969 | 20.79439 | 21.81851 | 24.40518 | 25.23708
|  | 5.9775 | -9.273125 | -4.781603 | -3.553369 | -2.712508 | -2.596957 | -2.154434 | -2.344957 | -2.02758 | -1.678926 | -1.904607 | 5.9775 | 4.746429 | 9.480973 | 12.70523 | 15.40636 | 17.97881 | 19.51029 | 20.73369 | 21.75556 | 24.34911 | 25.18485
|  | 5.985 | -9.382437 | -4.836453 | -3.599519 | -2.753317 | -2.645348 | -2.193033 | -2.386472 | -2.060001 | -1.707426 | -1.939829 | 5.985 | 4.735934 | 9.457718 | 12.67902 | 15.37061 | 17.95133 | 19.48569 | 20.70067 | 21.72478 | 24.30338 | 25.13451
|  | 5.9925 | -9.541209 | -4.905085 | -3.653189 | -2.800911 | -2.69721 | -2.236972 | -2.43738 | -2.100837 | -1.743766 | -1.981848 | 5.9925 | 4.732938 | 9.447402 | 12.66781 | 15.35533 | 17.94447 | 19.46933 | 20.69126 | 21.70151 | 24.28344 | 25.12197
|  | 6 | -9.65054 | -4.951194 | -3.688843 | -2.830579 | -2.729974 | -2.268155 | -2.47726 | -2.130535 | -1.772053 | -2.014974 | 6 | 4.738931 | 9.457718 | 12.68276 | 15.37061 | 17.97193 | 19.49388 | 20.71669 | 21.71843 | 24.3048 | 25.15335

## Paper-1
! | 23/11/2025 | 16:59
! | Ref | Plane: | 0 | mm
# | MHZ | S | MA | R | 50
! | [9 empty] | S11 | EMI SE
3000 | 1.02277 | -139.87 | 0.1181 | 108.7 | 0.1191 | 110.01 | 0.94191 | -108.77 | 3 | 0.1955596 | 18.555
3007.5 | 1.01333 | -142.05 | 0.1215 | 106.27 | 0.1225 | 107.39 | 0.9437 | -111.14 | 3.0075 | 0.115018 | 18.30847
3015 | 1.00624 | -144.38 | 0.1253 | 104.12 | 0.1261 | 105.32 | 0.95061 | -112.35 | 3.015 | 0.05403155 | 18.04098
3022.5 | 1.00059 | -146.66 | 0.1296 | 101.86 | 0.1307 | 103.19 | 0.95591 | -112.69 | 3.0225 | 0.005123164 | 17.7479
3030 | 0.99454 | -148.77 | 0.135 | 99.67 | 0.1361 | 101 | 0.95408 | -112.89 | 3.03 | -0.0475549 | 17.39332
3037.5 | 0.98703 | -150.62 | 0.141 | 97.17 | 0.1419 | 98.44 | 0.9424 | -113.71 | 3.0375 | -0.1133929 | 17.01562
3045 | 0.9774 | -152.25 | 0.1473 | 94.1 | 0.148 | 95.62 | 0.92182 | -115.74 | 3.045 | -0.1985533 | 16.63595
3052.5 | 0.96633 | -153.79 | 0.1529 | 90.86 | 0.1537 | 92.44 | 0.89945 | -119.03 | 3.0525 | -0.2974907 | 16.31185
3060 | 0.95455 | -155.36 | 0.1578 | 87.83 | 0.1587 | 89.28 | 0.88314 | -122.9 | 3.06 | -0.4040264 | 16.03786
3067.5 | 0.94269 | -157.17 | 0.1621 | 84.96 | 0.1632 | 86.25 | 0.87819 | -126.4 | 3.0675 | -0.512622 | 15.80434
3075 | 0.93107 | -159.26 | 0.1669 | 82.29 | 0.1678 | 83.61 | 0.88304 | -128.64 | 3.075 | -0.6203533 | 15.55087
3082.5 | 0.91945 | -161.68 | 0.1725 | 79.9 | 0.1729 | 81.17 | 0.8913 | -129.49 | 3.0825 | -0.7294377 | 15.26422
3090 | 0.90776 | -164.27 | 0.1789 | 77.35 | 0.1796 | 78.72 | 0.89503 | -129.44 | 3.09 | -0.8405792 | 14.94779
3097.5 | 0.89672 | -166.85 | 0.1866 | 74.56 | 0.1873 | 76.07 | 0.88834 | -129.33 | 3.0975 | -0.9468629 | 14.58177
3105 | 0.88676 | -169.21 | 0.1946 | 71.57 | 0.1955 | 73.15 | 0.86946 | -130.06 | 3.105 | -1.043878 | 14.21714
3112.5 | 0.87794 | -171.14 | 0.2023 | 68.3 | 0.2032 | 69.89 | 0.84168 | -132.25 | 3.1125 | -1.130703 | 13.88008
3120 | 0.86947 | -172.69 | 0.2092 | 64.94 | 0.2103 | 66.46 | 0.81408 | -135.85 | 3.12 | -1.214908 | 13.58877
3127.5 | 0.85994 | -174 | 0.2153 | 61.7 | 0.2164 | 63.08 | 0.79618 | -140.11 | 3.1275 | -1.310637 | 13.33912
3135 | 0.84814 | -175.32 | 0.2214 | 58.63 | 0.2221 | 60 | 0.79219 | -143.83 | 3.135 | -1.430649 | 13.09645
3142.5 | 0.83277 | -176.93 | 0.2281 | 55.73 | 0.2287 | 57.11 | 0.79793 | -146.12 | 3.1425 | -1.589499 | 12.83749
3150 | 0.81433 | -179.04 | 0.2359 | 52.8 | 0.2363 | 54.29 | 0.80503 | -146.93 | 3.15 | -1.783991 | 12.54544
3157.5 | 0.79526 | 178.42 | 0.2445 | 49.84 | 0.2454 | 51.32 | 0.80507 | -146.83 | 3.1575 | -1.989817 | 12.23442
3165 | 0.77873 | 175.61 | 0.2542 | 46.63 | 0.2551 | 48.13 | 0.7934 | -146.75 | 3.165 | -2.172262 | 11.89649
3172.5 | 0.76595 | 172.92 | 0.2633 | 43.19 | 0.2648 | 44.64 | 0.76939 | -147.57 | 3.1725 | -2.315992 | 11.59098
3180 | 0.75671 | 170.64 | 0.272 | 39.71 | 0.2734 | 41.02 | 0.73942 | -149.79 | 3.18 | -2.421411 | 11.30862
3187.5 | 0.74896 | 168.89 | 0.2794 | 36.18 | 0.2807 | 37.4 | 0.71269 | -153.28 | 3.1875 | -2.510828 | 11.07547
3195 | 0.73951 | 167.55 | 0.2863 | 32.77 | 0.2873 | 33.94 | 0.69806 | -157.11 | 3.195 | -2.621119 | 10.86357
3202.5 | 0.72575 | 166.35 | 0.2934 | 29.54 | 0.2941 | 30.72 | 0.6969 | -160.12 | 3.2025 | -2.784259 | 10.6508
3210 | 0.70669 | 164.89 | 0.3012 | 26.3 | 0.3018 | 27.58 | 0.70262 | -161.66 | 3.21 | -3.015421 | 10.4229
3217.5 | 0.68525 | 162.9 | 0.3101 | 23.07 | 0.311 | 24.38 | 0.70672 | -161.85 | 3.2175 | -3.283019 | 10.16996
3225 | 0.66518 | 160.38 | 0.3198 | 19.71 | 0.3212 | 21.03 | 0.70191 | -161.41 | 3.225 | -3.541216 | 9.902431
3232.5 | 0.65012 | 157.61 | 0.3297 | 16.18 | 0.3314 | 17.42 | 0.68459 | -161.24 | 3.2325 | -3.740129 | 9.637621
3240 | 0.64134 | 155.03 | 0.3391 | 12.57 | 0.3408 | 13.72 | 0.65703 | -162.14 | 3.24 | -3.858233 | 9.393444
3247.5 | 0.63671 | 152.99 | 0.3474 | 8.88 | 0.3488 | 10 | 0.62667 | -164.47 | 3.2475 | -3.921167 | 9.183404
3255 | 0.6325 | 151.6 | 0.3547 | 5.27 | 0.3559 | 6.35 | 0.60368 | -167.89 | 3.255 | -3.978789 | 9.002776
3262.5 | 0.62405 | 150.74 | 0.3616 | 1.72 | 0.3623 | 2.89 | 0.59449 | -171.35 | 3.2625 | -4.095612 | 8.835432
3270 | 0.60933 | 149.94 | 0.3684 | -1.73 | 0.3692 | -0.48 | 0.59751 | -173.77 | 3.27 | -4.302949 | 8.673608
3277.5 | 0.59035 | 148.79 | 0.3756 | -5.11 | 0.3768 | -3.82 | 0.60507 | -174.63 | 3.2775 | -4.577809 | 8.505488
3285 | 0.57131 | 146.99 | 0.3838 | -8.48 | 0.3856 | -7.22 | 0.60861 | -174.31 | 3.285 | -4.862563 | 8.317901
3292.5 | 0.55668 | 144.58 | 0.3926 | -11.93 | 0.3948 | -10.76 | 0.60182 | -173.53 | 3.2925 | -5.087888 | 8.120994
3300 | 0.5498 | 141.92 | 0.4015 | -15.46 | 0.4037 | -14.35 | 0.58256 | -173.19 | 3.3 | -5.195905 | 7.926289
3307.5 | 0.54999 | 139.57 | 0.4098 | -19.06 | 0.4117 | -18.01 | 0.55447 | -174.02 | 3.3075 | -5.192904 | 7.748561
3315 | 0.55318 | 137.99 | 0.4172 | -22.68 | 0.4188 | -21.64 | 0.5264 | -176.37 | 3.315 | -5.142671 | 7.593114
3322.5 | 0.55439 | 137.3 | 0.4237 | -26.24 | 0.425 | -25.16 | 0.50808 | -179.85 | 3.3225 | -5.123692 | 7.458831
3330 | 0.549 | 137.16 | 0.4293 | -29.69 | 0.4308 | -28.61 | 0.50437 | 176.56 | 3.33 | -5.208553 | 7.344782
3337.5 | 0.53671 | 137.09 | 0.4348 | -33.1 | 0.4367 | -31.95 | 0.51252 | 173.97 | 3.3375 | -5.405206 | 7.234209
3345 | 0.52029 | 136.54 | 0.4413 | -36.42 | 0.4437 | -35.33 | 0.52526 | 172.77 | 3.345 | -5.67509 | 7.105321
3352.5 | 0.50336 | 135.07 | 0.4486 | -39.76 | 0.4512 | -38.75 | 0.53355 | 172.65 | 3.3525 | -5.962426 | 6.962815
3360 | 0.49053 | 132.6 | 0.4568 | -43.15 | 0.4593 | -42.24 | 0.53169 | 172.92 | 3.36 | -6.186689 | 6.805478
3367.5 | 0.48458 | 129.49 | 0.4649 | -46.64 | 0.4673 | -45.79 | 0.51918 | 172.77 | 3.3675 | -6.29269 | 6.652809
3375 | 0.48526 | 126.44 | 0.4722 | -50.17 | 0.4743 | -49.33 | 0.50038 | 171.64 | 3.375 | -6.28051 | 6.51748
3382.5 | 0.48917 | 124.06 | 0.4782 | -53.66 | 0.4802 | -52.82 | 0.48305 | 169.32 | 3.3825 | -6.210804 | 6.407809
3390 | 0.49193 | 122.5 | 0.4825 | -57.09 | 0.4846 | -56.19 | 0.4737 | 166.21 | 3.39 | -6.161934 | 6.330054
3397.5 | 0.4914 | 121.58 | 0.486 | -60.38 | 0.4886 | -59.46 | 0.47522 | 163.25 | 3.3975 | -6.171297 | 6.267275
3405 | 0.48756 | 120.86 | 0.4899 | -63.53 | 0.4931 | -62.67 | 0.48403 | 161.17 | 3.405 | -6.239439 | 6.197851
3412.5 | 0.48096 | 119.84 | 0.4955 | -66.62 | 0.4988 | -65.83 | 0.49312 | 160.17 | 3.4125 | -6.357821 | 6.099127
3420 | 0.47385 | 118.08 | 0.5026 | -69.78 | 0.5058 | -69.06 | 0.49591 | 159.78 | 3.42 | -6.487182 | 5.97555
3427.5 | 0.46781 | 115.56 | 0.511 | -73.07 | 0.5138 | -72.37 | 0.4896 | 159.28 | 3.4275 | -6.59861 | 5.831582
3435 | 0.4644 | 112.67 | 0.5193 | -76.48 | 0.5219 | -75.77 | 0.47592 | 157.88 | 3.435 | -6.662156 | 5.691634
3442.5 | 0.46205 | 109.8 | 0.5268 | -79.95 | 0.5289 | -79.21 | 0.46043 | 155.15 | 3.4425 | -6.706221 | 5.567085
3450 | 0.45952 | 107.42 | 0.5317 | -83.4 | 0.534 | -82.58 | 0.45071 | 151.27 | 3.45 | -6.753912 | 5.486667
3457.5 | 0.45617 | 105.49 | 0.5348 | -86.72 | 0.5378 | -85.87 | 0.45152 | 147.19 | 3.4575 | -6.817466 | 5.436172
3465 | 0.45211 | 103.79 | 0.5374 | -89.84 | 0.5408 | -89.02 | 0.46151 | 144.03 | 3.465 | -6.895118 | 5.394047
3472.5 | 0.44783 | 101.83 | 0.5411 | -92.81 | 0.5445 | -92.08 | 0.47399 | 142.38 | 3.4725 | -6.977736 | 5.334449
3480 | 0.44459 | 99.2 | 0.5465 | -95.8 | 0.5494 | -95.11 | 0.4816 | 141.98 | 3.48 | -7.040806 | 5.248197
3487.5 | 0.44351 | 95.88 | 0.5534 | -98.92 | 0.5561 | -98.21 | 0.4792 | 142.03 | 3.4875 | -7.061932 | 5.139217
3495 | 0.44491 | 92.16 | 0.5618 | -102.15 | 0.5641 | -101.43 | 0.4662 | 141.57 | 3.495 | -7.034557 | 5.008365
3502.5 | 0.44711 | 88.6 | 0.5699 | -105.53 | 0.5718 | -104.77 | 0.44601 | 139.74 | 3.5025 | -6.991712 | 4.884027
3510 | 0.44816 | 85.65 | 0.5759 | -108.95 | 0.578 | -108.14 | 0.42648 | 136.16 | 3.51 | -6.971338 | 4.793058
3517.5 | 0.44688 | 83.42 | 0.5797 | -112.24 | 0.5825 | -111.4 | 0.41581 | 131.28 | 3.5175 | -6.996182 | 4.735934
3525 | 0.44342 | 81.66 | 0.5825 | -115.34 | 0.5859 | -114.56 | 0.41792 | 126.39 | 3.525 | -7.063694 | 4.694081
3532.5 | 0.43853 | 79.82 | 0.5857 | -118.25 | 0.5887 | -117.56 | 0.42869 | 122.85 | 3.5325 | -7.160014 | 4.646496
3540 | 0.43361 | 77.42 | 0.5903 | -121.14 | 0.5927 | -120.47 | 0.44041 | 120.98 | 3.54 | -7.258014 | 4.578544
3547.5 | 0.4299 | 74.27 | 0.5964 | -124.11 | 0.5986 | -123.38 | 0.44541 | 120.2 | 3.5475 | -7.332651 | 4.489247
3555 | 0.42769 | 70.47 | 0.6043 | -127.24 | 0.6061 | -126.49 | 0.43921 | 119.48 | 3.555 | -7.377418 | 4.374948
3562.5 | 0.42567 | 66.43 | 0.6123 | -130.58 | 0.6139 | -129.79 | 0.42253 | 117.86 | 3.5625 | -7.418539 | 4.260715
3570 | 0.42295 | 62.73 | 0.6185 | -134.02 | 0.6205 | -133.17 | 0.40107 | 114.64 | 3.57 | -7.474219 | 4.173206
3577.5 | 0.41924 | 59.67 | 0.6223 | -137.38 | 0.6251 | -136.52 | 0.38404 | 109.68 | 3.5775 | -7.550746 | 4.120004
3585 | 0.41486 | 57.19 | 0.6247 | -140.51 | 0.6282 | -139.75 | 0.3785 | 104.03 | 3.585 | -7.641969 | 4.08657
3592.5 | 0.41086 | 54.95 | 0.6272 | -143.43 | 0.6301 | -142.78 | 0.38539 | 99.27 | 3.5925 | -7.726123 | 4.051879
3600 | 0.40751 | 52.55 | 0.6306 | -146.26 | 0.6329 | -145.61 | 0.39839 | 96.26 | 3.6 | -7.797235 | 4.004921
3607.5 | 0.40465 | 49.6 | 0.6355 | -149.12 | 0.6376 | -148.42 | 0.40858 | 94.77 | 3.6075 | -7.858409 | 3.937689
3615 | 0.40139 | 45.99 | 0.6422 | -152.13 | 0.6442 | -151.4 | 0.4087 | 93.84 | 3.615 | -7.928669 | 3.846594
3622.5 | 0.39635 | 41.85 | 0.6494 | -155.39 | 0.6513 | -154.64 | 0.39632 | 92.42 | 3.6225 | -8.038423 | 3.749754
3630 | 0.38974 | 37.63 | 0.6551 | -158.81 | 0.6575 | -158 | 0.37516 | 89.57 | 3.63 | -8.1845 | 3.673848
3637.5 | 0.38281 | 33.74 | 0.6583 | -162.21 | 0.6617 | -161.39 | 0.35371 | 84.85 | 3.6375 | -8.340335 | 3.631523
3645 | 0.37739 | 30.39 | 0.6602 | -165.41 | 0.6636 | -164.67 | 0.34146 | 78.86 | 3.645 | -8.464192 | 3.60649
3652.5 | 0.37507 | 27.56 | 0.6616 | -168.37 | 0.6643 | -167.72 | 0.34357 | 73.2 | 3.6525 | -8.517753 | 3.58809
3660 | 0.37517 | 24.92 | 0.6637 | -171.19 | 0.6657 | -170.52 | 0.35631 | 69.27 | 3.66 | -8.515438 | 3.560564
3667.5 | 0.37608 | 22.18 | 0.6671 | -173.97 | 0.669 | -173.2 | 0.3703 | 67.23 | 3.6675 | -8.494395 | 3.516181
3675 | 0.37524 | 18.92 | 0.6723 | -176.88 | 0.6741 | -176.04 | 0.37583 | 66.26 | 3.675 | -8.513817 | 3.448738
3682.5 | 0.37022 | 15.09 | 0.678 | 179.96 | 0.6802 | -179.15 | 0.36777 | 65.13 | 3.6825 | -8.630802 | 3.375406
3690 | 0.36125 | 10.94 | 0.6825 | 176.6 | 0.6851 | 177.55 | 0.34751 | 62.69 | 3.69 | -8.843843 | 3.317947
3697.5 | 0.35055 | 6.78 | 0.6848 | 173.21 | 0.6882 | 174.19 | 0.32273 | 58.08 | 3.6975 | -9.105001 | 3.288725
3705 | 0.34139 | 2.96 | 0.6854 | 169.96 | 0.689 | 170.89 | 0.30559 | 51.48 | 3.705 | -9.334984 | 3.281118
3712.5 | 0.33635 | -0.31 | 0.6858 | 166.94 | 0.6887 | 167.82 | 0.30523 | 44.54 | 3.7125 | -9.464171 | 3.27605
3720 | 0.33583 | -3.12 | 0.6867 | 164.1 | 0.6886 | 165.04 | 0.32003 | 39.47 | 3.72 | -9.47761 | 3.264659
3727.5 | 0.33802 | -5.83 | 0.6888 | 161.36 | 0.6904 | 162.41 | 0.33959 | 37.04 | 3.7275 | -9.421152 | 3.238137
3735 | 0.33957 | -9.03 | 0.6921 | 158.55 | 0.6939 | 159.67 | 0.35202 | 36.44 | 3.735 | -9.381414 | 3.196623
3742.5 | 0.33799 | -12.91 | 0.6957 | 155.55 | 0.6981 | 156.73 | 0.34928 | 36.35 | 3.7425 | -9.421923 | 3.15156
3750 | 0.33311 | -17.39 | 0.6984 | 152.38 | 0.7013 | 153.57 | 0.33024 | 35.53 | 3.75 | -9.548247 | 3.117915
3757.5 | 0.32666 | -22.09 | 0.6995 | 149.12 | 0.7025 | 150.29 | 0.30136 | 32.69 | 3.7575 | -9.718081 | 3.104246
3765 | 0.32158 | -26.42 | 0.6989 | 145.94 | 0.7018 | 147.06 | 0.27557 | 27.16 | 3.765 | -9.854219 | 3.111699
3772.5 | 0.31991 | -29.8 | 0.6982 | 142.93 | 0.7005 | 144.03 | 0.26608 | 19.68 | 3.7725 | -9.899444 | 3.120403
3780 | 0.32143 | -32.06 | 0.6979 | 140.11 | 0.6999 | 141.25 | 0.2766 | 12.87 | 3.78 | -9.858272 | 3.124136
3787.5 | 0.32385 | -33.67 | 0.6993 | 137.43 | 0.7008 | 138.64 | 0.29889 | 8.78 | 3.7875 | -9.793122 | 3.106729
3795 | 0.32383 | -35.48 | 0.7016 | 134.74 | 0.7037 | 136.03 | 0.31935 | 7.21 | 3.795 | -9.793658 | 3.078208
3802.5 | 0.31898 | -38.14 | 0.7042 | 131.93 | 0.7072 | 133.23 | 0.32688 | 6.84 | 3.8025 | -9.924731 | 3.04608
3810 | 0.30954 | -42.02 | 0.7061 | 128.98 | 0.7096 | 130.22 | 0.31707 | 6.3 | 3.81 | -10.18566 | 3.022676
3817.5 | 0.29891 | -46.96 | 0.7067 | 125.91 | 0.7099 | 127.1 | 0.29362 | 4.38 | 3.8175 | -10.48919 | 3.015298
3825 | 0.29165 | -52.23 | 0.7053 | 122.8 | 0.7081 | 123.98 | 0.26811 | 0.16 | 3.825 | -10.70276 | 3.032522
3832.5 | 0.29095 | -56.62 | 0.7032 | 119.83 | 0.7056 | 121.01 | 0.25402 | -6.35 | 3.8325 | -10.72363 | 3.058423
3840 | 0.29627 | -59.41 | 0.7018 | 117.05 | 0.7036 | 118.26 | 0.25854 | -13.06 | 3.84 | -10.56625 | 3.075733
3847.5 | 0.30432 | -60.91 | 0.7019 | 114.39 | 0.7035 | 115.7 | 0.27729 | -17.51 | 3.8475 | -10.33339 | 3.074495
3855 | 0.31053 | -61.97 | 0.7029 | 111.82 | 0.7053 | 113.18 | 0.29856 | -19.16 | 3.855 | -10.15793 | 3.062129
3862.5 | 0.31116 | -63.54 | 0.7049 | 109.19 | 0.7082 | 110.56 | 0.31023 | -19.1 | 3.8625 | -10.14032 | 3.03745
3870 | 0.30476 | -66.34 | 0.7068 | 106.49 | 0.7104 | 107.77 | 0.30575 | -18.7 | 3.87 | -10.32084 | 3.014069
3877.5 | 0.29401 | -70.47 | 0.7076 | 103.61 | 0.7105 | 104.84 | 0.28639 | -19.31 | 3.8775 | -10.63276 | 3.004244
3885 | 0.28405 | -75.35 | 0.7064 | 100.63 | 0.7091 | 101.87 | 0.26124 | -22.38 | 3.885 | -10.9321 | 3.018986
3892.5 | 0.27928 | -79.81 | 0.7042 | 97.7 | 0.7064 | 98.96 | 0.24367 | -28.65 | 3.8925 | -11.0792 | 3.04608
3900 | 0.28078 | -82.72 | 0.7022 | 94.92 | 0.7039 | 96.2 | 0.24462 | -36.44 | 3.9 | -11.03268 | 3.070783
3907.5 | 0.28669 | -84.09 | 0.7012 | 92.26 | 0.7028 | 93.63 | 0.26358 | -42.35 | 3.9075 | -10.85175 | 3.083162
3915 | 0.29317 | -84.72 | 0.701 | 89.72 | 0.7038 | 91.13 | 0.28888 | -44.79 | 3.915 | -10.65761 | 3.08564
3922.5 | 0.29595 | -85.76 | 0.7021 | 87.24 | 0.7056 | 88.62 | 0.30734 | -44.5 | 3.9225 | -10.57563 | 3.072021
3930 | 0.2932 | -87.99 | 0.704 | 84.73 | 0.7072 | 86 | 0.3101 | -42.94 | 3.93 | -10.65672 | 3.048547
3937.5 | 0.28616 | -91.88 | 0.7051 | 82.03 | 0.7076 | 83.29 | 0.29601 | -41.57 | 3.9375 | -10.86782 | 3.034986
3945 | 0.27904 | -96.81 | 0.7045 | 79.21 | 0.7066 | 80.5 | 0.27105 | -42.1 | 3.945 | -11.08667 | 3.04238
3952.5 | 0.27623 | -101.41 | 0.7025 | 76.39 | 0.7043 | 77.69 | 0.24642 | -46.22 | 3.9525 | -11.17458 | 3.067073
3960 | 0.27848 | -104.49 | 0.7002 | 73.62 | 0.7016 | 74.95 | 0.23589 | -53.87 | 3.96 | -11.10412 | 3.095558
3967.5 | 0.2843 | -105.65 | 0.6979 | 70.93 | 0.6996 | 72.35 | 0.24618 | -61.87 | 3.9675 | -10.92446 | 3.124136
3975 | 0.29012 | -105.58 | 0.6965 | 68.42 | 0.6994 | 69.84 | 0.27078 | -66.64 | 3.975 | -10.74845 | 3.141578
3982.5 | 0.29236 | -105.53 | 0.6969 | 66.05 | 0.7001 | 67.36 | 0.29576 | -67.66 | 3.9825 | -10.68164 | 3.136591
3990 | 0.28856 | -106.6 | 0.6989 | 63.71 | 0.7015 | 64.89 | 0.30977 | -66.26 | 3.99 | -10.79528 | 3.111699
3997.5 | 0.27939 | -109.5 | 0.7007 | 61.2 | 0.7028 | 62.38 | 0.30843 | -64.23 | 3.9975 | -11.07578 | 3.089358
4005 | 0.26881 | -114.07 | 0.7015 | 58.57 | 0.7031 | 59.77 | 0.29292 | -63.44 | 4.005 | -11.41109 | 3.079446
4012.5 | 0.26209 | -119.31 | 0.7005 | 55.87 | 0.7022 | 57.06 | 0.27075 | -65.58 | 4.0125 | -11.63099 | 3.091837
4020 | 0.26199 | -123.6 | 0.6983 | 53.14 | 0.6997 | 54.34 | 0.25391 | -71.26 | 4.02 | -11.63431 | 3.119159
4027.5 | 0.26847 | -126.01 | 0.6948 | 50.46 | 0.6972 | 51.74 | 0.25292 | -78.46 | 4.0275 | -11.42208 | 3.162804
4035 | 0.2788 | -126.7 | 0.6915 | 48 | 0.6953 | 49.23 | 0.26766 | -83.68 | 4.035 | -11.09414 | 3.204156
4042.5 | 0.2894 | -126.87 | 0.6903 | 45.75 | 0.6943 | 46.83 | 0.2878 | -85.05 | 4.0425 | -10.77003 | 3.219243
4050 | 0.29635 | -127.62 | 0.6917 | 43.52 | 0.6943 | 44.52 | 0.30321 | -83.4 | 4.05 | -10.5639 | 3.201644
4057.5 | 0.29678 | -129.65 | 0.6938 | 41.16 | 0.6957 | 42.23 | 0.30717 | -80.64 | 4.0575 | -10.55131 | 3.175314
4065 | 0.29167 | -132.89 | 0.6958 | 38.67 | 0.6978 | 39.79 | 0.29757 | -78.89 | 4.065 | -10.70216 | 3.150312
4072.5 | 0.28395 | -136.68 | 0.697 | 36.05 | 0.6991 | 37.18 | 0.2771 | -80.03 | 4.0725 | -10.93516 | 3.135344
4080 | 0.27695 | -139.98 | 0.6963 | 33.29 | 0.6985 | 34.46 | 0.25562 | -85.29 | 4.08 | -11.15197 | 3.144072
4087.5 | 0.27343 | -141.95 | 0.6932 | 30.57 | 0.6964 | 31.78 | 0.247 | -93.79 | 4.0875 | -11.26308 | 3.182829
4095 | 0.27413 | -142.65 | 0.6894 | 28.06 | 0.6937 | 29.21 | 0.25853 | -101.59 | 4.095 | -11.24087 | 3.230574
4102.5 | 0.27806 | -142.97 | 0.6875 | 25.82 | 0.691 | 26.81 | 0.28291 | -105.2 | 4.1025 | -11.11723 | 3.254546
4110 | 0.28208 | -144.09 | 0.6877 | 23.61 | 0.6897 | 24.59 | 0.30874 | -104.62 | 4.11 | -10.99255 | 3.25202
4117.5 | 0.28444 | -146.66 | 0.6893 | 21.35 | 0.6907 | 22.44 | 0.3257 | -101.78 | 4.1175 | -10.92019 | 3.231834
4125 | 0.28517 | -150.67 | 0.6914 | 18.99 | 0.6937 | 20.16 | 0.32709 | -98.61 | 4.125 | -10.89792 | 3.205412
4132.5 | 0.2858 | -155.4 | 0.6935 | 16.47 | 0.6963 | 17.63 | 0.3108 | -96.7 | 4.1325 | -10.87876 | 3.179071
4140 | 0.28767 | -159.68 | 0.6938 | 13.77 | 0.6968 | 14.95 | 0.28213 | -97.4 | 4.14 | -10.82211 | 3.175314
4147.5 | 0.29198 | -162.41 | 0.6914 | 11.05 | 0.6952 | 12.27 | 0.25397 | -101.8 | 4.1475 | -10.69294 | 3.205412
4155 | 0.29811 | -163.41 | 0.6877 | 8.53 | 0.6922 | 9.68 | 0.24096 | -109.11 | 4.155 | -10.51247 | 3.25202
4162.5 | 0.30499 | -163.33 | 0.6852 | 6.24 | 0.6886 | 7.3 | 0.25027 | -115.81 | 4.1625 | -10.31429 | 3.283653
4170 | 0.31012 | -163.23 | 0.6849 | 4.06 | 0.6869 | 5.17 | 0.2759 | -119.09 | 4.17 | -10.1694 | 3.287457
4177.5 | 0.31125 | -163.91 | 0.6866 | 1.91 | 0.6884 | 3.13 | 0.30389 | -119.27 | 4.1775 | -10.13781 | 3.265924
4185 | 0.30758 | -165.88 | 0.6902 | -0.34 | 0.6928 | 0.98 | 0.32167 | -117.98 | 4.185 | -10.24084 | 3.220501
4192.5 | 0.30004 | -169.09 | 0.6941 | -2.78 | 0.6972 | -1.46 | 0.32155 | -116.88 | 4.1925 | -10.45642 | 3.171559
4200 | 0.29138 | -172.84 | 0.6962 | -5.44 | 0.6995 | -4.1 | 0.30426 | -117.17 | 4.2 | -10.71081 | 3.14532
4207.5 | 0.28584 | -176.2 | 0.6953 | -8.16 | 0.6989 | -6.8 | 0.27914 | -119.92 | 4.2075 | -10.87754 | 3.156555
4215 | 0.28589 | -178.54 | 0.6918 | -10.74 | 0.6956 | -9.42 | 0.26049 | -125.34 | 4.215 | -10.87602 | 3.200389
4222.5 | 0.2914 | -179.88 | 0.6881 | -13.1 | 0.6911 | -11.8 | 0.26002 | -131.62 | 4.2225 | -10.71021 | 3.246969
4230 | 0.29962 | 179.22 | 0.6858 | -15.31 | 0.6881 | -13.93 | 0.27817 | -136.03 | 4.23 | -10.46858 | 3.27605
4237.5 | 0.30738 | 178.11 | 0.6861 | -17.43 | 0.6882 | -15.93 | 0.30458 | -137.46 | 4.2375 | -10.24649 | 3.272252
4245 | 0.31142 | 176.22 | 0.6888 | -19.59 | 0.692 | -18.01 | 0.32623 | -136.75 | 4.245 | -10.13307 | 3.238137
4252.5 | 0.31001 | 173.38 | 0.6931 | -21.9 | 0.697 | -20.33 | 0.33328 | -135.27 | 4.2525 | -10.17249 | 3.184082
4260 | 0.30402 | 169.92 | 0.6969 | -24.44 | 0.7011 | -22.9 | 0.32256 | -134.34 | 4.26 | -10.34196 | 3.136591
4267.5 | 0.29688 | 166.46 | 0.6981 | -27.11 | 0.7018 | -25.61 | 0.29849 | -135.12 | 4.2675 | -10.54838 | 3.121647
4275 | 0.29212 | 163.66 | 0.6963 | -29.74 | 0.6994 | -28.25 | 0.27289 | -138.6 | 4.275 | -10.68877 | 3.144072
4282.5 | 0.29204 | 161.86 | 0.6927 | -32.18 | 0.6953 | -30.68 | 0.25995 | -144.57 | 4.2825 | -10.69115 | 3.189096
4290 | 0.2973 | 160.85 | 0.6893 | -34.39 | 0.6916 | -32.85 | 0.26682 | -150.81 | 4.29 | -10.5361 | 3.231834
4297.5 | 0.30663 | 159.89 | 0.6879 | -36.42 | 0.6906 | -34.85 | 0.28917 | -154.67 | 4.2975 | -10.26771 | 3.249494
4305 | 0.31608 | 158.26 | 0.6897 | -38.42 | 0.693 | -36.84 | 0.31481 | -155.61 | 4.305 | -10.00406 | 3.226795
4312.5 | 0.32058 | 155.79 | 0.6941 | -40.56 | 0.698 | -39.03 | 0.33175 | -154.72 | 4.3125 | -9.881272 | 3.171559
4320 | 0.31763 | 152.78 | 0.6992 | -42.95 | 0.7029 | -41.48 | 0.3322 | -153.4 | 4.32 | -9.96157 | 3.107972
4327.5 | 0.30817 | 149.76 | 0.7023 | -45.56 | 0.7054 | -44.12 | 0.3159 | -152.98 | 4.3275 | -10.22419 | 3.069547
4335 | 0.29668 | 147.25 | 0.7019 | -48.27 | 0.7045 | -46.81 | 0.29042 | -154.74 | 4.335 | -10.55423 | 3.074495
4342.5 | 0.28873 | 145.49 | 0.6987 | -50.82 | 0.7014 | -49.33 | 0.26894 | -159.65 | 4.3425 | -10.79016 | 3.114185
4350 | 0.28807 | 144.17 | 0.6946 | -53.11 | 0.6976 | -51.63 | 0.26413 | -166.73 | 4.35 | -10.81004 | 3.165304
4357.5 | 0.29495 | 142.69 | 0.6925 | -55.19 | 0.6955 | -53.69 | 0.27905 | -172.87 | 4.3575 | -10.60503 | 3.191604
4365 | 0.30569 | 140.62 | 0.6933 | -57.21 | 0.6966 | -55.69 | 0.30531 | -175.84 | 4.365 | -10.29438 | 3.181576
4372.5 | 0.31471 | 137.9 | 0.6966 | -59.31 | 0.7007 | -57.8 | 0.32906 | -175.79 | 4.3725 | -10.04179 | 3.140331
4380 | 0.31739 | 134.76 | 0.7015 | -61.58 | 0.7054 | -60.14 | 0.33958 | -174.07 | 4.38 | -9.968135 | 3.079446
4387.5 | 0.3121 | 131.52 | 0.7055 | -64.09 | 0.7087 | -62.69 | 0.33224 | -172.09 | 4.3875 | -10.11412 | 3.03006
4395 | 0.3015 | 128.53 | 0.7068 | -66.75 | 0.7095 | -65.32 | 0.30967 | -171.3 | 4.395 | -10.41425 | 3.014069
4402.5 | 0.29168 | 126.04 | 0.7048 | -69.34 | 0.7081 | -67.88 | 0.2808 | -173.29 | 4.4025 | -10.70187 | 3.038682
4410 | 0.28833 | 124.13 | 0.7014 | -71.7 | 0.7051 | -70.27 | 0.25879 | -178.96 | 4.41 | -10.8022 | 3.080685
4417.5 | 0.29402 | 122.47 | 0.6988 | -73.86 | 0.7025 | -72.46 | 0.25559 | 173.26 | 4.4175 | -10.63246 | 3.112942
4425 | 0.30619 | 120.73 | 0.6983 | -75.92 | 0.7025 | -74.5 | 0.27245 | 167.03 | 4.425 | -10.28018 | 3.119159
4432.5 | 0.31866 | 118.84 | 0.7005 | -77.96 | 0.7053 | -76.56 | 0.29844 | 164.4 | 4.4325 | -9.933449 | 3.091837
4440 | 0.32399 | 116.77 | 0.7052 | -80.14 | 0.7097 | -78.83 | 0.32004 | 164.63 | 4.44 | -9.789368 | 3.033754
4447.5 | 0.31769 | 114.58 | 0.7106 | -82.56 | 0.7138 | -81.3 | 0.32744 | 166.03 | 4.4475 | -9.959929 | 2.967496
4455 | 0.30082 | 112.35 | 0.7137 | -85.23 | 0.7168 | -83.92 | 0.31752 | 166.91 | 4.455 | -10.43387 | 2.929686
4462.5 | 0.28031 | 110.22 | 0.7133 | -87.91 | 0.7174 | -86.57 | 0.29389 | 165.58 | 4.4625 | -11.04723 | 2.934556
4470 | 0.26522 | 108.12 | 0.7108 | -90.43 | 0.7148 | -89.13 | 0.26789 | 160.8 | 4.47 | -11.52787 | 2.965052
4477.5 | 0.26186 | 105.79 | 0.7078 | -92.73 | 0.7115 | -91.47 | 0.25465 | 153 | 4.4775 | -11.63862 | 3.001789
4485 | 0.2711 | 103.12 | 0.7055 | -94.87 | 0.7095 | -93.61 | 0.26271 | 145.46 | 4.485 | -11.33741 | 3.03006
4492.5 | 0.28752 | 100.34 | 0.7056 | -96.87 | 0.7099 | -95.66 | 0.28649 | 141.56 | 4.4925 | -10.82664 | 3.028829
4500 | 0.30178 | 97.63 | 0.7087 | -98.94 | 0.712 | -97.81 | 0.31246 | 141.42 | 4.5 | -10.40619 | 2.990751
4507.5 | 0.30548 | 94.97 | 0.7133 | -101.21 | 0.7155 | -100.1 | 0.32871 | 143.45 | 4.5075 | -10.30034 | 2.934556
4515 | 0.29589 | 92.42 | 0.7167 | -103.74 | 0.7193 | -102.59 | 0.3277 | 145.71 | 4.515 | -10.57739 | 2.893252
4522.5 | 0.27667 | 90.05 | 0.7177 | -106.38 | 0.7211 | -105.24 | 0.30801 | 146.49 | 4.5225 | -11.16076 | 2.881141
4530 | 0.25745 | 87.78 | 0.7166 | -108.97 | 0.7197 | -107.88 | 0.27668 | 144.32 | 4.53 | -11.78614 | 2.894464
4537.5 | 0.24749 | 85.42 | 0.7136 | -111.4 | 0.7164 | -110.37 | 0.24882 | 138.12 | 4.5375 | -12.12885 | 2.930903
4545 | 0.25191 | 82.78 | 0.7104 | -113.62 | 0.7133 | -112.6 | 0.2405 | 129.48 | 4.545 | -11.97509 | 2.969941
4552.5 | 0.26818 | 80 | 0.7092 | -115.64 | 0.7119 | -114.66 | 0.25574 | 122.81 | 4.5525 | -11.43147 | 2.984625
4560 | 0.28689 | 77.32 | 0.7112 | -117.64 | 0.7127 | -116.72 | 0.28326 | 120.64 | 4.56 | -10.84569 | 2.960165
4567.5 | 0.29799 | 74.69 | 0.715 | -119.78 | 0.7159 | -118.85 | 0.30795 | 121.93 | 4.5675 | -10.51597 | 2.913879
4575 | 0.29487 | 72.1 | 0.7189 | -122.17 | 0.7206 | -121.22 | 0.31779 | 124.5 | 4.575 | -10.60739 | 2.86663
4582.5 | 0.27772 | 69.59 | 0.7218 | -124.75 | 0.7241 | -123.84 | 0.30648 | 126.59 | 4.5825 | -11.12786 | 2.831662
4590 | 0.25451 | 67.15 | 0.7222 | -127.39 | 0.724 | -126.55 | 0.27682 | 126.58 | 4.59 | -11.8859 | 2.82685
4597.5 | 0.23634 | 64.8 | 0.7195 | -129.94 | 0.721 | -129.14 | 0.24105 | 122.59 | 4.5975 | -12.52926 | 2.859384
4605 | 0.23212 | 62.46 | 0.7156 | -132.27 | 0.717 | -131.49 | 0.21847 | 113.84 | 4.605 | -12.68575 | 2.906593
4612.5 | 0.24279 | 60.08 | 0.7131 | -134.38 | 0.7138 | -133.62 | 0.22311 | 103.95 | 4.6125 | -12.29538 | 2.936991
4620 | 0.26095 | 57.66 | 0.7132 | -136.38 | 0.7131 | -135.59 | 0.24968 | 98.38 | 4.62 | -11.66885 | 2.935773
4627.5 | 0.27607 | 55.21 | 0.7151 | -138.42 | 0.7154 | -137.6 | 0.28066 | 97.87 | 4.6275 | -11.17962 | 2.912664
4635 | 0.27897 | 52.64 | 0.7184 | -140.66 | 0.7195 | -139.84 | 0.30042 | 100.21 | 4.635 | -11.08885 | 2.872674
4642.5 | 0.26694 | 49.96 | 0.7219 | -143.15 | 0.7231 | -142.38 | 0.29968 | 103.28 | 4.6425 | -11.47173 | 2.830459
4650 | 0.24412 | 47.35 | 0.723 | -145.8 | 0.7237 | -145.04 | 0.27765 | 105.2 | 4.65 | -12.24793 | 2.817234
4657.5 | 0.2208 | 45.15 | 0.7209 | -148.43 | 0.721 | -147.67 | 0.24211 | 103.74 | 4.6575 | -13.12002 | 2.842499
4665 | 0.20724 | 43.41 | 0.7166 | -150.9 | 0.7169 | -150.11 | 0.21068 | 96.41 | 4.665 | -13.67053 | 2.894464
4672.5 | 0.20782 | 41.67 | 0.7132 | -153.16 | 0.7129 | -152.33 | 0.20402 | 84.43 | 4.6725 | -13.64625 | 2.935773
4680 | 0.21902 | 39.52 | 0.7117 | -155.25 | 0.7111 | -154.36 | 0.22665 | 74.99 | 4.68 | -13.19032 | 2.954061
4687.5 | 0.23273 | 36.67 | 0.7124 | -157.27 | 0.7123 | -156.34 | 0.2617 | 72.13 | 4.6875 | -12.66295 | 2.945522
4695 | 0.2405 | 33.1 | 0.715 | -159.43 | 0.7155 | -158.5 | 0.28999 | 74.17 | 4.695 | -12.3777 | 2.913879
4702.5 | 0.2378 | 28.92 | 0.7185 | -161.82 | 0.7185 | -160.9 | 0.29954 | 78.68 | 4.7025 | -12.47576 | 2.871465
4710 | 0.22542 | 24.54 | 0.7203 | -164.37 | 0.7199 | -163.43 | 0.28663 | 83.63 | 4.71 | -12.94015 | 2.849732
4717.5 | 0.21005 | 20.78 | 0.719 | -166.94 | 0.7183 | -165.94 | 0.25431 | 86.88 | 4.7175 | -13.55355 | 2.865422
4725 | 0.19973 | 18.38 | 0.7154 | -169.42 | 0.7146 | -168.38 | 0.21332 | 85.4 | 4.725 | -13.99113 | 2.909021
4732.5 | 0.19947 | 17.4 | 0.7116 | -171.76 | 0.7102 | -170.66 | 0.18278 | 75.95 | 4.7325 | -14.00245 | 2.955281
4740 | 0.2083 | 17.14 | 0.7089 | -173.9 | 0.7076 | -172.73 | 0.18314 | 61.57 | 4.74 | -13.62621 | 2.9883
4747.5 | 0.21983 | 16.41 | 0.7082 | -175.93 | 0.7076 | -174.72 | 0.21311 | 52.17 | 4.7475 | -13.15826 | 2.996882
4755 | 0.22595 | 14.45 | 0.7102 | -178.04 | 0.7097 | -176.85 | 0.25079 | 50.52 | 4.755 | -12.91975 | 2.972387
4762.5 | 0.22116 | 11.12 | 0.7137 | 179.65 | 0.7128 | -179.18 | 0.27708 | 53.52 | 4.7625 | -13.10587 | 2.929686
4770 | 0.20583 | 6.58 | 0.7163 | 177.18 | 0.715 | 178.38 | 0.2825 | 58.38 | 4.77 | -13.72983 | 2.898101
4777.5 | 0.18644 | 1.56 | 0.7159 | 174.66 | 0.7147 | 175.9 | 0.26478 | 62.87 | 4.7775 | -14.58922 | 2.902953
4785 | 0.17173 | -2.82 | 0.7126 | 172.18 | 0.7113 | 173.41 | 0.22985 | 64.62 | 4.785 | -15.30308 | 2.943084
4792.5 | 0.16768 | -5.34 | 0.7082 | 169.82 | 0.7065 | 171.09 | 0.19184 | 60.38 | 4.7925 | -15.51037 | 2.996882
4800 | 0.17556 | -5.98 | 0.7042 | 167.7 | 0.7027 | 169 | 0.17133 | 48.64 | 4.8 | -15.11149 | 3.04608
4807.5 | 0.19005 | -6.18 | 0.7018 | 165.74 | 0.7008 | 167.03 | 0.18246 | 35.94 | 4.8075 | -14.42264 | 3.075733
4815 | 0.20298 | -7.37 | 0.7022 | 163.73 | 0.7012 | 164.97 | 0.21457 | 30.58 | 4.815 | -13.85094 | 3.070783
4822.5 | 0.20669 | -10.03 | 0.7052 | 161.53 | 0.7036 | 162.75 | 0.24686 | 31.85 | 4.8225 | -13.69361 | 3.033754
4830 | 0.19814 | -14.19 | 0.7089 | 159.2 | 0.7068 | 160.44 | 0.26535 | 36.35 | 4.83 | -14.06056 | 2.9883
4837.5 | 0.18079 | -19.31 | 0.71 | 156.74 | 0.7077 | 158.02 | 0.26282 | 41.54 | 4.8375 | -14.85651 | 2.974833
4845 | 0.16211 | -24.22 | 0.708 | 154.22 | 0.7057 | 155.51 | 0.2393 | 45.14 | 4.845 | -15.8038 | 2.999335
4852.5 | 0.15008 | -27.43 | 0.7041 | 151.79 | 0.7017 | 153.09 | 0.20361 | 44.61 | 4.8525 | -16.47354 | 3.047313
4860 | 0.14918 | -28.23 | 0.6994 | 149.62 | 0.6971 | 150.93 | 0.1719 | 36.89 | 4.86 | -16.52579 | 3.105487
4867.5 | 0.15876 | -28.08 | 0.6953 | 147.65 | 0.6932 | 148.94 | 0.16459 | 23.53 | 4.8675 | -15.98518 | 3.156555
4875 | 0.17311 | -29.03 | 0.6935 | 145.68 | 0.6916 | 146.92 | 0.18601 | 14.02 | 4.875 | -15.23356 | 3.179071
4882.5 | 0.18504 | -31.93 | 0.695 | 143.61 | 0.6927 | 144.84 | 0.21878 | 12.61 | 4.8825 | -14.65469 | 3.160304
4890 | 0.18931 | -36.63 | 0.6979 | 141.44 | 0.695 | 142.67 | 0.2455 | 16.56 | 4.89 | -14.45653 | 3.124136
4897.5 | 0.18533 | -42.32 | 0.6997 | 139.13 | 0.6967 | 140.37 | 0.25562 | 22.73 | 4.8975 | -14.64109 | 3.101763
4905 | 0.17597 | -47.63 | 0.6993 | 136.7 | 0.6967 | 137.95 | 0.24473 | 28.9 | 4.905 | -15.09123 | 3.106729
4912.5 | 0.16582 | -50.93 | 0.6969 | 134.31 | 0.6945 | 135.55 | 0.21494 | 32.91 | 4.9125 | -15.60726 | 3.136591
4920 | 0.16033 | -51.22 | 0.6931 | 132.15 | 0.6906 | 133.34 | 0.17557 | 31.63 | 4.92 | -15.8997 | 3.184082
4927.5 | 0.16176 | -49.43 | 0.6886 | 130.13 | 0.6863 | 131.3 | 0.1455 | 21.02 | 4.9275 | -15.82258 | 3.24066
4935 | 0.16861 | -48.22 | 0.6859 | 128.14 | 0.6837 | 129.28 | 0.14675 | 4.58 | 4.935 | -15.46233 | 3.274784
4942.5 | 0.17543 | -49.34 | 0.686 | 126.12 | 0.6837 | 127.23 | 0.1778 | -4.83 | 4.9425 | -15.11792 | 3.273518
4950 | 0.17716 | -53.16 | 0.688 | 124.02 | 0.6853 | 125.11 | 0.21607 | -5.15 | 4.95 | -15.03269 | 3.248231
4957.5 | 0.17218 | -59.15 | 0.69 | 121.71 | 0.6871 | 122.82 | 0.24421 | -0.73 | 4.9575 | -15.28035 | 3.223018
4965 | 0.16254 | -66 | 0.6906 | 119.25 | 0.6882 | 120.38 | 0.25283 | 5.41 | 4.965 | -15.78079 | 3.215469
4972.5 | 0.15211 | -71.66 | 0.6891 | 116.84 | 0.687 | 117.95 | 0.23899 | 11.35 | 4.9725 | -16.35684 | 3.234355
4980 | 0.14579 | -74.22 | 0.6855 | 114.64 | 0.6835 | 115.69 | 0.2074 | 14.99 | 4.98 | -16.72545 | 3.279851
4987.5 | 0.14591 | -73.53 | 0.6807 | 112.59 | 0.6789 | 113.62 | 0.16994 | 13.25 | 4.9875 | -16.7183 | 3.340885
4995 | 0.1536 | -72.04 | 0.677 | 110.63 | 0.6753 | 111.65 | 0.14557 | 2.92 | 4.995 | -16.27218 | 3.388227
5002.5 | 0.16553 | -72.22 | 0.6757 | 108.75 | 0.6738 | 109.73 | 0.15183 | -10.86 | 5.0025 | -15.62247 | 3.404922
5010 | 0.17646 | -75.02 | 0.6761 | 106.82 | 0.6739 | 107.76 | 0.1827 | -17.51 | 5.01 | -15.06707 | 3.399781
5017.5 | 0.18256 | -80.05 | 0.6777 | 104.66 | 0.6756 | 105.64 | 0.21762 | -16.44 | 5.0175 | -14.77189 | 3.37925
5025 | 0.18257 | -86 | 0.6794 | 102.32 | 0.6776 | 103.33 | 0.24107 | -11.23 | 5.025 | -14.77141 | 3.357489
5032.5 | 0.17769 | -91.18 | 0.6798 | 99.97 | 0.6784 | 100.95 | 0.24478 | -4.49 | 5.0325 | -15.00674 | 3.352377
5040 | 0.17106 | -93.93 | 0.6781 | 97.74 | 0.6766 | 98.65 | 0.22741 | 1.93 | 5.04 | -15.33703 | 3.374125
5047.5 | 0.16596 | -93.79 | 0.6748 | 95.61 | 0.6732 | 96.51 | 0.19423 | 5.65 | 5.0475 | -15.59993 | 3.416499
5055 | 0.166 | -92.07 | 0.6715 | 93.61 | 0.6696 | 94.52 | 0.15728 | 2.72 | 5.055 | -15.59784 | 3.45908
5062.5 | 0.17149 | -91.16 | 0.6693 | 91.76 | 0.6674 | 92.64 | 0.13706 | -10.53 | 5.0625 | -15.31522 | 3.487583
5070 | 0.17908 | -92.76 | 0.6687 | 89.91 | 0.6665 | 90.76 | 0.15101 | -26.16 | 5.07 | -14.93906 | 3.495374
5077.5 | 0.18555 | -97.12 | 0.6697 | 87.86 | 0.6676 | 88.76 | 0.18838 | -32.48 | 5.0775 | -14.63078 | 3.482394
5085 | 0.18881 | -103.08 | 0.6717 | 85.62 | 0.6696 | 86.56 | 0.22567 | -30.77 | 5.085 | -14.4795 | 3.456493
5092.5 | 0.18862 | -108.91 | 0.6728 | 83.31 | 0.6712 | 84.22 | 0.24781 | -25.08 | 5.0925 | -14.48825 | 3.44228
5100 | 0.18535 | -112.7 | 0.6724 | 81.02 | 0.6708 | 81.89 | 0.24873 | -17.85 | 5.1 | -14.64015 | 3.447446
5107.5 | 0.18078 | -113.53 | 0.67 | 78.83 | 0.6684 | 79.68 | 0.22892 | -11.16 | 5.1075 | -14.85699 | 3.478504
5115 | 0.17828 | -111.98 | 0.6671 | 76.79 | 0.6652 | 77.66 | 0.19475 | -7.91 | 5.115 | -14.97795 | 3.516181
5122.5 | 0.17954 | -110 | 0.6645 | 74.92 | 0.6624 | 75.78 | 0.1588 | -12.69 | 5.1225 | -14.91678 | 3.5501
5130 | 0.18335 | -109.9 | 0.6634 | 73.1 | 0.6611 | 73.97 | 0.14416 | -28.38 | 5.13 | -14.73438 | 3.564491
5137.5 | 0.18684 | -112.9 | 0.6639 | 71.18 | 0.6617 | 72.06 | 0.16729 | -43.94 | 5.1375 | -14.5706 | 3.557947
5145 | 0.18859 | -118.62 | 0.6657 | 69.04 | 0.6638 | 69.96 | 0.21075 | -49.13 | 5.145 | -14.48963 | 3.534429
5152.5 | 0.18942 | -125.51 | 0.6674 | 66.75 | 0.6659 | 67.64 | 0.24949 | -46.68 | 5.1525 | -14.45148 | 3.512276
5160 | 0.18998 | -131.36 | 0.668 | 64.41 | 0.6663 | 65.24 | 0.26959 | -40.36 | 5.16 | -14.42584 | 3.504471
5167.5 | 0.19118 | -134.44 | 0.6666 | 62.13 | 0.6649 | 62.94 | 0.26732 | -32.5 | 5.1675 | -14.37115 | 3.522694
5175 | 0.19416 | -134.39 | 0.664 | 60.04 | 0.6623 | 60.86 | 0.24483 | -25.28 | 5.175 | -14.2368 | 3.556638
5182.5 | 0.20058 | -132.47 | 0.6613 | 58.16 | 0.6595 | 59 | 0.2083 | -21.86 | 5.1825 | -13.95425 | 3.59203
5190 | 0.20878 | -130.83 | 0.66 | 56.41 | 0.6578 | 57.25 | 0.17037 | -26.95 | 5.19 | -13.60622 | 3.609121
5197.5 | 0.21514 | -131.08 | 0.6604 | 54.62 | 0.6587 | 55.48 | 0.15589 | -43.31 | 5.1975 | -13.34558 | 3.603859
5205 | 0.21564 | -133.86 | 0.6625 | 52.65 | 0.6613 | 53.54 | 0.18209 | -59.23 | 5.205 | -13.32541 | 3.576282
5212.5 | 0.21038 | -139 | 0.6653 | 50.44 | 0.6641 | 51.32 | 0.22869 | -64.64 | 5.2125 | -13.53991 | 3.53965
5220 | 0.20288 | -145.4 | 0.6669 | 48.05 | 0.6655 | 48.87 | 0.26867 | -62.35 | 5.22 | -13.85522 | 3.518786
5227.5 | 0.19879 | -151.36 | 0.666 | 45.63 | 0.6647 | 46.42 | 0.28819 | -56.02 | 5.2275 | -14.03211 | 3.530515
5235 | 0.20234 | -155.05 | 0.6628 | 43.36 | 0.6615 | 44.2 | 0.28459 | -47.85 | 5.235 | -13.87837 | 3.57235
5242.5 | 0.21588 | -155.95 | 0.6589 | 41.36 | 0.6572 | 42.23 | 0.26132 | -39.93 | 5.2425 | -13.31575 | 3.62361
5250 | 0.23791 | -155.2 | 0.6561 | 39.6 | 0.6539 | 40.46 | 0.22472 | -34.93 | 5.25 | -12.47175 | 3.660599
5257.5 | 0.26274 | -154.26 | 0.6548 | 37.95 | 0.6535 | 38.83 | 0.18532 | -36.78 | 5.2575 | -11.60948 | 3.677827
5265 | 0.28202 | -154.02 | 0.6566 | 36.25 | 0.6559 | 37.17 | 0.16195 | -48.79 | 5.265 | -10.9944 | 3.653982
5272.5 | 0.28872 | -154.64 | 0.6609 | 34.37 | 0.66 | 35.27 | 0.17332 | -64.63 | 5.2725 | -10.79046 | 3.597285
5280 | 0.27982 | -155.87 | 0.6659 | 32.19 | 0.6648 | 33.03 | 0.20988 | -73.27 | 5.28 | -11.06242 | 3.53182
5287.5 | 0.25773 | -157.36 | 0.6693 | 29.77 | 0.6684 | 30.6 | 0.2462 | -74.61 | 5.2875 | -11.7767 | 3.487583
5295 | 0.2312 | -158.8 | 0.6698 | 27.3 | 0.669 | 28.2 | 0.26567 | -72.35 | 5.295 | -12.72024 | 3.481097
5302.5 | 0.21085 | -160.13 | 0.668 | 25 | 0.6666 | 25.93 | 0.26247 | -69.36 | 5.3025 | -13.52053 | 3.504471
5310 | 0.20327 | -161.66 | 0.6655 | 22.97 | 0.6638 | 23.9 | 0.24083 | -68.26 | 5.31 | -13.83853 | 3.537039
5317.5 | 0.20915 | -164 | 0.6636 | 21.13 | 0.6626 | 22.1 | 0.21267 | -71.88 | 5.3175 | -13.59084 | 3.561872
5325 | 0.22324 | -167.05 | 0.6638 | 19.34 | 0.6635 | 20.36 | 0.19646 | -81.64 | 5.325 | -13.02456 | 3.559255
5332.5 | 0.23791 | -170.45 | 0.6662 | 17.43 | 0.6656 | 18.45 | 0.20756 | -92.95 | 5.3325 | -12.47175 | 3.527907
5340 | 0.24586 | -173.88 | 0.6693 | 15.31 | 0.6686 | 16.27 | 0.23987 | -99.04 | 5.34 | -12.18624 | 3.487583
5347.5 | 0.2441 | -177 | 0.6714 | 12.95 | 0.6708 | 13.94 | 0.27446 | -99.09 | 5.3475 | -12.24864 | 3.460373
5355 | 0.23535 | -179.57 | 0.6715 | 10.51 | 0.6708 | 11.59 | 0.29618 | -95.48 | 5.355 | -12.56572 | 3.45908
5362.5 | 0.22669 | 178.71 | 0.6699 | 8.2 | 0.6689 | 9.32 | 0.29777 | -90.47 | 5.3625 | -12.89135 | 3.4798
5370 | 0.22464 | 177.68 | 0.6678 | 6.11 | 0.6665 | 7.26 | 0.27905 | -86.21 | 5.37 | -12.97026 | 3.507072
5377.5 | 0.23162 | 176.72 | 0.6661 | 4.26 | 0.6656 | 5.43 | 0.24575 | -85.1 | 5.3775 | -12.70448 | 3.529211
5385 | 0.24521 | 175.41 | 0.6665 | 2.5 | 0.6666 | 3.74 | 0.21168 | -90.23 | 5.385 | -12.20924 | 3.523997
5392.5 | 0.2592 | 173.57 | 0.6693 | 0.72 | 0.6695 | 1.92 | 0.19797 | -102.25 | 5.3925 | -11.7273 | 3.487583
5400 | 0.26622 | 171.22 | 0.6734 | -1.29 | 0.6734 | -0.11 | 0.21682 | -114.13 | 5.4 | -11.49519 | 3.434538
5407.5 | 0.2628 | 168.5 | 0.6768 | -3.56 | 0.6766 | -2.37 | 0.25435 | -119.37 | 5.4075 | -11.60749 | 3.390793
5415 | 0.25082 | 165.65 | 0.678 | -6.02 | 0.6774 | -4.76 | 0.2886 | -118.78 | 5.415 | -12.01276 | 3.375406
5422.5 | 0.2375 | 163.02 | 0.6765 | -8.45 | 0.6759 | -7.17 | 0.30537 | -115.12 | 5.4225 | -12.48673 | 3.394644
5430 | 0.23061 | 160.81 | 0.674 | -10.71 | 0.6736 | -9.41 | 0.30038 | -110.63 | 5.43 | -12.74244 | 3.426802
5437.5 | 0.23514 | 158.92 | 0.6715 | -12.72 | 0.6715 | -11.39 | 0.27584 | -107.39 | 5.4375 | -12.57347 | 3.45908
5445 | 0.25027 | 157.29 | 0.6709 | -14.54 | 0.6713 | -13.2 | 0.24107 | -107.86 | 5.445 | -12.03182 | 3.466844
5452.5 | 0.26985 | 155.65 | 0.6728 | -16.3 | 0.6734 | -14.99 | 0.21248 | -114.44 | 5.4525 | -11.37755 | 3.44228
5460 | 0.28557 | 153.78 | 0.6766 | -18.21 | 0.677 | -16.91 | 0.20852 | -125.44 | 5.46 | -10.88575 | 3.39336
5467.5 | 0.2915 | 151.58 | 0.6807 | -20.32 | 0.6807 | -19 | 0.23166 | -133.9 | 5.4675 | -10.70723 | 3.340885
5475 | 0.28699 | 149.14 | 0.683 | -22.65 | 0.6828 | -21.27 | 0.26461 | -136.28 | 5.475 | -10.84266 | 3.311586
5482.5 | 0.27694 | 146.63 | 0.6828 | -25.04 | 0.6826 | -23.63 | 0.28886 | -134.11 | 5.4825 | -11.15229 | 3.31413
5490 | 0.26933 | 144.46 | 0.6807 | -27.36 | 0.6808 | -25.9 | 0.29425 | -129.78 | 5.49 | -11.39431 | 3.340885
5497.5 | 0.27016 | 142.83 | 0.6782 | -29.48 | 0.6787 | -28.01 | 0.27879 | -125.43 | 5.4975 | -11.36758 | 3.372844
5505 | 0.28035 | 141.75 | 0.6768 | -31.4 | 0.678 | -29.95 | 0.24706 | -123.33 | 5.505 | -11.04599 | 3.390793
5512.5 | 0.29537 | 140.99 | 0.678 | -33.22 | 0.6793 | -31.79 | 0.21096 | -126.55 | 5.5125 | -10.59267 | 3.375406
5520 | 0.3074 | 140.09 | 0.6814 | -35.09 | 0.6824 | -33.68 | 0.18997 | -137.22 | 5.52 | -10.24592 | 3.331957
5527.5 | 0.30964 | 138.65 | 0.6859 | -37.14 | 0.6865 | -35.73 | 0.20055 | -150.41 | 5.5275 | -10.18286 | 3.274784
5535 | 0.30106 | 136.55 | 0.6895 | -39.41 | 0.6898 | -37.96 | 0.23468 | -157.75 | 5.535 | -10.42694 | 3.229315
5542.5 | 0.28625 | 133.66 | 0.6906 | -41.83 | 0.6909 | -40.32 | 0.26976 | -158.41 | 5.5425 | -10.86509 | 3.215469
5550 | 0.27406 | 130.34 | 0.6891 | -44.23 | 0.6897 | -42.7 | 0.28892 | -155.19 | 5.55 | -11.24309 | 3.234355
5557.5 | 0.27266 | 127.25 | 0.686 | -46.48 | 0.6871 | -44.96 | 0.2858 | -150.26 | 5.5575 | -11.28757 | 3.273518
5565 | 0.28418 | 125.11 | 0.6833 | -48.53 | 0.6847 | -47.04 | 0.26248 | -145.63 | 5.565 | -10.92813 | 3.307772
5572.5 | 0.304 | 124.07 | 0.6826 | -50.44 | 0.6841 | -48.96 | 0.227 | -143.81 | 5.5725 | -10.34253 | 3.316674
5580 | 0.32316 | 123.65 | 0.6844 | -52.32 | 0.6854 | -50.85 | 0.19281 | -148.26 | 5.58 | -9.811648 | 3.2938
5587.5 | 0.33239 | 123.21 | 0.6881 | -54.28 | 0.6888 | -52.8 | 0.17917 | -160.41 | 5.5875 | -9.567041 | 3.246969
5595 | 0.3271 | 122.31 | 0.6926 | -56.45 | 0.6928 | -54.92 | 0.19766 | -173.09 | 5.595 | -9.706389 | 3.19035
5602.5 | 0.30974 | 120.61 | 0.6957 | -58.81 | 0.6958 | -57.23 | 0.23424 | -179.1 | 5.6025 | -10.18005 | 3.15156
5610 | 0.28857 | 117.98 | 0.696 | -61.22 | 0.6966 | -59.62 | 0.26637 | -179.14 | 5.61 | -10.79498 | 3.147815
5617.5 | 0.27447 | 114.68 | 0.6935 | -63.59 | 0.6947 | -62 | 0.27949 | -175.88 | 5.6175 | -11.2301 | 3.179071
5625 | 0.27465 | 111.39 | 0.6903 | -65.78 | 0.6916 | -64.23 | 0.27058 | -171.3 | 5.625 | -11.22441 | 3.219243
5632.5 | 0.28875 | 108.95 | 0.6879 | -67.83 | 0.6892 | -66.3 | 0.24471 | -167.42 | 5.6325 | -10.78956 | 3.249494
5640 | 0.30992 | 107.37 | 0.6876 | -69.78 | 0.6887 | -68.25 | 0.21192 | -166.85 | 5.64 | -10.17501 | 3.253283
5647.5 | 0.32789 | 106.35 | 0.6894 | -71.73 | 0.6901 | -70.18 | 0.18604 | -172.5 | 5.6475 | -9.685437 | 3.230574
5655 | 0.33492 | 105.32 | 0.6929 | -73.78 | 0.6933 | -72.18 | 0.18237 | 176.54 | 5.655 | -9.501178 | 3.186589
5662.5 | 0.32853 | 103.92 | 0.6965 | -75.99 | 0.6969 | -74.35 | 0.20371 | 167.18 | 5.6625 | -9.668499 | 3.141578
5670 | 0.31279 | 101.93 | 0.6983 | -78.33 | 0.6992 | -76.68 | 0.23463 | 163.57 | 5.67 | -10.09494 | 3.119159
5677.5 | 0.29693 | 99.42 | 0.6977 | -80.69 | 0.6989 | -79.05 | 0.25675 | 164.7 | 5.6775 | -10.54692 | 3.126626
5685 | 0.28939 | 96.7 | 0.6951 | -82.95 | 0.6963 | -81.36 | 0.26087 | 168.43 | 5.685 | -10.77033 | 3.159054
5692.5 | 0.29443 | 94.34 | 0.692 | -85.11 | 0.693 | -83.53 | 0.24706 | 172.84 | 5.6925 | -10.62036 | 3.197878
5700 | 0.30893 | 92.55 | 0.69 | -87.16 | 0.6908 | -85.58 | 0.2213 | 175.66 | 5.7 | -10.2028 | 3.223018
5707.5 | 0.3255 | 91.28 | 0.69 | -89.12 | 0.6904 | -87.53 | 0.19352 | 173.99 | 5.7075 | -9.74898 | 3.223018
5715 | 0.33567 | 90.13 | 0.6921 | -91.12 | 0.6921 | -89.51 | 0.1773 | 165.89 | 5.715 | -9.481749 | 3.196623
5722.5 | 0.33457 | 88.73 | 0.6952 | -93.24 | 0.6955 | -91.6 | 0.18398 | 154.84 | 5.7225 | -9.51026 | 3.157805
5730 | 0.3232 | 86.82 | 0.6979 | -95.51 | 0.6987 | -93.86 | 0.20935 | 147.57 | 5.73 | -9.810573 | 3.124136
5737.5 | 0.30831 | 84.39 | 0.6987 | -97.83 | 0.6999 | -96.2 | 0.23659 | 146.1 | 5.7375 | -10.22025 | 3.114185
5745 | 0.29785 | 81.74 | 0.6971 | -100.11 | 0.6982 | -98.54 | 0.25153 | 148.68 | 5.745 | -10.52005 | 3.134098
5752.5 | 0.29776 | 79.32 | 0.6942 | -102.31 | 0.6951 | -100.76 | 0.24968 | 153.33 | 5.7525 | -10.52267 | 3.170308
5760 | 0.30789 | 77.5 | 0.6914 | -104.41 | 0.6919 | -102.84 | 0.23314 | 157.81 | 5.76 | -10.23209 | 3.205412
5767.5 | 0.32244 | 76.38 | 0.69 | -106.36 | 0.6901 | -104.81 | 0.20791 | 159.49 | 5.7675 | -9.831022 | 3.223018
5775 | 0.33318 | 75.54 | 0.6907 | -108.31 | 0.6906 | -106.74 | 0.18384 | 155.3 | 5.775 | -9.546422 | 3.214211
5782.5 | 0.33411 | 74.5 | 0.6931 | -110.35 | 0.6935 | -108.74 | 0.17541 | 144.68 | 5.7825 | -9.522211 | 3.184082
5790 | 0.32388 | 72.97 | 0.6964 | -112.52 | 0.6973 | -110.92 | 0.19132 | 133.55 | 5.79 | -9.792317 | 3.142825
5797.5 | 0.3073 | 70.78 | 0.6985 | -114.8 | 0.6996 | -113.23 | 0.22099 | 128.16 | 5.7975 | -10.24875 | 3.116672
5805 | 0.29281 | 68.02 | 0.6981 | -117.11 | 0.6994 | -115.6 | 0.24711 | 128.59 | 5.805 | -10.66828 | 3.121647
5812.5 | 0.28822 | 65.07 | 0.6958 | -119.38 | 0.6968 | -117.88 | 0.259 | 132.66 | 5.8125 | -10.80552 | 3.150312
5820 | 0.29623 | 62.5 | 0.6925 | -121.54 | 0.6933 | -120.02 | 0.25427 | 138.22 | 5.82 | -10.56742 | 3.191604
5827.5 | 0.31289 | 60.69 | 0.6898 | -123.56 | 0.6901 | -122.03 | 0.23594 | 142.99 | 5.8275 | -10.09217 | 3.225536
5835 | 0.32972 | 59.48 | 0.6888 | -125.5 | 0.6891 | -123.95 | 0.20965 | 144.11 | 5.835 | -9.637094 | 3.238137
5842.5 | 0.33838 | 58.56 | 0.6899 | -127.48 | 0.6908 | -125.87 | 0.18611 | 138.81 | 5.8425 | -9.411906 | 3.224277
5850 | 0.33472 | 57.54 | 0.6931 | -129.54 | 0.6943 | -127.94 | 0.18019 | 127.5 | 5.85 | -9.506367 | 3.184082
5857.5 | 0.32034 | 56.17 | 0.6961 | -131.72 | 0.6976 | -130.18 | 0.19876 | 116.97 | 5.8575 | -9.887777 | 3.146567
5865 | 0.30217 | 54.27 | 0.6974 | -134.01 | 0.6991 | -132.49 | 0.22909 | 112.65 | 5.865 | -10.39497 | 3.130361
5872.5 | 0.2891 | 51.8 | 0.6966 | -136.31 | 0.6978 | -134.82 | 0.2543 | 113.87 | 5.8725 | -10.77904 | 3.140331
5880 | 0.2876 | 49.03 | 0.6941 | -138.53 | 0.6948 | -137.03 | 0.26495 | 118.29 | 5.88 | -10.82422 | 3.171559
5887.5 | 0.29819 | 46.41 | 0.6905 | -140.58 | 0.691 | -139.1 | 0.2592 | 123.64 | 5.8875 | -10.51014 | 3.216726
5895 | 0.31513 | 44.24 | 0.6877 | -142.56 | 0.6882 | -141.06 | 0.23989 | 127.7 | 5.895 | -10.03021 | 3.25202
5902.5 | 0.33038 | 42.5 | 0.6871 | -144.52 | 0.6883 | -142.98 | 0.21354 | 127.9 | 5.9025 | -9.619725 | 3.259601
5910 | 0.33711 | 41.09 | 0.689 | -146.47 | 0.6905 | -144.98 | 0.19189 | 122.05 | 5.91 | -9.444567 | 3.235616
5917.5 | 0.33218 | 39.85 | 0.6922 | -148.54 | 0.6937 | -147.12 | 0.18908 | 111.5 | 5.9175 | -9.57253 | 3.195368
5925 | 0.31853 | 38.53 | 0.6949 | -150.76 | 0.6963 | -149.38 | 0.20854 | 102.66 | 5.925 | -9.936993 | 3.161554
5932.5 | 0.30293 | 36.99 | 0.6963 | -153.08 | 0.6973 | -151.7 | 0.23728 | 99.37 | 5.9325 | -10.37315 | 3.144072
5940 | 0.29296 | 35.18 | 0.6954 | -155.34 | 0.6958 | -153.98 | 0.26053 | 100.7 | 5.94 | -10.66383 | 3.155306
5947.5 | 0.29286 | 33.05 | 0.6927 | -157.48 | 0.6928 | -156.14 | 0.26944 | 104.42 | 5.9475 | -10.6668 | 3.189096
5955 | 0.30148 | 30.71 | 0.6894 | -159.53 | 0.6895 | -158.16 | 0.26261 | 108.39 | 5.955 | -10.41483 | 3.230574
5962.5 | 0.31431 | 28.34 | 0.6875 | -161.51 | 0.6881 | -160.12 | 0.24359 | 110.56 | 5.9625 | -10.05284 | 3.254546
5970 | 0.32461 | 26.12 | 0.6876 | -163.44 | 0.6886 | -162.1 | 0.22071 | 108.9 | 5.97 | -9.772762 | 3.253283
5977.5 | 0.32743 | 24.07 | 0.6895 | -165.46 | 0.6903 | -164.2 | 0.2064 | 102.63 | 5.9775 | -9.697631 | 3.229315
5985 | 0.32223 | 22.11 | 0.6921 | -167.66 | 0.6925 | -166.4 | 0.21075 | 94.47 | 5.985 | -9.836681 | 3.196623
5992.5 | 0.31286 | 20.17 | 0.6942 | -169.95 | 0.6941 | -168.7 | 0.23114 | 89.04 | 5.9925 | -10.093 | 3.170308
6000 | 0.30525 | 18.28 | 0.6943 | -172.23 | 0.6939 | -170.98 | 0.25526 | 88.09 | 6 | -10.30689 | "

## Paper 2
! | 23/11/2025 | 17:16
! | Ref | Plane: | 0 | mm
# | MHZ | S | MA | R | 50
! | [9 empty] | S11 | EMI SE
3000 | 1.03713 | -134.57 | 0.07179 | 85.98 | 0.07251 | 87.18 | 0.95878 | -94.31 | 3 | 0.3166639 | 22.87872
3007.5 | 1.02887 | -136.56 | 0.07475 | 84.2 | 0.07555 | 85.25 | 0.93988 | -94.81 | 3.0075 | 0.2472101 | 22.52778
3015 | 1.02347 | -138.72 | 0.07777 | 81.74 | 0.07823 | 82.79 | 0.92008 | -97.16 | 3.015 | 0.2015023 | 22.18376
3022.5 | 1.02022 | -140.88 | 0.08029 | 78.17 | 0.08096 | 79.71 | 0.90748 | -101.07 | 3.0225 | 0.1738767 | 21.90677
3030 | 1.017 | -142.9 | 0.08196 | 74.89 | 0.08275 | 76.25 | 0.90706 | -105.35 | 3.03 | 0.1464191 | 21.72796
3037.5 | 1.01254 | -144.65 | 0.08307 | 71.88 | 0.08384 | 73.16 | 0.91595 | -108.6 | 3.0375 | 0.1082438 | 21.61112
3045 | 1.00581 | -146.15 | 0.08433 | 69.28 | 0.08478 | 70.78 | 0.92613 | -110.17 | 3.045 | 0.05031898 | 21.48036
3052.5 | 0.9974 | -147.51 | 0.08584 | 67.4 | 0.08639 | 68.96 | 0.93089 | -110.28 | 3.0525 | -0.02261272 | 21.32621
3060 | 0.98837 | -148.86 | 0.08816 | 65.99 | 0.08879 | 67.43 | 0.92611 | -109.81 | 3.06 | -0.1016089 | 21.09457
3067.5 | 0.97954 | -150.41 | 0.09111 | 64.47 | 0.09195 | 65.7 | 0.9128 | -109.82 | 3.0675 | -0.1795565 | 20.80868
3075 | 0.97152 | -152.24 | 0.09499 | 62.27 | 0.09566 | 63.59 | 0.89496 | -111.15 | 3.075 | -0.2509651 | 20.44644
3082.5 | 0.964 | -154.41 | 0.09845 | 59.58 | 0.09893 | 60.75 | 0.87969 | -114.02 | 3.0825 | -0.3184593 | 20.13569
3090 | 0.95709 | -156.83 | 0.1012 | 56.23 | 0.1019 | 57.53 | 0.87345 | -117.81 | 3.09 | -0.3809444 | 19.89639
3097.5 | 0.95034 | -159.3 | 0.1034 | 52.7 | 0.104 | 54.21 | 0.87686 | -121.33 | 3.0975 | -0.4424198 | 19.70959
3105 | 0.94446 | -161.59 | 0.1047 | 49.75 | 0.1053 | 51.29 | 0.88525 | -123.6 | 3.105 | -0.4963286 | 19.60107
3112.5 | 0.9394 | -163.48 | 0.1061 | 47.39 | 0.1067 | 48.89 | 0.89112 | -124.45 | 3.1125 | -0.5429889 | 19.48569
3120 | 0.93502 | -164.95 | 0.1081 | 45.61 | 0.1088 | 47.11 | 0.88954 | -124.36 | 3.12 | -0.583582 | 19.32349
3127.5 | 0.93033 | -166.12 | 0.1113 | 44.05 | 0.1121 | 45.35 | 0.87896 | -124.3 | 3.1275 | -0.6272595 | 19.0701
3135 | 0.92463 | -167.23 | 0.1157 | 42.24 | 0.1161 | 43.53 | 0.8618 | -125.18 | 3.135 | -0.6806404 | 18.73333
3142.5 | 0.91671 | -168.59 | 0.1205 | 39.86 | 0.121 | 41.14 | 0.844 | -127.58 | 3.1425 | -0.7553606 | 18.38026
3150 | 0.90597 | -170.47 | 0.1249 | 36.79 | 0.1253 | 38.18 | 0.83275 | -131.29 | 3.15 | -0.8577237 | 18.06875
3157.5 | 0.89429 | -172.86 | 0.128 | 33.36 | 0.1286 | 34.76 | 0.83198 | -135.33 | 3.1575 | -0.9704325 | 17.8558
3165 | 0.88359 | -175.59 | 0.1301 | 29.94 | 0.1308 | 31.4 | 0.83974 | -138.5 | 3.165 | -1.074984 | 17.71445
3172.5 | 0.87582 | -178.32 | 0.1316 | 27.02 | 0.1324 | 28.4 | 0.84887 | -140.15 | 3.1725 | -1.151703 | 17.61488
3180 | 0.87112 | 179.33 | 0.1332 | 24.79 | 0.1342 | 26.06 | 0.85333 | -140.41 | 3.18 | -1.19844 | 17.50992
3187.5 | 0.86867 | 177.48 | 0.136 | 22.98 | 0.137 | 24.15 | 0.84896 | -140.05 | 3.1875 | -1.222904 | 17.32922
3195 | 0.86662 | 176.09 | 0.1404 | 21.26 | 0.1412 | 22.35 | 0.83599 | -140.04 | 3.195 | -1.243426 | 17.05266
3202.5 | 0.86184 | 174.86 | 0.1458 | 19.23 | 0.1464 | 20.27 | 0.81828 | -141.23 | 3.2025 | -1.291467 | 16.72485
3210 | 0.85258 | 173.36 | 0.1517 | 16.52 | 0.1523 | 17.66 | 0.80181 | -144.01 | 3.21 | -1.385297 | 16.38029
3217.5 | 0.84028 | 171.27 | 0.1566 | 13.23 | 0.1573 | 14.42 | 0.79333 | -147.93 | 3.2175 | -1.511519 | 16.10416
3225 | 0.82742 | 168.58 | 0.1601 | 9.72 | 0.161 | 10.98 | 0.79526 | -151.81 | 3.225 | -1.64548 | 15.91217
3232.5 | 0.81704 | 165.52 | 0.1622 | 6.37 | 0.1633 | 7.55 | 0.80336 | -154.59 | 3.2325 | -1.755134 | 15.79898
3240 | 0.81146 | 162.58 | 0.1639 | 3.6 | 0.1651 | 4.65 | 0.81103 | -155.81 | 3.24 | -1.814658 | 15.70842
3247.5 | 0.81028 | 160.12 | 0.1663 | 1.34 | 0.1673 | 2.37 | 0.81252 | -155.83 | 3.2475 | -1.827298 | 15.58216
3255 | 0.81115 | 158.28 | 0.1703 | -0.53 | 0.1712 | 0.38 | 0.80525 | -155.53 | 3.255 | -1.817977 | 15.37571
3262.5 | 0.80994 | 156.93 | 0.1762 | -2.57 | 0.1766 | -1.52 | 0.7903 | -155.89 | 3.2625 | -1.830943 | 15.07988
3270 | 0.80348 | 155.58 | 0.1832 | -5.08 | 0.1837 | -3.89 | 0.77186 | -157.69 | 3.27 | -1.900499 | 14.74149
3277.5 | 0.79186 | 153.8 | 0.1896 | -8.15 | 0.1904 | -6.93 | 0.75662 | -161.07 | 3.2775 | -2.027032 | 14.44323
3285 | 0.77831 | 151.36 | 0.1948 | -11.58 | 0.1961 | -10.39 | 0.75061 | -165.26 | 3.285 | -2.176948 | 14.20822
3292.5 | 0.76616 | 148.29 | 0.198 | -15.09 | 0.1994 | -13.99 | 0.75441 | -169.02 | 3.2925 | -2.313611 | 14.0667
3300 | 0.75915 | 145.03 | 0.2 | -18.22 | 0.2015 | -17.25 | 0.76261 | -171.35 | 3.3 | -2.393448 | 13.9794
3307.5 | 0.75823 | 142.09 | 0.2022 | -20.86 | 0.2034 | -19.95 | 0.76806 | -172.12 | 3.3075 | -2.403981 | 13.88438
3315 | 0.76136 | 139.88 | 0.2058 | -23.06 | 0.2068 | -22.18 | 0.7659 | -171.98 | 3.315 | -2.368199 | 13.73109
3322.5 | 0.76442 | 138.44 | 0.2117 | -25.16 | 0.2125 | -24.22 | 0.75413 | -171.94 | 3.3225 | -2.333359 | 13.48558
3330 | 0.76227 | 137.42 | 0.2191 | -27.48 | 0.2201 | -26.55 | 0.73479 | -173.12 | 3.33 | -2.357823 | 13.18715
3337.5 | 0.75372 | 136.29 | 0.2272 | -30.37 | 0.2284 | -29.32 | 0.71383 | -176.18 | 3.3375 | -2.455799 | 12.87183
3345 | 0.7401 | 134.6 | 0.2344 | -33.72 | 0.2362 | -32.75 | 0.70062 | 179.09 | 3.345 | -2.614192 | 12.60085
3352.5 | 0.72409 | 132.09 | 0.2396 | -37.33 | 0.2414 | -36.45 | 0.70047 | 173.96 | 3.3525 | -2.804149 | 12.41026
3360 | 0.7104 | 128.83 | 0.2428 | -40.81 | 0.2446 | -40.07 | 0.71093 | 170.02 | 3.36 | -2.969941 | 12.29503
3367.5 | 0.70264 | 125.22 | 0.2451 | -43.95 | 0.2466 | -43.28 | 0.72428 | 168.04 | 3.3675 | -3.065343 | 12.21313
3375 | 0.70162 | 121.83 | 0.248 | -46.62 | 0.2493 | -45.94 | 0.73211 | 167.81 | 3.375 | -3.077961 | 12.11097
3382.5 | 0.70435 | 119.06 | 0.2529 | -49 | 0.2542 | -48.3 | 0.72962 | 168.38 | 3.3825 | -3.04423 | 11.94102
3390 | 0.70627 | 116.9 | 0.2597 | -51.41 | 0.261 | -50.65 | 0.71545 | 168.5 | 3.39 | -3.020585 | 11.71056
3397.5 | 0.70475 | 115.11 | 0.2678 | -54.09 | 0.2695 | -53.29 | 0.69332 | 167.1 | 3.3975 | -3.039298 | 11.44379
3405 | 0.69879 | 113.31 | 0.2761 | -57.17 | 0.2784 | -56.45 | 0.67098 | 163.57 | 3.405 | -3.113066 | 11.17867
3412.5 | 0.68867 | 111.19 | 0.2831 | -60.61 | 0.2856 | -59.97 | 0.658 | 158.44 | 3.4125 | -3.239777 | 10.9612
3420 | 0.67709 | 108.56 | 0.288 | -64.16 | 0.2902 | -63.63 | 0.65916 | 153.18 | 3.42 | -3.387072 | 10.81215
3427.5 | 0.66735 | 105.52 | 0.2913 | -67.55 | 0.2932 | -67.04 | 0.67051 | 149.31 | 3.4275 | -3.512927 | 10.71319
3435 | 0.66163 | 102.39 | 0.2943 | -70.61 | 0.2959 | -70.08 | 0.68329 | 147.41 | 3.435 | -3.587696 | 10.62419
3442.5 | 0.6592 | 99.37 | 0.2988 | -73.41 | 0.3002 | -72.81 | 0.68948 | 146.98 | 3.4425 | -3.619656 | 10.49239
3450 | 0.65758 | 96.66 | 0.3049 | -76.05 | 0.3065 | -75.37 | 0.68475 | 146.95 | 3.45 | -3.641028 | 10.31685
3457.5 | 0.65499 | 94.09 | 0.3128 | -78.81 | 0.3149 | -78.11 | 0.66977 | 146.17 | 3.4575 | -3.675307 | 10.09467
3465 | 0.64978 | 91.48 | 0.3214 | -81.86 | 0.3238 | -81.2 | 0.64958 | 143.75 | 3.465 | -3.744673 | 9.859083
3472.5 | 0.64198 | 88.6 | 0.3293 | -85.19 | 0.3319 | -84.64 | 0.63282 | 139.58 | 3.4725 | -3.84957 | 9.648165
3480 | 0.63359 | 85.31 | 0.3353 | -88.71 | 0.3374 | -88.21 | 0.62661 | 134.59 | 3.48 | -3.963834 | 9.491329
3487.5 | 0.62729 | 81.78 | 0.3389 | -92.21 | 0.3407 | -91.69 | 0.63187 | 130.22 | 3.4875 | -4.050633 | 9.398569
3495 | 0.62485 | 78.32 | 0.3416 | -95.47 | 0.3432 | -94.91 | 0.64261 | 127.46 | 3.495 | -4.084485 | 9.329643
3502.5 | 0.62572 | 75.18 | 0.3449 | -98.44 | 0.3463 | -97.82 | 0.65014 | 126.32 | 3.5025 | -4.072399 | 9.246136
3510 | 0.62763 | 72.48 | 0.3498 | -101.25 | 0.3514 | -100.54 | 0.64818 | 125.98 | 3.51 | -4.045926 | 9.123604
3517.5 | 0.62787 | 70.07 | 0.3568 | -104.01 | 0.3589 | -103.31 | 0.63475 | 125.31 | 3.5175 | -4.042605 | 8.951503
3525 | 0.62491 | 67.67 | 0.3654 | -106.96 | 0.3681 | -106.36 | 0.61362 | 123.18 | 3.525 | -4.083651 | 8.744629
3532.5 | 0.61827 | 64.97 | 0.3744 | -110.18 | 0.3768 | -109.69 | 0.59219 | 119.1 | 3.5325 | -4.176437 | 8.533283
3540 | 0.60949 | 61.84 | 0.3817 | -113.68 | 0.3837 | -113.21 | 0.58053 | 113.53 | 3.54 | -4.300668 | 8.365557
3547.5 | 0.60128 | 58.37 | 0.3864 | -117.24 | 0.3881 | -116.7 | 0.58315 | 107.99 | 3.5475 | -4.418465 | 8.259258
3555 | 0.59582 | 54.77 | 0.3893 | -120.66 | 0.3906 | -120.07 | 0.59588 | 103.95 | 3.555 | -4.497698 | 8.194312
3562.5 | 0.59328 | 51.32 | 0.3914 | -123.85 | 0.3927 | -123.2 | 0.60881 | 101.88 | 3.5625 | -4.534806 | 8.147584
3570 | 0.59315 | 48.16 | 0.3943 | -126.81 | 0.3961 | -126.12 | 0.61281 | 101.22 | 3.57 | -4.536709 | 8.083464
3577.5 | 0.59346 | 45.26 | 0.3992 | -129.68 | 0.4017 | -128.99 | 0.60426 | 100.76 | 3.5775 | -4.532171 | 7.976189
3585 | 0.5925 | 42.45 | 0.4063 | -132.59 | 0.4092 | -132.01 | 0.58443 | 99.27 | 3.585 | -4.546233 | 7.823064
3592.5 | 0.58922 | 39.51 | 0.4147 | -135.7 | 0.417 | -135.25 | 0.56044 | 95.84 | 3.5925 | -4.59445 | 7.645319
3600 | 0.58345 | 36.35 | 0.4223 | -139.08 | 0.4241 | -138.65 | 0.54325 | 90.39 | 3.6 | -4.679927 | 7.487578
3607.5 | 0.57628 | 32.98 | 0.4277 | -142.62 | 0.4293 | -142.1 | 0.5416 | 84.18 | 3.6075 | -4.787329 | 7.377215
3615 | 0.56882 | 29.49 | 0.4305 | -146.09 | 0.4321 | -145.51 | 0.55436 | 79.05 | 3.615 | -4.900503 | 7.320537
3622.5 | 0.56288 | 25.95 | 0.4317 | -149.4 | 0.4333 | -148.76 | 0.57126 | 76.03 | 3.6225 | -4.991684 | 7.296359
3630 | 0.55938 | 22.48 | 0.4328 | -152.47 | 0.435 | -151.8 | 0.58128 | 74.89 | 3.63 | -5.045861 | 7.274255
3637.5 | 0.55821 | 19.11 | 0.4352 | -155.38 | 0.4381 | -154.73 | 0.5778 | 74.54 | 3.6375 | -5.064048 | 7.226222
3645 | 0.55905 | 15.79 | 0.4401 | -158.25 | 0.4429 | -157.71 | 0.56042 | 73.67 | 3.645 | -5.050987 | 7.128973
3652.5 | 0.56009 | 12.5 | 0.4467 | -161.24 | 0.4491 | -160.78 | 0.53547 | 71.09 | 3.6525 | -5.034844 | 6.999681
3660 | 0.55964 | 9.25 | 0.4537 | -164.48 | 0.4555 | -164 | 0.51388 | 66.25 | 3.66 | -5.041825 | 6.864624
3667.5 | 0.55651 | 6.06 | 0.4593 | -167.93 | 0.4608 | -167.3 | 0.50659 | 59.88 | 3.6675 | -5.090541 | 6.758071
3675 | 0.55013 | 2.85 | 0.4621 | -171.4 | 0.4638 | -170.68 | 0.51616 | 53.87 | 3.675 | -5.190693 | 6.705281
3682.5 | 0.54233 | -0.41 | 0.4626 | -174.77 | 0.4649 | -173.98 | 0.53434 | 49.8 | 3.6825 | -5.314727 | 6.695887
3690 | 0.53517 | -3.71 | 0.4622 | -177.9 | 0.4647 | -177.08 | 0.54852 | 47.88 | 3.69 | -5.430165 | 6.703401
3697.5 | 0.53047 | -7.14 | 0.4623 | 179.18 | 0.4653 | 179.99 | 0.55013 | 47.23 | 3.6975 | -5.506783 | 6.701522
3705 | 0.52923 | -10.69 | 0.4643 | 176.34 | 0.4674 | 177.09 | 0.53734 | 46.57 | 3.705 | -5.527111 | 6.664026
3712.5 | 0.53066 | -14.27 | 0.4689 | 173.44 | 0.4714 | 174.16 | 0.51547 | 44.61 | 3.7125 | -5.503673 | 6.578395
3720 | 0.53247 | -17.76 | 0.4747 | 170.32 | 0.4764 | 171.12 | 0.49422 | 40.5 | 3.72 | -5.474097 | 6.471615
3727.5 | 0.53205 | -21.13 | 0.4796 | 166.98 | 0.4811 | 167.94 | 0.48461 | 34.59 | 3.7275 | -5.480951 | 6.382417
3735 | 0.528 | -24.46 | 0.4819 | 163.56 | 0.4839 | 164.63 | 0.4912 | 28.53 | 3.735 | -5.547322 | 6.340861
3742.5 | 0.52149 | -27.75 | 0.4818 | 160.25 | 0.4843 | 161.35 | 0.50788 | 24.08 | 3.7425 | -5.65508 | 6.342664
3750 | 0.51529 | -31.07 | 0.4799 | 157.19 | 0.4827 | 158.28 | 0.52295 | 21.91 | 3.75 | -5.758966 | 6.376985
3757.5 | 0.51228 | -34.47 | 0.478 | 154.37 | 0.4808 | 155.41 | 0.52666 | 21.33 | 3.7575 | -5.809852 | 6.411442
3765 | 0.5137 | -37.86 | 0.4779 | 151.71 | 0.4804 | 152.69 | 0.51578 | 21.15 | 3.765 | -5.785809 | 6.413259
3772.5 | 0.51938 | -41.06 | 0.4806 | 149.02 | 0.4825 | 149.97 | 0.49405 | 19.93 | 3.7725 | -5.690296 | 6.364325
3780 | 0.52507 | -43.95 | 0.4852 | 146.12 | 0.4867 | 147.14 | 0.47017 | 16.47 | 3.78 | -5.595656 | 6.281584
3787.5 | 0.52675 | -46.6 | 0.4899 | 142.96 | 0.4911 | 144.1 | 0.45558 | 10.58 | 3.7875 | -5.567909 | 6.197851
3795 | 0.52189 | -49.21 | 0.4926 | 139.67 | 0.4946 | 140.9 | 0.45852 | 3.69 | 3.795 | -5.64842 | 6.150112
3802.5 | 0.51117 | -51.98 | 0.4924 | 136.4 | 0.4952 | 137.61 | 0.47652 | -1.99 | 3.8025 | -5.828693 | 6.153639
3810 | 0.4987 | -55.12 | 0.4901 | 133.38 | 0.4934 | 134.53 | 0.49801 | -5.13 | 3.81 | -6.043213 | 6.194306
3817.5 | 0.48998 | -58.75 | 0.4874 | 130.65 | 0.4902 | 131.69 | 0.51066 | -6.01 | 3.8175 | -6.196433 | 6.24229
3825 | 0.48897 | -62.64 | 0.4855 | 128.09 | 0.488 | 129.1 | 0.50868 | -5.7 | 3.825 | -6.214356 | 6.276215
3832.5 | 0.49613 | -66.3 | 0.4861 | 125.57 | 0.488 | 126.62 | 0.49286 | -5.73 | 3.8325 | -6.08809 | 6.265488
3840 | 0.50708 | -69.41 | 0.4889 | 122.91 | 0.4904 | 124.04 | 0.46958 | -7.49 | 3.84 | -5.89847 | 6.215599
3847.5 | 0.5159 | -71.94 | 0.4927 | 120 | 0.4942 | 121.24 | 0.44905 | -11.79 | 3.8475 | -5.748689 | 6.148349
3855 | 0.51745 | -74.09 | 0.4953 | 116.91 | 0.4978 | 118.22 | 0.44197 | -18.02 | 3.855 | -5.722632 | 6.102633
3862.5 | 0.51054 | -76.23 | 0.4957 | 113.79 | 0.499 | 115.07 | 0.45144 | -24.27 | 3.8625 | -5.839405 | 6.095622
3870 | 0.49836 | -78.66 | 0.4941 | 110.86 | 0.4974 | 112.02 | 0.47047 | -28.55 | 3.87 | -6.049136 | 6.123703
3877.5 | 0.48644 | -81.68 | 0.4913 | 108.16 | 0.494 | 109.25 | 0.4871 | -30.38 | 3.8775 | -6.259414 | 6.173065
3885 | 0.48101 | -85.16 | 0.4891 | 105.67 | 0.4911 | 106.77 | 0.49303 | -30.53 | 3.885 | -6.356918 | 6.212047
3892.5 | 0.48412 | -88.71 | 0.4887 | 103.25 | 0.4903 | 104.4 | 0.48578 | -30.39 | 3.8925 | -6.30094 | 6.219153
3900 | 0.49311 | -91.83 | 0.4904 | 100.76 | 0.492 | 101.99 | 0.46928 | -31.34 | 3.9 | -6.141124 | 6.188991
3907.5 | 0.50239 | -94.38 | 0.4936 | 98.05 | 0.4953 | 99.39 | 0.45082 | -34.4 | 3.9075 | -5.97918 | 6.132497
3915 | 0.50597 | -96.55 | 0.4959 | 95.13 | 0.4987 | 96.5 | 0.44022 | -39.59 | 3.915 | -5.917505 | 6.092118
3922.5 | 0.5018 | -98.62 | 0.4967 | 92.15 | 0.5001 | 93.45 | 0.44359 | -45.49 | 3.9225 | -5.989387 | 6.078117
3930 | 0.49121 | -100.96 | 0.4955 | 89.31 | 0.4982 | 90.47 | 0.45825 | -50.14 | 3.93 | -6.174656 | 6.099127
3937.5 | 0.47993 | -103.83 | 0.4928 | 86.64 | 0.4949 | 87.77 | 0.47508 | -52.53 | 3.9375 | -6.376442 | 6.146586
3945 | 0.47437 | -107.16 | 0.4902 | 84.2 | 0.4917 | 85.37 | 0.48493 | -53 | 3.945 | -6.477656 | 6.192534
3952.5 | 0.47746 | -110.47 | 0.489 | 81.88 | 0.4901 | 83.12 | 0.48309 | -52.7 | 3.9525 | -6.42126 | 6.213823
3960 | 0.487 | -113.33 | 0.4899 | 79.55 | 0.4911 | 80.86 | 0.47042 | -53 | 3.96 | -6.249421 | 6.197851
3967.5 | 0.49759 | -115.57 | 0.4923 | 77.01 | 0.4941 | 78.4 | 0.45218 | -55.09 | 3.9675 | -6.062567 | 6.155403
3975 | 0.50287 | -117.31 | 0.4947 | 74.3 | 0.4977 | 75.66 | 0.4375 | -59.5 | 3.975 | -5.970885 | 6.113162
3982.5 | 0.49901 | -118.94 | 0.4963 | 71.52 | 0.4993 | 72.71 | 0.4346 | -65.34 | 3.9825 | -6.037815 | 6.085114
3990 | 0.48691 | -120.89 | 0.4962 | 68.77 | 0.4984 | 69.8 | 0.44579 | -70.71 | 3.99 | -6.251026 | 6.086865
3997.5 | 0.47204 | -123.52 | 0.4943 | 66.12 | 0.4958 | 67.14 | 0.46476 | -74.09 | 3.9975 | -6.520424 | 6.120188
4005 | 0.46117 | -126.84 | 0.4918 | 63.67 | 0.4927 | 64.75 | 0.48218 | -75.27 | 4.005 | -6.722779 | 6.16423
4012.5 | 0.45934 | -130.52 | 0.49 | 61.4 | 0.4911 | 62.51 | 0.49042 | -75.07 | 4.0125 | -6.757315 | 6.196078
4020 | 0.4665 | -133.98 | 0.4899 | 59.14 | 0.4912 | 60.29 | 0.487 | -74.62 | 4.02 | -6.622967 | 6.197851
4027.5 | 0.47868 | -136.81 | 0.491 | 56.76 | 0.4934 | 57.97 | 0.47351 | -75.04 | 4.0275 | -6.399094 | 6.17837
4035 | 0.48955 | -138.94 | 0.4926 | 54.29 | 0.4961 | 55.41 | 0.45545 | -77.17 | 4.035 | -6.204059 | 6.150112
4042.5 | 0.49437 | -140.63 | 0.4942 | 51.78 | 0.4976 | 52.69 | 0.44045 | -81.1 | 4.0425 | -6.118958 | 6.121945
4050 | 0.49155 | -142.29 | 0.4952 | 49.2 | 0.4972 | 50.01 | 0.43617 | -85.97 | 4.05 | -6.168646 | 6.104387
4057.5 | 0.48328 | -144.23 | 0.4945 | 46.6 | 0.4957 | 47.49 | 0.44395 | -90.33 | 4.0575 | -6.316024 | 6.116674
4065 | 0.47432 | -146.53 | 0.4929 | 44.13 | 0.4942 | 45.13 | 0.45854 | -93.23 | 4.065 | -6.478571 | 6.144824
4072.5 | 0.46888 | -149.17 | 0.4916 | 41.8 | 0.4933 | 42.85 | 0.47206 | -94.61 | 4.0725 | -6.578766 | 6.167763
4080 | 0.46882 | -151.84 | 0.4914 | 39.5 | 0.4936 | 40.57 | 0.47817 | -95.12 | 4.08 | -6.579877 | 6.171297
4087.5 | 0.47273 | -154.36 | 0.4921 | 37.16 | 0.4954 | 38.23 | 0.47469 | -95.72 | 4.0875 | -6.507737 | 6.158933
4095 | 0.47699 | -156.63 | 0.4938 | 34.78 | 0.4977 | 35.74 | 0.46395 | -97.27 | 4.095 | -6.429815 | 6.128978
4102.5 | 0.47825 | -158.82 | 0.4959 | 32.36 | 0.4989 | 33.16 | 0.45173 | -100.17 | 4.1025 | -6.4069 | 6.092118
4110 | 0.47484 | -161.21 | 0.4975 | 29.82 | 0.499 | 30.6 | 0.44601 | -104.09 | 4.11 | -6.469054 | 6.064138
4117.5 | 0.46831 | -163.91 | 0.4976 | 27.2 | 0.4985 | 28.15 | 0.45083 | -108.06 | 4.1175 | -6.589331 | 6.062393
4125 | 0.46284 | -166.88 | 0.4959 | 24.7 | 0.4978 | 25.76 | 0.46323 | -110.97 | 4.125 | -6.691382 | 6.092118
4132.5 | 0.46213 | -169.92 | 0.4941 | 22.33 | 0.4968 | 23.42 | 0.47579 | -112.37 | 4.1325 | -6.704717 | 6.123703
4140 | 0.46753 | -172.67 | 0.493 | 20.07 | 0.496 | 21.13 | 0.48154 | -112.58 | 4.14 | -6.60381 | 6.143062
4147.5 | 0.47705 | -174.9 | 0.4929 | 17.82 | 0.4965 | 18.88 | 0.47685 | -112.44 | 4.1475 | -6.428722 | 6.144824
4155 | 0.48698 | -176.58 | 0.4941 | 15.6 | 0.4979 | 16.57 | 0.46234 | -112.96 | 4.155 | -6.249777 | 6.123703
4162.5 | 0.49305 | -177.99 | 0.4969 | 13.37 | 0.4997 | 14.23 | 0.44345 | -115.02 | 4.1625 | -6.142181 | 6.07462
4170 | 0.49209 | -179.42 | 0.5004 | 10.94 | 0.5019 | 11.88 | 0.42959 | -119 | 4.17 | -6.159109 | 6.013654
4177.5 | 0.48436 | 178.89 | 0.5027 | 8.36 | 0.5041 | 9.47 | 0.42822 | -124.28 | 4.1775 | -6.296635 | 5.973822
4185 | 0.47317 | 176.76 | 0.5034 | 5.76 | 0.5059 | 6.98 | 0.44069 | -129.25 | 4.185 | -6.499656 | 5.961736
4192.5 | 0.46285 | 174.19 | 0.5027 | 3.26 | 0.5058 | 4.47 | 0.4603 | -132.58 | 4.1925 | -6.691195 | 5.973822
4200 | 0.4574 | 171.34 | 0.5015 | 0.86 | 0.5048 | 2.05 | 0.47763 | -133.97 | 4.2 | -6.794077 | 5.994581
4207.5 | 0.45828 | 168.49 | 0.5006 | -1.45 | 0.5039 | -0.26 | 0.48538 | -133.99 | 4.2075 | -6.777382 | 6.010183
4215 | 0.46444 | 165.89 | 0.5007 | -3.65 | 0.5038 | -2.51 | 0.48103 | -133.64 | 4.215 | -6.661408 | 6.008448
4222.5 | 0.4722 | 163.59 | 0.5026 | -5.82 | 0.5049 | -4.69 | 0.46723 | -133.99 | 4.2225 | -6.51748 | 5.97555
4230 | 0.47679 | 161.48 | 0.5057 | -8.16 | 0.5074 | -6.91 | 0.45042 | -135.97 | 4.23 | -6.433457 | 5.922141
4237.5 | 0.47634 | 159.48 | 0.5085 | -10.66 | 0.5104 | -9.25 | 0.43906 | -139.89 | 4.2375 | -6.441659 | 5.874181
4245 | 0.47091 | 157.41 | 0.51 | -13.25 | 0.5132 | -11.75 | 0.4394 | -144.85 | 4.245 | -6.541242 | 5.848596
4252.5 | 0.46315 | 155.16 | 0.5102 | -15.79 | 0.5142 | -14.33 | 0.45144 | -149.25 | 4.2525 | -6.685567 | 5.845191
4260 | 0.4569 | 152.68 | 0.5096 | -18.24 | 0.5135 | -16.84 | 0.46836 | -151.94 | 4.26 | -6.803577 | 5.855412
4267.5 | 0.4547 | 150.08 | 0.5087 | -20.54 | 0.5119 | -19.19 | 0.48114 | -152.8 | 4.2675 | -6.845501 | 5.870765
4275 | 0.45739 | 147.48 | 0.5084 | -22.73 | 0.5109 | -21.38 | 0.48399 | -152.55 | 4.275 | -6.794267 | 5.875889
4282.5 | 0.46275 | 144.99 | 0.5095 | -24.86 | 0.5113 | -23.47 | 0.47597 | -152.25 | 4.2825 | -6.693071 | 5.857116
4290 | 0.46782 | 142.69 | 0.5119 | -27.06 | 0.5137 | -25.59 | 0.46031 | -153.1 | 4.29 | -6.598424 | 5.816297
4297.5 | 0.47046 | 140.61 | 0.5148 | -29.38 | 0.5175 | -27.87 | 0.44397 | -155.9 | 4.2975 | -6.549546 | 5.767229
4305 | 0.46987 | 138.62 | 0.5176 | -31.82 | 0.5211 | -30.33 | 0.43548 | -160.54 | 4.305 | -6.560446 | 5.720115
4312.5 | 0.46562 | 136.62 | 0.5194 | -34.35 | 0.5232 | -32.92 | 0.44013 | -165.71 | 4.3125 | -6.639367 | 5.689961
4320 | 0.4592 | 134.57 | 0.5198 | -36.86 | 0.5232 | -35.51 | 0.45512 | -169.78 | 4.32 | -6.759962 | 5.683274
4327.5 | 0.4528 | 132.41 | 0.5189 | -39.27 | 0.5215 | -37.94 | 0.47203 | -171.87 | 4.3275 | -6.881872 | 5.698327
4335 | 0.44871 | 130.07 | 0.5177 | -41.55 | 0.5198 | -40.19 | 0.4826 | -172.27 | 4.335 | -6.960685 | 5.718437
4342.5 | 0.44804 | 127.51 | 0.5175 | -43.68 | 0.5198 | -42.26 | 0.48264 | -171.96 | 4.3425 | -6.973664 | 5.721793
4350 | 0.45032 | 124.81 | 0.519 | -45.8 | 0.5217 | -44.38 | 0.47259 | -172.13 | 4.35 | -6.929575 | 5.696653
4357.5 | 0.4541 | 122.13 | 0.5223 | -48.05 | 0.5254 | -46.63 | 0.45703 | -173.84 | 4.3575 | -6.85697 | 5.641599
4365 | 0.4571 | 119.56 | 0.526 | -50.51 | 0.5294 | -49.07 | 0.44415 | -177.51 | 4.365 | -6.799776 | 5.580285
4372.5 | 0.45695 | 117.23 | 0.5283 | -53.08 | 0.5322 | -51.68 | 0.44122 | 177.59 | 4.3725 | -6.802626 | 5.542388
4380 | 0.45313 | 115.13 | 0.529 | -55.62 | 0.5327 | -54.32 | 0.45036 | 173.05 | 4.38 | -6.875544 | 5.530887
4387.5 | 0.44738 | 113.07 | 0.5281 | -58.07 | 0.5309 | -56.77 | 0.46583 | 170.23 | 4.3875 | -6.986469 | 5.545677
4395 | 0.44221 | 110.85 | 0.5266 | -60.34 | 0.5289 | -59.01 | 0.47884 | 169.34 | 4.395 | -7.087429 | 5.570383
4402.5 | 0.4405 | 108.28 | 0.5256 | -62.43 | 0.5286 | -61.06 | 0.48285 | 169.69 | 4.4025 | -7.121082 | 5.586893
4410 | 0.44329 | 105.49 | 0.5266 | -64.46 | 0.5301 | -63.12 | 0.4751 | 170.07 | 4.41 | -7.066241 | 5.570383
4417.5 | 0.44961 | 102.72 | 0.5296 | -66.64 | 0.5334 | -65.33 | 0.45798 | 169.24 | 4.4175 | -6.943281 | 5.52104
4425 | 0.45634 | 100.25 | 0.5335 | -69.04 | 0.5377 | -67.74 | 0.43871 | 166.29 | 4.425 | -6.814229 | 5.457312
4432.5 | 0.45951 | 98.31 | 0.5369 | -71.6 | 0.5414 | -70.34 | 0.42712 | 161.25 | 4.4325 | -6.754101 | 5.402132
4440 | 0.45589 | 96.78 | 0.5389 | -74.24 | 0.5428 | -73.07 | 0.43031 | 155.47 | 4.44 | -6.822799 | 5.369836
4447.5 | 0.44584 | 95.34 | 0.5392 | -76.83 | 0.542 | -75.68 | 0.44668 | 150.84 | 4.4475 | -7.016419 | 5.365002
4455 | 0.43257 | 93.54 | 0.5381 | -79.26 | 0.5409 | -78.04 | 0.46734 | 148.4 | 4.455 | -7.278872 | 5.38274
4462.5 | 0.42078 | 91.01 | 0.5368 | -81.49 | 0.5406 | -80.25 | 0.4822 | 147.83 | 4.4625 | -7.518898 | 5.40375
4470 | 0.41491 | 87.66 | 0.5371 | -83.6 | 0.5411 | -82.4 | 0.48509 | 148.14 | 4.47 | -7.640922 | 5.398897
4477.5 | 0.41685 | 83.88 | 0.5391 | -85.75 | 0.543 | -84.62 | 0.47533 | 148.09 | 4.4775 | -7.600404 | 5.366613
4485 | 0.42478 | 80.31 | 0.5419 | -88.08 | 0.5458 | -86.98 | 0.4577 | 146.61 | 4.485 | -7.436719 | 5.321617
4492.5 | 0.43373 | 77.51 | 0.5446 | -90.54 | 0.5484 | -89.51 | 0.4412 | 143.19 | 4.4925 | -7.255611 | 5.278447
4500 | 0.43795 | 75.53 | 0.5466 | -93.12 | 0.5493 | -92.13 | 0.43498 | 138.34 | 4.5 | -7.171509 | 5.246607
4507.5 | 0.43439 | 74.05 | 0.5469 | -95.68 | 0.5488 | -94.69 | 0.44272 | 133.55 | 4.5075 | -7.242404 | 5.241842
4515 | 0.42426 | 72.54 | 0.5454 | -98.14 | 0.5478 | -97.12 | 0.45937 | 130.24 | 4.515 | -7.447358 | 5.265697
4522.5 | 0.41184 | 70.46 | 0.5438 | -100.42 | 0.5471 | -99.41 | 0.4756 | 128.78 | 4.5225 | -7.705429 | 5.291216
4530 | 0.40277 | 67.45 | 0.5435 | -102.56 | 0.5467 | -101.61 | 0.48292 | 128.68 | 4.53 | -7.898858 | 5.296009
4537.5 | 0.40141 | 63.7 | 0.5444 | -104.69 | 0.5473 | -103.81 | 0.47773 | 128.88 | 4.5375 | -7.928236 | 5.281638
4545 | 0.40848 | 59.87 | 0.5463 | -106.91 | 0.5491 | -106.08 | 0.46204 | 128.33 | 4.545 | -7.776584 | 5.251376
4552.5 | 0.41997 | 56.77 | 0.5491 | -109.26 | 0.5513 | -108.47 | 0.44306 | 126.14 | 4.5525 | -7.535635 | 5.206971
4560 | 0.42874 | 54.59 | 0.5517 | -111.75 | 0.5528 | -110.97 | 0.42984 | 122.18 | 4.56 | -7.35612 | 5.16594
4567.5 | 0.42994 | 53.13 | 0.5528 | -114.31 | 0.5538 | -113.48 | 0.42878 | 117.27 | 4.5675 | -7.331843 | 5.148639
4575 | 0.42231 | 51.9 | 0.5524 | -116.81 | 0.5542 | -115.99 | 0.43957 | 112.91 | 4.575 | -7.487373 | 5.154927
4582.5 | 0.40913 | 50.25 | 0.5515 | -119.19 | 0.5539 | -118.42 | 0.45498 | 110.14 | 4.5825 | -7.762773 | 5.16909
4590 | 0.39599 | 47.69 | 0.5508 | -121.41 | 0.553 | -120.74 | 0.46614 | 109.01 | 4.59 | -8.046316 | 5.180121
4597.5 | 0.38935 | 44.14 | 0.5507 | -123.58 | 0.5523 | -122.97 | 0.46701 | 108.79 | 4.5975 | -8.193196 | 5.181698
4605 | 0.39227 | 40.23 | 0.5514 | -125.77 | 0.5526 | -125.18 | 0.45756 | 108.45 | 4.605 | -8.128298 | 5.170665
4612.5 | 0.40225 | 36.81 | 0.5531 | -128.06 | 0.5535 | -127.45 | 0.44226 | 106.99 | 4.6125 | -7.910079 | 5.143927
4620 | 0.41244 | 34.3 | 0.5549 | -130.48 | 0.5549 | -129.82 | 0.42814 | 103.87 | 4.62 | -7.692784 | 5.115706
4627.5 | 0.41667 | 32.64 | 0.5555 | -132.98 | 0.5562 | -132.28 | 0.42153 | 99.37 | 4.6275 | -7.604155 | 5.106319
4635 | 0.41188 | 31.39 | 0.5553 | -135.5 | 0.5568 | -134.82 | 0.42571 | 94.64 | 4.635 | -7.704586 | 5.109447
4642.5 | 0.39977 | 29.95 | 0.5547 | -137.95 | 0.5563 | -137.36 | 0.43741 | 90.97 | 4.6425 | -7.963796 | 5.118837
4650 | 0.38523 | 27.77 | 0.554 | -140.29 | 0.5549 | -139.73 | 0.44952 | 88.91 | 4.65 | -8.285598 | 5.129805
4657.5 | 0.37418 | 24.65 | 0.5535 | -142.52 | 0.5537 | -141.95 | 0.45571 | 88.02 | 4.6575 | -8.538389 | 5.137647
4665 | 0.37088 | 20.85 | 0.5534 | -144.75 | 0.5535 | -144.12 | 0.45369 | 87.44 | 4.665 | -8.615332 | 5.139217
4672.5 | 0.37484 | 17.07 | 0.5545 | -147.04 | 0.5541 | -146.34 | 0.44534 | 86.24 | 4.6725 | -8.523081 | 5.121969
4680 | 0.38171 | 13.81 | 0.5555 | -149.44 | 0.5551 | -148.67 | 0.43502 | 83.81 | 4.68 | -8.365329 | 5.106319
4687.5 | 0.38616 | 11.21 | 0.5556 | -151.91 | 0.5561 | -151.1 | 0.42768 | 80.19 | 4.6875 | -8.264654 | 5.104755
4695 | 0.38507 | 9.05 | 0.5549 | -154.42 | 0.5559 | -153.66 | 0.42746 | 76.17 | 4.695 | -8.289206 | 5.115706
4702.5 | 0.37917 | 6.95 | 0.554 | -156.9 | 0.5544 | -156.16 | 0.43375 | 72.87 | 4.7025 | -8.423321 | 5.129805
4710 | 0.37159 | 4.56 | 0.5527 | -159.25 | 0.5526 | -158.48 | 0.44203 | 70.94 | 4.71 | -8.59872 | 5.150211
4717.5 | 0.36672 | 1.79 | 0.5514 | -161.44 | 0.5508 | -160.6 | 0.44631 | 70.21 | 4.7175 | -8.713308 | 5.170665
4725 | 0.36762 | -1.18 | 0.5508 | -163.57 | 0.5502 | -162.66 | 0.44374 | 69.88 | 4.725 | -8.692017 | 5.180121
4732.5 | 0.37339 | -4.02 | 0.5517 | -165.76 | 0.5506 | -164.76 | 0.43492 | 69.03 | 4.7325 | -8.556746 | 5.16594
4740 | 0.38017 | -6.39 | 0.5529 | -168.04 | 0.5522 | -166.96 | 0.42278 | 66.86 | 4.74 | -8.400443 | 5.147068
4747.5 | 0.38283 | -8.36 | 0.5537 | -170.42 | 0.5537 | -169.32 | 0.41214 | 63.16 | 4.7475 | -8.339881 | 5.13451
4755 | 0.37854 | -10.23 | 0.5539 | -172.92 | 0.5541 | -171.86 | 0.40916 | 58.5 | 4.755 | -8.437764 | 5.131373
4762.5 | 0.36802 | -12.37 | 0.5535 | -175.48 | 0.5531 | -174.46 | 0.4154 | 54.1 | 4.7625 | -8.682572 | 5.137647
4770 | 0.35522 | -15.09 | 0.5522 | -177.93 | 0.5513 | -176.88 | 0.42733 | 51.07 | 4.77 | -8.990052 | 5.158072
4777.5 | 0.34601 | -18.47 | 0.5502 | 179.79 | 0.5493 | -179.1 | 0.43815 | 49.61 | 4.7775 | -9.218227 | 5.189588
4785 | 0.3445 | -22.19 | 0.5484 | 177.65 | 0.5474 | 178.78 | 0.44274 | 49.2 | 4.785 | -9.256215 | 5.218051
4792.5 | 0.35078 | -25.61 | 0.5477 | 175.52 | 0.5465 | 176.7 | 0.43971 | 48.95 | 4.7925 | -9.099304 | 5.229145
4800 | 0.36118 | -28.29 | 0.5477 | 173.42 | 0.547 | 174.63 | 0.42951 | 48.07 | 4.8 | -8.845526 | 5.229145
4807.5 | 0.36948 | -30.21 | 0.5479 | 171.28 | 0.5477 | 172.46 | 0.41559 | 45.95 | 4.8075 | -8.648181 | 5.225974
4815 | 0.37124 | -31.79 | 0.5483 | 168.98 | 0.548 | 170.08 | 0.4047 | 42.48 | 4.815 | -8.606905 | 5.219635
4822.5 | 0.36536 | -33.51 | 0.5487 | 166.53 | 0.5477 | 167.6 | 0.40187 | 38.26 | 4.8225 | -8.74558 | 5.213301
4830 | 0.35425 | -35.73 | 0.5485 | 164.09 | 0.5469 | 165.2 | 0.40762 | 34.38 | 4.83 | -9.013803 | 5.216467
4837.5 | 0.34329 | -38.66 | 0.547 | 161.75 | 0.5453 | 162.91 | 0.41803 | 31.62 | 4.8375 | -9.286777 | 5.240253
4845 | 0.3368 | -42.12 | 0.5449 | 159.49 | 0.5433 | 160.68 | 0.42777 | 30.05 | 4.845 | -9.452558 | 5.273664
4852.5 | 0.33751 | -45.63 | 0.5434 | 157.3 | 0.5419 | 158.51 | 0.43284 | 29.28 | 4.8525 | -9.434267 | 5.297607
4860 | 0.34404 | -48.69 | 0.5426 | 155.24 | 0.5413 | 156.45 | 0.43073 | 28.71 | 4.86 | -9.267821 | 5.310404
4867.5 | 0.35207 | -51.1 | 0.5418 | 153.21 | 0.5406 | 154.37 | 0.42176 | 27.7 | 4.8675 | -9.06742 | 5.32322
4875 | 0.3575 | -53.16 | 0.5413 | 151.03 | 0.5402 | 152.13 | 0.41064 | 25.75 | 4.875 | -8.934479 | 5.331239
4882.5 | 0.35868 | -55.18 | 0.5415 | 148.75 | 0.5399 | 149.82 | 0.40205 | 22.94 | 4.8825 | -8.905857 | 5.328031
4890 | 0.35606 | -57.38 | 0.5415 | 146.45 | 0.5392 | 147.53 | 0.39902 | 19.71 | 4.89 | -8.969536 | 5.328031
4897.5 | 0.35241 | -59.8 | 0.5402 | 144.19 | 0.538 | 145.31 | 0.40156 | 16.72 | 4.8975 | -9.059036 | 5.348908
4905 | 0.35035 | -62.38 | 0.5385 | 141.96 | 0.5366 | 143.1 | 0.407 | 14.47 | 4.905 | -9.109958 | 5.376286
4912.5 | 0.35147 | -64.85 | 0.5373 | 139.82 | 0.5357 | 140.96 | 0.41148 | 12.99 | 4.9125 | -9.082235 | 5.395663
4920 | 0.35549 | -66.96 | 0.5367 | 137.85 | 0.5354 | 138.92 | 0.41142 | 11.93 | 4.92 | -8.983452 | 5.405368
4927.5 | 0.35932 | -68.74 | 0.5362 | 135.86 | 0.5349 | 136.88 | 0.40595 | 10.72 | 4.9275 | -8.890372 | 5.413464
4935 | 0.36039 | -70.52 | 0.5364 | 133.74 | 0.535 | 134.71 | 0.39758 | 8.79 | 4.935 | -8.864545 | 5.410225
4942.5 | 0.35774 | -72.59 | 0.5372 | 131.48 | 0.5354 | 132.42 | 0.39046 | 5.91 | 4.9425 | -8.92865 | 5.39728
4950 | 0.3519 | -75.12 | 0.5374 | 129.16 | 0.5353 | 130.11 | 0.38787 | 2.36 | 4.95 | -9.071615 | 5.394047
4957.5 | 0.34527 | -78.08 | 0.5362 | 126.79 | 0.5341 | 127.77 | 0.39157 | -1.2 | 4.9575 | -9.236823 | 5.413464
4965 | 0.34106 | -81.35 | 0.5343 | 124.44 | 0.5327 | 125.45 | 0.39994 | -3.99 | 4.965 | -9.343384 | 5.444297
4972.5 | 0.34111 | -84.5 | 0.5324 | 122.24 | 0.5311 | 123.22 | 0.40848 | -5.67 | 4.9725 | -9.342111 | 5.475239
4980 | 0.34563 | -87.13 | 0.5307 | 120.26 | 0.5296 | 121.16 | 0.41299 | -6.43 | 4.98 | -9.227771 | 5.503018
4987.5 | 0.35187 | -89.24 | 0.5294 | 118.32 | 0.5284 | 119.17 | 0.41117 | -6.77 | 4.9875 | -9.072355 | 5.524321
4995 | 0.35742 | -91.12 | 0.5291 | 116.32 | 0.5279 | 117.13 | 0.40361 | -7.4 | 4.995 | -8.936423 | 5.529245
5002.5 | 0.36097 | -93.08 | 0.5297 | 114.25 | 0.5283 | 115.03 | 0.39341 | -8.86 | 5.0025 | -8.850578 | 5.519401
5010 | 0.36211 | -95.21 | 0.5301 | 112.09 | 0.5283 | 112.87 | 0.38438 | -11.38 | 5.01 | -8.82319 | 5.512844
5017.5 | 0.36137 | -97.63 | 0.5295 | 109.81 | 0.5279 | 110.64 | 0.38019 | -14.64 | 5.0175 | -8.840958 | 5.522681
5025 | 0.36118 | -100.17 | 0.5285 | 107.51 | 0.5272 | 108.38 | 0.38178 | -17.87 | 5.025 | -8.845526 | 5.5391
5032.5 | 0.3626 | -102.55 | 0.5272 | 105.33 | 0.5265 | 106.17 | 0.38691 | -20.42 | 5.0325 | -8.811444 | 5.560492
5040 | 0.36555 | -104.48 | 0.526 | 103.33 | 0.5253 | 104.07 | 0.39163 | -21.99 | 5.04 | -8.741064 | 5.580285
5047.5 | 0.36867 | -106.16 | 0.5252 | 101.36 | 0.5243 | 102.07 | 0.3927 | -22.9 | 5.0475 | -8.667244 | 5.593506
5055 | 0.37068 | -107.84 | 0.5254 | 99.38 | 0.524 | 100.07 | 0.38906 | -23.72 | 5.055 | -8.620017 | 5.590199
5062.5 | 0.37132 | -109.77 | 0.5262 | 97.35 | 0.5245 | 98.04 | 0.38203 | -25.14 | 5.0625 | -8.605033 | 5.576983
5070 | 0.37051 | -112.08 | 0.5268 | 95.24 | 0.5249 | 95.93 | 0.37458 | -27.52 | 5.07 | -8.624001 | 5.567085
5077.5 | 0.36934 | -114.8 | 0.5265 | 92.98 | 0.5249 | 93.73 | 0.37046 | -30.75 | 5.0775 | -8.651473 | 5.572032
5085 | 0.36969 | -117.67 | 0.5258 | 90.68 | 0.5244 | 91.47 | 0.37148 | -34.16 | 5.085 | -8.643246 | 5.583588
5092.5 | 0.37228 | -120.22 | 0.5243 | 88.48 | 0.5234 | 89.23 | 0.37635 | -36.96 | 5.0925 | -8.582606 | 5.608403
5100 | 0.37629 | -122.17 | 0.523 | 86.42 | 0.522 | 87.11 | 0.38174 | -38.71 | 5.1 | -8.489546 | 5.629966
5107.5 | 0.3799 | -123.62 | 0.5219 | 84.46 | 0.5209 | 85.12 | 0.38431 | -39.56 | 5.1075 | -8.406614 | 5.648254
5115 | 0.38177 | -124.91 | 0.522 | 82.52 | 0.5205 | 83.19 | 0.38228 | -40.15 | 5.115 | -8.363964 | 5.64659
5122.5 | 0.38085 | -126.4 | 0.5227 | 80.55 | 0.521 | 81.23 | 0.37644 | -41.29 | 5.1225 | -8.384921 | 5.63495
5130 | 0.37756 | -128.46 | 0.5236 | 78.47 | 0.5218 | 79.18 | 0.36972 | -43.52 | 5.13 | -8.46028 | 5.620007
5137.5 | 0.37339 | -131.24 | 0.5241 | 76.24 | 0.5225 | 76.98 | 0.3662 | -46.86 | 5.1375 | -8.556746 | 5.611717
5145 | 0.37105 | -134.56 | 0.5237 | 73.92 | 0.5226 | 74.69 | 0.36841 | -50.58 | 5.145 | -8.611351 | 5.618349
5152.5 | 0.37271 | -137.86 | 0.5223 | 71.66 | 0.5215 | 72.39 | 0.3755 | -53.64 | 5.1525 | -8.572579 | 5.641599
5160 | 0.37826 | -140.59 | 0.5205 | 69.54 | 0.5196 | 70.2 | 0.38346 | -55.33 | 5.16 | -8.444192 | 5.671585
5167.5 | 0.38646 | -142.53 | 0.5189 | 67.56 | 0.5177 | 68.18 | 0.38805 | -55.67 | 5.1675 | -8.257909 | 5.698327
5175 | 0.39482 | -143.77 | 0.5182 | 65.7 | 0.5168 | 66.34 | 0.38626 | -55.31 | 5.175 | -8.072017 | 5.710052
5182.5 | 0.40096 | -144.65 | 0.5185 | 63.87 | 0.517 | 64.54 | 0.37792 | -55.31 | 5.1825 | -7.937979 | 5.705025
5190 | 0.40293 | -145.67 | 0.52 | 61.96 | 0.5182 | 62.66 | 0.36614 | -56.69 | 5.19 | -7.895408 | 5.679933
5197.5 | 0.40033 | -147.21 | 0.5216 | 59.87 | 0.5205 | 60.59 | 0.35649 | -59.98 | 5.1975 | -7.951637 | 5.653248
5205 | 0.39431 | -149.55 | 0.5228 | 57.61 | 0.5223 | 58.35 | 0.35458 | -64.66 | 5.205 | -8.083244 | 5.633288
5212.5 | 0.38798 | -152.64 | 0.523 | 55.27 | 0.5226 | 55.99 | 0.36255 | -69.25 | 5.2125 | -8.223813 | 5.629966
5220 | 0.38482 | -156.13 | 0.5218 | 53 | 0.5211 | 53.63 | 0.3767 | -72.23 | 5.22 | -8.294847 | 5.649919
5227.5 | 0.3878 | -159.56 | 0.5196 | 50.86 | 0.5188 | 51.46 | 0.38994 | -72.96 | 5.2275 | -8.227844 | 5.686617
5235 | 0.3977 | -162.38 | 0.5173 | 48.89 | 0.5164 | 49.53 | 0.39571 | -71.85 | 5.235 | -8.008888 | 5.72515
5242.5 | 0.41294 | -164.28 | 0.5158 | 47.09 | 0.5145 | 47.79 | 0.39076 | -69.94 | 5.2425 | -7.682261 | 5.750373
5250 | 0.43024 | -165.29 | 0.5157 | 45.35 | 0.5141 | 46.05 | 0.37569 | -68.49 | 5.25 | -7.325784 | 5.752057
5257.5 | 0.44473 | -165.65 | 0.5167 | 43.54 | 0.5159 | 44.26 | 0.35386 | -68.82 | 5.2575 | -7.038071 | 5.735231
5265 | 0.45271 | -165.76 | 0.5189 | 41.57 | 0.5189 | 42.32 | 0.33206 | -71.88 | 5.265 | -6.883598 | 5.698327
5272.5 | 0.45228 | -165.91 | 0.5217 | 39.47 | 0.5216 | 40.19 | 0.31893 | -77.66 | 5.2725 | -6.891852 | 5.651583
5280 | 0.44319 | -166.39 | 0.524 | 37.26 | 0.5235 | 37.9 | 0.32086 | -84.52 | 5.28 | -7.068201 | 5.613374
5287.5 | 0.42781 | -167.51 | 0.525 | 34.99 | 0.5246 | 35.6 | 0.3361 | -90.16 | 5.2875 | -7.374981 | 5.596814
5295 | 0.41135 | -169.53 | 0.5252 | 32.74 | 0.5248 | 33.43 | 0.35634 | -93.44 | 5.295 | -7.71577 | 5.593506
5302.5 | 0.39901 | -172.39 | 0.5251 | 30.58 | 0.5241 | 31.34 | 0.37279 | -94.78 | 5.3025 | -7.980324 | 5.59516
5310 | 0.39433 | -175.75 | 0.5252 | 28.51 | 0.5241 | 29.27 | 0.38133 | -95.22 | 5.31 | -8.082804 | 5.593506
5317.5 | 0.39707 | -179.1 | 0.5253 | 26.43 | 0.525 | 27.25 | 0.38144 | -95.85 | 5.3175 | -8.022658 | 5.591852
5325 | 0.40444 | 177.97 | 0.5261 | 24.3 | 0.5263 | 25.15 | 0.37581 | -97.43 | 5.325 | -7.862918 | 5.578634
5332.5 | 0.41217 | 175.67 | 0.527 | 22.13 | 0.5272 | 22.95 | 0.37009 | -100.17 | 5.3325 | -7.698472 | 5.563788
5340 | 0.41636 | 173.87 | 0.5277 | 19.92 | 0.5275 | 20.69 | 0.36933 | -103.54 | 5.34 | -7.61062 | 5.552258
5347.5 | 0.41588 | 172.23 | 0.5275 | 17.72 | 0.5273 | 18.51 | 0.37459 | -106.52 | 5.3475 | -7.620639 | 5.555551
5355 | 0.41261 | 170.45 | 0.5268 | 15.56 | 0.5264 | 16.45 | 0.38293 | -108.42 | 5.355 | -7.689205 | 5.567085
5362.5 | 0.41003 | 168.38 | 0.526 | 13.52 | 0.5254 | 14.48 | 0.38953 | -109.23 | 5.3625 | -7.743687 | 5.580285
5370 | 0.411 | 166.11 | 0.5261 | 11.56 | 0.5254 | 12.55 | 0.39128 | -109.56 | 5.37 | -7.723164 | 5.578634
5377.5 | 0.41562 | 163.81 | 0.5265 | 9.6 | 0.5267 | 10.63 | 0.38677 | -110.2 | 5.3775 | -7.626071 | 5.572032
5385 | 0.42268 | 161.74 | 0.528 | 7.57 | 0.5286 | 8.65 | 0.37793 | -111.97 | 5.385 | -7.479766 | 5.547322
5392.5 | 0.42873 | 160.02 | 0.5299 | 5.45 | 0.5307 | 6.48 | 0.36986 | -115.18 | 5.3925 | -7.356323 | 5.516122
5400 | 0.43 | 158.53 | 0.5316 | 3.22 | 0.5321 | 4.22 | 0.36795 | -119.34 | 5.4 | -7.330631 | 5.488301
5407.5 | 0.42587 | 156.92 | 0.5325 | 0.93 | 0.5325 | 1.94 | 0.37403 | -123.37 | 5.4075 | -7.414459 | 5.473608
5415 | 0.41834 | 154.97 | 0.5321 | -1.34 | 0.532 | -0.25 | 0.38561 | -126.3 | 5.415 | -7.569412 | 5.480135
5422.5 | 0.41189 | 152.49 | 0.5311 | -3.5 | 0.5309 | -2.36 | 0.39714 | -127.82 | 5.4225 | -7.704375 | 5.496474
5430 | 0.41027 | 149.66 | 0.5302 | -5.55 | 0.5303 | -4.38 | 0.40413 | -128.31 | 5.43 | -7.738605 | 5.511206
5437.5 | 0.41542 | 146.79 | 0.5298 | -7.52 | 0.5303 | -6.32 | 0.40377 | -128.56 | 5.4375 | -7.630252 | 5.517761
5445 | 0.42586 | 144.36 | 0.5303 | -9.5 | 0.5313 | -8.31 | 0.39692 | -129.39 | 5.445 | -7.414663 | 5.509567
5452.5 | 0.43714 | 142.58 | 0.5316 | -11.55 | 0.5327 | -10.4 | 0.38739 | -131.33 | 5.4525 | -7.187589 | 5.488301
5460 | 0.44439 | 141.25 | 0.5332 | -13.7 | 0.534 | -12.58 | 0.38032 | -134.38 | 5.46 | -7.044714 | 5.462197
5467.5 | 0.4455 | 140.02 | 0.5343 | -15.93 | 0.5347 | -14.78 | 0.37925 | -137.89 | 5.4675 | -7.023046 | 5.444297
5475 | 0.44124 | 138.56 | 0.5345 | -18.17 | 0.5347 | -16.94 | 0.38403 | -140.98 | 5.475 | -7.106502 | 5.441046
5482.5 | 0.4358 | 136.64 | 0.534 | -20.34 | 0.5342 | -19.05 | 0.39102 | -143.06 | 5.4825 | -7.214255 | 5.449175
5490 | 0.43338 | 134.32 | 0.5333 | -22.39 | 0.5339 | -21.06 | 0.39569 | -144.22 | 5.49 | -7.262623 | 5.460568
5497.5 | 0.43664 | 131.93 | 0.533 | -24.36 | 0.5341 | -23.03 | 0.39492 | -145.04 | 5.4975 | -7.19753 | 5.465456
5505 | 0.44456 | 129.92 | 0.5336 | -26.3 | 0.5352 | -24.98 | 0.38854 | -146.27 | 5.505 | -7.041392 | 5.455684
5512.5 | 0.45282 | 128.52 | 0.535 | -28.3 | 0.5367 | -27.03 | 0.37963 | -148.55 | 5.5125 | -6.881488 | 5.432924
5520 | 0.45642 | 127.49 | 0.5369 | -30.44 | 0.5382 | -29.18 | 0.37343 | -152.06 | 5.52 | -6.812707 | 5.402132
5527.5 | 0.45255 | 126.44 | 0.5386 | -32.7 | 0.5392 | -31.43 | 0.37416 | -156.29 | 5.5275 | -6.886669 | 5.374673
5535 | 0.44281 | 124.92 | 0.5391 | -35.03 | 0.5397 | -33.7 | 0.38214 | -160.2 | 5.535 | -7.075652 | 5.366613
5542.5 | 0.43178 | 122.57 | 0.5387 | -37.33 | 0.5395 | -35.92 | 0.39374 | -162.92 | 5.5425 | -7.29475 | 5.37306
5550 | 0.4257 | 119.47 | 0.5377 | -39.51 | 0.5388 | -38.08 | 0.40335 | -164.34 | 5.55 | -7.417927 | 5.389199
5557.5 | 0.42877 | 116.22 | 0.5366 | -41.56 | 0.5382 | -40.16 | 0.40625 | -164.88 | 5.5575 | -7.355512 | 5.406987
5565 | 0.44033 | 113.61 | 0.536 | -43.53 | 0.5379 | -42.17 | 0.40107 | -165.29 | 5.565 | -7.124434 | 5.416704
5572.5 | 0.45464 | 112.08 | 0.5365 | -45.49 | 0.5383 | -44.16 | 0.39006 | -166.38 | 5.5725 | -6.846647 | 5.408605
5580 | 0.46475 | 111.44 | 0.5379 | -47.53 | 0.5391 | -46.22 | 0.37831 | -168.86 | 5.58 | -6.655612 | 5.385969
5587.5 | 0.46529 | 111.17 | 0.5395 | -49.69 | 0.5403 | -48.34 | 0.37168 | -172.79 | 5.5875 | -6.645526 | 5.360171
5595 | 0.45565 | 110.56 | 0.5409 | -51.99 | 0.5414 | -50.57 | 0.37412 | -177.42 | 5.595 | -6.827373 | 5.33766
5602.5 | 0.43966 | 109.07 | 0.5414 | -54.34 | 0.542 | -52.85 | 0.38478 | 178.42 | 5.6025 | -7.137661 | 5.329635
5610 | 0.42433 | 106.33 | 0.541 | -56.63 | 0.5421 | -55.13 | 0.39842 | 175.54 | 5.61 | -7.445925 | 5.336055
5617.5 | 0.41677 | 102.69 | 0.5397 | -58.82 | 0.5414 | -57.35 | 0.4086 | 174.05 | 5.6175 | -7.602071 | 5.356952
5625 | 0.42054 | 98.99 | 0.5385 | -60.89 | 0.5403 | -59.47 | 0.41137 | 173.51 | 5.625 | -7.523854 | 5.376286
5632.5 | 0.43284 | 96.16 | 0.5377 | -62.91 | 0.5393 | -61.52 | 0.40606 | 173.14 | 5.6325 | -7.273452 | 5.389199
5640 | 0.447 | 94.54 | 0.5376 | -64.93 | 0.5388 | -63.53 | 0.39587 | 172.16 | 5.64 | -6.99385 | 5.390815
5647.5 | 0.45556 | 93.82 | 0.5381 | -67.01 | 0.5389 | -65.57 | 0.38564 | 170.01 | 5.6475 | -6.829088 | 5.38274
5655 | 0.45524 | 93.33 | 0.539 | -69.17 | 0.5396 | -67.68 | 0.37995 | 166.69 | 5.655 | -6.835192 | 5.368225
5662.5 | 0.44652 | 92.45 | 0.5398 | -71.43 | 0.5406 | -69.89 | 0.38134 | 162.79 | 5.6625 | -7.003182 | 5.355342
5670 | 0.43376 | 90.64 | 0.5399 | -73.7 | 0.5412 | -72.13 | 0.38862 | 159.26 | 5.67 | -7.25501 | 5.353733
5677.5 | 0.42352 | 87.88 | 0.5393 | -75.92 | 0.5412 | -74.38 | 0.39719 | 156.71 | 5.6775 | -7.462522 | 5.363392
5685 | 0.42096 | 84.62 | 0.5384 | -78.05 | 0.5401 | -76.57 | 0.40255 | 155.25 | 5.685 | -7.515183 | 5.377899
5692.5 | 0.42683 | 81.64 | 0.5373 | -80.11 | 0.5386 | -78.67 | 0.40204 | 154.44 | 5.6925 | -7.394901 | 5.395663
5700 | 0.43711 | 79.53 | 0.5365 | -82.16 | 0.5375 | -80.7 | 0.39653 | 153.61 | 5.7 | -7.188185 | 5.408605
5707.5 | 0.44571 | 78.35 | 0.5363 | -84.2 | 0.5369 | -82.7 | 0.38866 | 152.07 | 5.7075 | -7.018952 | 5.411844
5715 | 0.44796 | 77.63 | 0.5365 | -86.29 | 0.537 | -84.74 | 0.38222 | 149.52 | 5.715 | -6.975215 | 5.408605
5722.5 | 0.44231 | 76.76 | 0.5369 | -88.47 | 0.5377 | -86.91 | 0.38033 | 146.11 | 5.7225 | -7.085465 | 5.402132
5730 | 0.43147 | 75.22 | 0.537 | -90.7 | 0.5384 | -89.14 | 0.38387 | 142.54 | 5.73 | -7.300988 | 5.400514
5737.5 | 0.42115 | 72.79 | 0.5366 | -92.92 | 0.5383 | -91.38 | 0.39049 | 139.62 | 5.7375 | -7.511264 | 5.406987
5745 | 0.41609 | 69.73 | 0.5356 | -95.05 | 0.5372 | -93.59 | 0.39611 | 137.76 | 5.745 | -7.616254 | 5.423189
5752.5 | 0.41892 | 66.71 | 0.5345 | -97.14 | 0.5356 | -95.69 | 0.39778 | 136.79 | 5.7525 | -7.557378 | 5.441046
5760 | 0.42733 | 64.44 | 0.5335 | -99.16 | 0.5343 | -97.69 | 0.39457 | 136.14 | 5.76 | -7.384732 | 5.457312
5767.5 | 0.43574 | 63.14 | 0.533 | -101.12 | 0.5334 | -99.65 | 0.38781 | 135.06 | 5.7675 | -7.215451 | 5.465456
5775 | 0.43868 | 62.47 | 0.5331 | -103.12 | 0.5335 | -101.62 | 0.38072 | 132.93 | 5.775 | -7.157043 | 5.463826
5782.5 | 0.43378 | 61.79 | 0.5335 | -105.21 | 0.5345 | -103.69 | 0.3772 | 129.68 | 5.7825 | -7.25461 | 5.457312
5790 | 0.42227 | 60.51 | 0.5339 | -107.39 | 0.5354 | -105.88 | 0.37998 | 125.88 | 5.79 | -7.488195 | 5.450802
5797.5 | 0.40888 | 58.28 | 0.5338 | -109.58 | 0.5354 | -108.11 | 0.38809 | 122.55 | 5.7975 | -7.768083 | 5.452429
5805 | 0.39991 | 55.12 | 0.5327 | -111.74 | 0.5343 | -110.34 | 0.3976 | 120.43 | 5.805 | -7.960755 | 5.470346
5812.5 | 0.39972 | 51.63 | 0.5312 | -113.84 | 0.5325 | -112.46 | 0.40381 | 119.64 | 5.8125 | -7.964882 | 5.494839
5820 | 0.40822 | 48.68 | 0.5298 | -115.86 | 0.5308 | -114.45 | 0.40382 | 119.69 | 5.82 | -7.782114 | 5.517761
5827.5 | 0.4205 | 46.83 | 0.5289 | -117.78 | 0.5295 | -116.35 | 0.3972 | 119.71 | 5.8275 | -7.52468 | 5.532529
5835 | 0.42996 | 45.92 | 0.5287 | -119.7 | 0.5294 | -118.23 | 0.38662 | 118.81 | 5.835 | -7.331439 | 5.535814
5842.5 | 0.43167 | 45.46 | 0.5291 | -121.69 | 0.5304 | -120.19 | 0.37653 | 116.36 | 5.8425 | -7.296963 | 5.529245
5850 | 0.42468 | 44.81 | 0.5302 | -123.77 | 0.532 | -122.28 | 0.37188 | 112.53 | 5.85 | -7.438764 | 5.511206
5857.5 | 0.41165 | 43.42 | 0.5309 | -125.91 | 0.5328 | -124.5 | 0.37593 | 108.3 | 5.8575 | -7.709438 | 5.499745
5865 | 0.39827 | 41.02 | 0.5306 | -128.08 | 0.5326 | -126.71 | 0.38675 | 104.95 | 5.865 | -7.996448 | 5.504655
5872.5 | 0.39047 | 37.77 | 0.5296 | -130.23 | 0.5311 | -128.87 | 0.39887 | 103.2 | 5.8725 | -8.168247 | 5.52104
5880 | 0.39169 | 34.37 | 0.5283 | -132.28 | 0.5293 | -130.9 | 0.40659 | 102.95 | 5.88 | -8.14115 | 5.542388
5887.5 | 0.40081 | 31.56 | 0.5269 | -134.19 | 0.5277 | -132.82 | 0.40653 | 103.45 | 5.8875 | -7.941229 | 5.565436
5895 | 0.41201 | 29.7 | 0.5261 | -136.07 | 0.527 | -134.67 | 0.39877 | 103.73 | 5.895 | -7.701845 | 5.578634
5902.5 | 0.42036 | 28.6 | 0.5262 | -137.97 | 0.5278 | -136.55 | 0.38622 | 102.86 | 5.9025 | -7.527572 | 5.576983
5910 | 0.42207 | 27.86 | 0.5273 | -139.91 | 0.5294 | -138.55 | 0.37443 | 100.33 | 5.91 | -7.49231 | 5.558845
5917.5 | 0.41621 | 26.95 | 0.5288 | -141.95 | 0.5307 | -140.68 | 0.36924 | 96.4 | 5.9175 | -7.61375 | 5.534171
5925 | 0.4056 | 25.43 | 0.5297 | -144.1 | 0.5313 | -142.88 | 0.37359 | 92.21 | 5.925 | -7.838041 | 5.519401
5932.5 | 0.39504 | 23.11 | 0.5299 | -146.3 | 0.5311 | -145.07 | 0.38504 | 89 | 5.9325 | -8.067179 | 5.516122
5940 | 0.38914 | 20.31 | 0.5294 | -148.41 | 0.53 | -147.18 | 0.39792 | 87.38 | 5.94 | -8.197883 | 5.524321
5947.5 | 0.38983 | 17.42 | 0.5282 | -150.41 | 0.5287 | -149.17 | 0.40623 | 87.07 | 5.9475 | -8.182495 | 5.544032
5955 | 0.39534 | 14.92 | 0.5271 | -152.32 | 0.5277 | -151.07 | 0.40703 | 87.28 | 5.955 | -8.060585 | 5.56214
5962.5 | 0.40264 | 12.95 | 0.527 | -154.23 | 0.5281 | -152.97 | 0.4006 | 87.16 | 5.9625 | -7.901662 | 5.563788
5970 | 0.4077 | 11.45 | 0.5277 | -156.12 | 0.5293 | -154.92 | 0.39048 | 85.96 | 5.97 | -7.793186 | 5.552258
5977.5 | 0.40802 | 10.05 | 0.5291 | -158.08 | 0.5304 | -156.98 | 0.38172 | 83.51 | 5.9775 | -7.786371 | 5.529245
5985 | 0.40397 | 8.38 | 0.5303 | -160.22 | 0.5311 | -159.13 | 0.37901 | 80.25 | 5.985 | -7.873018 | 5.509567
5992.5 | 0.3987 | 6.29 | 0.5312 | -162.41 | 0.5313 | -161.31 | 0.38336 | 77.12 | 5.9925 | -7.987075 | 5.494839
6000 | 0.39527 | 3.85 | 0.5311 | -164.55 | 0.5311 | -163.45 | 0.39151 | 74.99 | 6 | -8.062123 | 5.496474

## Paper 3
! | 23/11/2025 | 17:34
! | Ref | Plane: | 0 | mm
# | MHZ | S | MA | R | 50
! | [9 empty] | S11 | EMI SE
3000 | 1.03896 | -133.89 | 0.04545 | 74.66 | 0.04588 | 76.18 | 0.9915 | -93.23 | 3 | 0.3319766 | 26.84932
3007.5 | 1.03186 | -135.88 | 0.04714 | 73.15 | 0.04777 | 74.41 | 0.97708 | -93.84 | 3.0075 | 0.2724155 | 26.53221
3015 | 1.02792 | -138.02 | 0.04884 | 70.97 | 0.04905 | 72.2 | 0.96151 | -95.96 | 3.015 | 0.2391863 | 26.22449
3022.5 | 1.02616 | -140.16 | 0.05041 | 67.54 | 0.05072 | 69.54 | 0.9511 | -99.38 | 3.0225 | 0.2243016 | 25.94967
3030 | 1.02432 | -142.14 | 0.05125 | 64.66 | 0.0519 | 66.43 | 0.94987 | -103.18 | 3.03 | 0.208713 | 25.80612
3037.5 | 1.02105 | -143.87 | 0.05198 | 62.08 | 0.05245 | 63.58 | 0.95607 | -106.23 | 3.0375 | 0.1809402 | 25.68327
3045 | 1.01546 | -145.38 | 0.05278 | 59.69 | 0.05301 | 61.38 | 0.9639 | -107.93 | 3.045 | 0.1332564 | 25.55061
3052.5 | 1.00821 | -146.76 | 0.05386 | 57.9 | 0.05402 | 59.76 | 0.9682 | -108.42 | 3.0525 | 0.07102001 | 25.37467
3060 | 1.00043 | -148.12 | 0.05507 | 56.71 | 0.05533 | 58.3 | 0.96509 | -108.39 | 3.06 | 0.00373413 | 25.1817
3067.5 | 0.99326 | -149.67 | 0.05668 | 55.25 | 0.05726 | 56.74 | 0.95543 | -108.71 | 3.0675 | -0.05874108 | 24.9314
3075 | 0.9871 | -151.5 | 0.05905 | 53.34 | 0.05946 | 54.92 | 0.94223 | -110.06 | 3.075 | -0.112777 | 24.5756
3082.5 | 0.98135 | -153.64 | 0.06095 | 50.92 | 0.06136 | 52.26 | 0.93082 | -112.63 | 3.0825 | -0.1635215 | 24.30053
3090 | 0.976 | -156.04 | 0.06248 | 47.83 | 0.06303 | 49.46 | 0.92581 | -115.96 | 3.09 | -0.2110036 | 24.08518
3097.5 | 0.97076 | -158.5 | 0.06403 | 44.68 | 0.06434 | 46.47 | 0.92788 | -119.1 | 3.0975 | -0.2577625 | 23.87233
3105 | 0.96618 | -160.81 | 0.06484 | 42.11 | 0.06526 | 43.83 | 0.93385 | -121.29 | 3.105 | -0.2988391 | 23.76314
3112.5 | 0.96232 | -162.73 | 0.0657 | 39.92 | 0.06606 | 41.71 | 0.93806 | -122.36 | 3.1125 | -0.3336098 | 23.64869
3120 | 0.95937 | -164.24 | 0.06695 | 38.37 | 0.0674 | 40.08 | 0.93674 | -122.68 | 3.12 | -0.3602773 | 23.48499
3127.5 | 0.95662 | -165.45 | 0.06884 | 37.02 | 0.06939 | 38.46 | 0.92889 | -123.03 | 3.1275 | -0.3852109 | 23.24318
3135 | 0.9529 | -166.57 | 0.07148 | 35.41 | 0.07171 | 36.87 | 0.91613 | -124.14 | 3.135 | -0.4190535 | 22.91631
3142.5 | 0.94704 | -167.94 | 0.07438 | 33.24 | 0.07455 | 34.77 | 0.90301 | -126.46 | 3.1425 | -0.4726335 | 22.57088
3150 | 0.93852 | -169.8 | 0.07703 | 30.62 | 0.07721 | 32.14 | 0.89478 | -129.83 | 3.15 | -0.5511294 | 22.2668
3157.5 | 0.92886 | -172.19 | 0.0789 | 27.45 | 0.07934 | 29.05 | 0.89409 | -133.44 | 3.1575 | -0.6409948 | 22.05846
3165 | 0.91985 | -174.93 | 0.08038 | 24.38 | 0.08077 | 26.05 | 0.89965 | -136.37 | 3.165 | -0.7256597 | 21.89704
3172.5 | 0.91367 | -177.7 | 0.08125 | 21.67 | 0.0819 | 23.33 | 0.90621 | -138.07 | 3.1725 | -0.7842127 | 21.80353
3180 | 0.91048 | 179.89 | 0.0823 | 19.76 | 0.08305 | 21.17 | 0.90949 | -138.66 | 3.18 | -0.8145918 | 21.692
3187.5 | 0.90977 | 177.98 | 0.08405 | 18.13 | 0.08477 | 19.48 | 0.90623 | -138.74 | 3.1875 | -0.8213678 | 21.50925
3195 | 0.90973 | 176.53 | 0.0868 | 16.57 | 0.08728 | 17.89 | 0.89681 | -139.1 | 3.195 | -0.8217497 | 21.22961
3202.5 | 0.9072 | 175.26 | 0.09009 | 14.87 | 0.09051 | 16.09 | 0.88398 | -140.45 | 3.2025 | -0.8459392 | 20.90647
3210 | 0.90011 | 173.71 | 0.09373 | 12.45 | 0.09417 | 13.81 | 0.87228 | -143.1 | 3.21 | -0.9140883 | 20.56243
3217.5 | 0.88999 | 171.61 | 0.097 | 9.48 | 0.09739 | 10.84 | 0.86587 | -146.63 | 3.2175 | -1.012297 | 20.26457
3225 | 0.87895 | 168.87 | 0.09931 | 6.25 | 0.09985 | 7.71 | 0.86711 | -150.17 | 3.225 | -1.120717 | 20.06014
3232.5 | 0.87039 | 165.77 | 0.1007 | 3.17 | 0.1015 | 4.57 | 0.87247 | -152.82 | 3.2325 | -1.205722 | 19.93941
3240 | 0.8665 | 162.77 | 0.1019 | 0.69 | 0.1027 | 1.89 | 0.87781 | -154.23 | 3.24 | -1.244629 | 19.83652
3247.5 | 0.86694 | 160.22 | 0.1034 | -1.39 | 0.1042 | -0.17 | 0.87883 | -154.65 | 3.2475 | -1.240219 | 19.70959
3255 | 0.86948 | 158.29 | 0.1062 | -2.98 | 0.1067 | -1.9 | 0.87363 | -154.8 | 3.255 | -1.214808 | 19.47751
3262.5 | 0.87015 | 156.84 | 0.11 | -4.77 | 0.1103 | -3.57 | 0.86311 | -155.52 | 3.2625 | -1.208118 | 19.17215
3270 | 0.8655 | 155.39 | 0.1146 | -7.06 | 0.1149 | -5.66 | 0.84978 | -157.43 | 3.27 | -1.254659 | 18.81631
3277.5 | 0.85585 | 153.54 | 0.1187 | -9.89 | 0.1193 | -8.52 | 0.83862 | -160.61 | 3.2775 | -1.352047 | 18.51099
3285 | 0.84419 | 151.03 | 0.1222 | -13.06 | 0.1231 | -11.63 | 0.8337 | -164.44 | 3.285 | -1.471196 | 18.25858
3292.5 | 0.83398 | 147.91 | 0.1245 | -16.33 | 0.1256 | -15.07 | 0.83571 | -167.93 | 3.2925 | -1.576887 | 18.09661
3300 | 0.82872 | 144.59 | 0.1261 | -19.2 | 0.1272 | -18.09 | 0.84105 | -170.28 | 3.3 | -1.631844 | 17.9857
3307.5 | 0.82919 | 141.56 | 0.1278 | -21.59 | 0.1286 | -20.55 | 0.84476 | -171.34 | 3.3075 | -1.626919 | 17.86938
3315 | 0.8335 | 139.23 | 0.1305 | -23.59 | 0.1312 | -22.54 | 0.84324 | -171.67 | 3.315 | -1.581888 | 17.68779
3322.5 | 0.8375 | 137.65 | 0.1345 | -25.45 | 0.1352 | -24.39 | 0.83458 | -172.14 | 3.3225 | -1.540304 | 17.42555
3330 | 0.8363 | 136.47 | 0.1397 | -27.56 | 0.1404 | -26.52 | 0.82033 | -173.67 | 3.33 | -1.552758 | 17.09607
3337.5 | 0.82901 | 135.21 | 0.1452 | -30.27 | 0.1461 | -29.06 | 0.8044 | -176.78 | 3.3375 | -1.628805 | 16.76067
3345 | 0.81745 | 133.41 | 0.1504 | -33.44 | 0.1516 | -32.31 | 0.79386 | 178.78 | 3.345 | -1.750776 | 16.45504
3352.5 | 0.80396 | 130.81 | 0.1541 | -36.88 | 0.1554 | -35.84 | 0.79277 | 174.04 | 3.3525 | -1.895311 | 16.24395
3360 | 0.79311 | 127.46 | 0.1567 | -40.16 | 0.1579 | -39.31 | 0.79976 | 170.3 | 3.36 | -2.013331 | 16.09862
3367.5 | 0.78788 | 123.77 | 0.1586 | -43.15 | 0.1597 | -42.33 | 0.8093 | 168.19 | 3.3675 | -2.070798 | 15.99394
3375 | 0.78857 | 120.27 | 0.1611 | -45.64 | 0.162 | -44.8 | 0.81541 | 167.55 | 3.375 | -2.063195 | 15.85809
3382.5 | 0.79191 | 117.36 | 0.1648 | -47.85 | 0.1658 | -47.05 | 0.81392 | 167.58 | 3.3825 | -2.026483 | 15.66086
3390 | 0.79383 | 115.05 | 0.1698 | -50.09 | 0.1708 | -49.19 | 0.80329 | 167.16 | 3.39 | -2.00545 | 15.40125
3397.5 | 0.79207 | 113.12 | 0.1759 | -52.64 | 0.1771 | -51.69 | 0.7862 | 165.42 | 3.3975 | -2.024729 | 15.09468
3405 | 0.78653 | 111.21 | 0.1819 | -55.62 | 0.1835 | -54.73 | 0.76844 | 161.9 | 3.405 | -2.085694 | 14.80335
3412.5 | 0.77773 | 109.01 | 0.1871 | -58.95 | 0.189 | -58.17 | 0.75742 | 157.11 | 3.4125 | -2.183423 | 14.55852
3420 | 0.76848 | 106.28 | 0.191 | -62.37 | 0.1926 | -61.72 | 0.75698 | 152.23 | 3.42 | -2.287349 | 14.37933
3427.5 | 0.76131 | 103.13 | 0.1939 | -65.64 | 0.1953 | -65.05 | 0.76464 | 148.5 | 3.4275 | -2.368769 | 14.24844
3435 | 0.75799 | 99.85 | 0.1967 | -68.63 | 0.1978 | -67.96 | 0.774 | 146.38 | 3.435 | -2.40673 | 14.12391
3442.5 | 0.75671 | 96.66 | 0.2005 | -71.32 | 0.2015 | -70.6 | 0.77882 | 145.48 | 3.4425 | -2.421411 | 13.95771
3450 | 0.7553 | 93.76 | 0.2054 | -73.88 | 0.2065 | -73.06 | 0.77545 | 144.88 | 3.45 | -2.43761 | 13.74799
3457.5 | 0.75249 | 91.06 | 0.2115 | -76.6 | 0.2132 | -75.74 | 0.76367 | 143.63 | 3.4575 | -2.469985 | 13.49379
3465 | 0.74737 | 88.37 | 0.2181 | -79.6 | 0.2199 | -78.8 | 0.74777 | 141.01 | 3.465 | -2.529287 | 13.22689
3472.5 | 0.74044 | 85.44 | 0.2241 | -82.89 | 0.2261 | -82.23 | 0.7343 | 137 | 3.4725 | -2.610203 | 12.99116
3480 | 0.73376 | 82.13 | 0.2289 | -86.37 | 0.2305 | -85.76 | 0.7287 | 132.39 | 3.48 | -2.688919 | 12.80708
3487.5 | 0.72958 | 78.58 | 0.2321 | -89.82 | 0.2334 | -89.18 | 0.73175 | 128.33 | 3.4875 | -2.738542 | 12.6865
3495 | 0.72872 | 75.02 | 0.2348 | -93.01 | 0.236 | -92.33 | 0.73907 | 125.55 | 3.495 | -2.748786 | 12.58604
3502.5 | 0.73024 | 71.75 | 0.238 | -95.97 | 0.2389 | -95.23 | 0.74459 | 124.03 | 3.5025 | -2.730688 | 12.46846
3510 | 0.73136 | 68.9 | 0.2422 | -98.74 | 0.2434 | -97.9 | 0.74261 | 123.12 | 3.51 | -2.717376 | 12.31652
3517.5 | 0.73031 | 66.37 | 0.2481 | -101.51 | 0.2498 | -100.65 | 0.73175 | 121.83 | 3.5175 | -2.729855 | 12.10746
3525 | 0.72649 | 63.91 | 0.255 | -104.46 | 0.2571 | -103.75 | 0.71487 | 119.29 | 3.525 | -2.775407 | 11.8692
3532.5 | 0.7201 | 61.21 | 0.262 | -107.7 | 0.2639 | -107.1 | 0.69788 | 115.19 | 3.5325 | -2.852144 | 11.63397
3540 | 0.71296 | 58.11 | 0.2679 | -111.22 | 0.2693 | -110.64 | 0.68842 | 110.03 | 3.54 | -2.938697 | 11.44055
3547.5 | 0.70737 | 54.63 | 0.2719 | -114.81 | 0.2731 | -114.15 | 0.69 | 105.01 | 3.5475 | -3.007067 | 11.31182
3555 | 0.70415 | 50.98 | 0.2747 | -118.25 | 0.2756 | -117.54 | 0.69951 | 101.22 | 3.555 | -3.046696 | 11.22283
3562.5 | 0.70283 | 47.39 | 0.2769 | -121.45 | 0.278 | -120.66 | 0.70928 | 98.99 | 3.5625 | -3.062994 | 11.15354
3570 | 0.70227 | 44.1 | 0.2799 | -124.44 | 0.2813 | -123.61 | 0.71183 | 97.84 | 3.57 | -3.069918 | 11.05994
3577.5 | 0.70113 | 41.1 | 0.2843 | -127.35 | 0.2861 | -126.51 | 0.70456 | 96.74 | 3.5775 | -3.084029 | 10.92446
3585 | 0.69866 | 38.27 | 0.2903 | -130.29 | 0.2925 | -129.61 | 0.68816 | 94.68 | 3.585 | -3.114682 | 10.74306
3592.5 | 0.69497 | 35.4 | 0.297 | -133.45 | 0.2988 | -132.92 | 0.66896 | 91.02 | 3.5925 | -3.160679 | 10.54487
3600 | 0.69041 | 32.34 | 0.3032 | -136.92 | 0.3046 | -136.35 | 0.65548 | 85.88 | 3.6 | -3.217859 | 10.36542
3607.5 | 0.68539 | 29.03 | 0.3076 | -140.5 | 0.3088 | -139.87 | 0.65449 | 80.34 | 3.6075 | -3.281245 | 10.24027
3615 | 0.68048 | 25.5 | 0.3102 | -144.03 | 0.3115 | -143.31 | 0.6649 | 75.74 | 3.615 | -3.343693 | 10.16716
3622.5 | 0.67602 | 21.84 | 0.3117 | -147.4 | 0.313 | -146.62 | 0.67828 | 72.81 | 3.6225 | -3.400809 | 10.12526
3630 | 0.67259 | 18.22 | 0.313 | -150.53 | 0.3148 | -149.72 | 0.68582 | 71.32 | 3.63 | -3.444992 | 10.08911
3637.5 | 0.6703 | 14.74 | 0.3155 | -153.5 | 0.3177 | -152.72 | 0.68233 | 70.37 | 3.6375 | -3.474616 | 10.02001
3645 | 0.66941 | 11.43 | 0.3197 | -156.41 | 0.3219 | -155.78 | 0.66764 | 68.83 | 3.645 | -3.486156 | 9.905147
3652.5 | 0.66944 | 8.28 | 0.3252 | -159.47 | 0.327 | -158.93 | 0.64719 | 65.84 | 3.6525 | -3.485767 | 9.756989
3660 | 0.66929 | 5.22 | 0.331 | -162.79 | 0.3322 | -162.2 | 0.63017 | 61.14 | 3.66 | -3.487713 | 9.60344
3667.5 | 0.66751 | 2.15 | 0.3355 | -166.31 | 0.3366 | -165.58 | 0.62537 | 55.44 | 3.6675 | -3.510844 | 9.48615
3675 | 0.66327 | -1.03 | 0.3379 | -169.86 | 0.3391 | -168.99 | 0.63395 | 50.19 | 3.675 | -3.566193 | 9.424236
3682.5 | 0.65707 | -4.39 | 0.3386 | -173.34 | 0.3403 | -172.38 | 0.6488 | 46.46 | 3.6825 | -3.647767 | 9.406261
3690 | 0.65047 | -7.9 | 0.3386 | -176.54 | 0.3406 | -175.57 | 0.65986 | 44.38 | 3.69 | -3.735455 | 9.406261
3697.5 | 0.6451 | -11.48 | 0.3389 | -179.53 | 0.3414 | -178.59 | 0.66029 | 43.22 | 3.6975 | -3.807459 | 9.398569
3705 | 0.64248 | -15.07 | 0.3409 | 177.58 | 0.3432 | 178.46 | 0.64905 | 41.9 | 3.705 | -3.842808 | 9.34746
3712.5 | 0.64284 | -18.52 | 0.3448 | 174.63 | 0.3465 | 175.47 | 0.63106 | 39.43 | 3.7125 | -3.837942 | 9.248655
3720 | 0.64444 | -21.82 | 0.3496 | 171.43 | 0.3506 | 172.37 | 0.61452 | 35.34 | 3.72 | -3.81635 | 9.128572
3727.5 | 0.64504 | -24.98 | 0.3535 | 167.99 | 0.3546 | 169.12 | 0.60818 | 30.06 | 3.7275 | -3.808267 | 9.032212
3735 | 0.64251 | -28.21 | 0.3554 | 164.47 | 0.3568 | 165.72 | 0.61471 | 24.86 | 3.735 | -3.842402 | 8.985652
3742.5 | 0.63761 | -31.55 | 0.3552 | 161.09 | 0.3571 | 162.39 | 0.62867 | 20.94 | 3.7425 | -3.908898 | 8.990541
3750 | 0.63182 | -35.01 | 0.3538 | 157.98 | 0.356 | 159.23 | 0.64045 | 18.73 | 3.75 | -3.988133 | 9.024843
3757.5 | 0.6277 | -38.57 | 0.3524 | 155.12 | 0.3547 | 156.31 | 0.64245 | 17.66 | 3.7575 | -4.044957 | 9.059282
3765 | 0.62743 | -42.01 | 0.3525 | 152.44 | 0.3544 | 153.54 | 0.6324 | 16.72 | 3.765 | -4.048694 | 9.056818
3772.5 | 0.63121 | -45.14 | 0.3548 | 149.71 | 0.3564 | 150.8 | 0.61392 | 14.78 | 3.7725 | -3.996523 | 9.000328
3780 | 0.63604 | -47.87 | 0.3588 | 146.75 | 0.3599 | 147.93 | 0.59458 | 11.1 | 3.78 | -3.930311 | 8.902951
3787.5 | 0.63804 | -50.36 | 0.3626 | 143.5 | 0.3635 | 144.81 | 0.58405 | 5.74 | 3.7875 | -3.903042 | 8.811444
3795 | 0.63453 | -52.88 | 0.3647 | 140.1 | 0.3663 | 141.53 | 0.58793 | -0.11 | 3.795 | -3.950957 | 8.761285
3802.5 | 0.62573 | -55.71 | 0.3644 | 136.76 | 0.3667 | 138.14 | 0.60345 | -4.92 | 3.8025 | -4.07226 | 8.768433
3810 | 0.61468 | -59.01 | 0.3624 | 133.69 | 0.365 | 135 | 0.62105 | -7.8 | 3.81 | -4.227018 | 8.816236
3817.5 | 0.60616 | -62.8 | 0.36 | 130.95 | 0.3623 | 132.14 | 0.63094 | -8.99 | 3.8175 | -4.348255 | 8.87395
3825 | 0.60432 | -66.77 | 0.3585 | 128.38 | 0.3603 | 129.54 | 0.6285 | -9.39 | 3.825 | -4.374661 | 8.910217
3832.5 | 0.60982 | -70.38 | 0.3591 | 125.87 | 0.3604 | 127.07 | 0.61474 | -10.21 | 3.8325 | -4.295967 | 8.895692
3840 | 0.61926 | -73.35 | 0.3615 | 123.18 | 0.3625 | 124.48 | 0.59533 | -12.46 | 3.84 | -4.162539 | 8.837834
3847.5 | 0.62711 | -75.73 | 0.3646 | 120.21 | 0.3658 | 121.66 | 0.57912 | -16.6 | 3.8475 | -4.053125 | 8.763667
3855 | 0.62879 | -77.77 | 0.3667 | 117.05 | 0.3687 | 118.57 | 0.57454 | -21.99 | 3.855 | -4.029887 | 8.713782
3862.5 | 0.62286 | -79.91 | 0.3668 | 113.87 | 0.3694 | 115.33 | 0.58306 | -27.21 | 3.8625 | -4.112191 | 8.711413
3870 | 0.61186 | -82.5 | 0.3652 | 110.9 | 0.3679 | 112.22 | 0.59883 | -30.97 | 3.87 | -4.266959 | 8.749385
3877.5 | 0.60076 | -85.69 | 0.3628 | 108.22 | 0.3648 | 109.45 | 0.61206 | -32.93 | 3.8775 | -4.42598 | 8.806654
3885 | 0.59543 | -89.32 | 0.361 | 105.75 | 0.3624 | 107 | 0.61633 | -33.68 | 3.885 | -4.503386 | 8.849856
3892.5 | 0.59777 | -92.89 | 0.3607 | 103.35 | 0.3617 | 104.67 | 0.60968 | -34.29 | 3.8925 | -4.469318 | 8.857077
3900 | 0.60553 | -95.97 | 0.3622 | 100.84 | 0.3632 | 102.28 | 0.59573 | -35.82 | 3.9 | -4.357287 | 8.821031
3907.5 | 0.61367 | -98.43 | 0.3647 | 98.09 | 0.366 | 99.63 | 0.58126 | -38.94 | 3.9075 | -4.241302 | 8.761285
3915 | 0.61693 | -100.51 | 0.3666 | 95.12 | 0.3689 | 96.69 | 0.57367 | -43.47 | 3.915 | -4.195282 | 8.716151
3922.5 | 0.61318 | -102.56 | 0.367 | 92.11 | 0.3698 | 93.57 | 0.57729 | -48.4 | 3.9225 | -4.24824 | 8.706679
3930 | 0.60375 | -104.97 | 0.3658 | 89.25 | 0.3681 | 90.55 | 0.58954 | -52.38 | 3.93 | -4.382857 | 8.735126
3937.5 | 0.59351 | -107.99 | 0.3634 | 86.61 | 0.3648 | 87.87 | 0.6028 | -54.73 | 3.9375 | -4.531439 | 8.792302
3945 | 0.5885 | -111.43 | 0.3612 | 84.22 | 0.3623 | 85.53 | 0.6101 | -55.69 | 3.945 | -4.605071 | 8.845045
3952.5 | 0.59109 | -114.81 | 0.3602 | 81.95 | 0.361 | 83.36 | 0.6077 | -56.14 | 3.9525 | -4.566928 | 8.869126
3960 | 0.59928 | -117.69 | 0.3612 | 79.63 | 0.3621 | 81.14 | 0.5968 | -57.14 | 3.96 | -4.447404 | 8.845045
3967.5 | 0.60814 | -119.9 | 0.3632 | 77.09 | 0.3647 | 78.68 | 0.58209 | -59.52 | 3.9675 | -4.319929 | 8.797083
3975 | 0.61219 | -121.61 | 0.3652 | 74.33 | 0.3676 | 75.86 | 0.57109 | -63.52 | 3.975 | -4.262275 | 8.749385
3982.5 | 0.60867 | -123.23 | 0.3663 | 71.5 | 0.3687 | 72.85 | 0.56983 | -68.44 | 3.9825 | -4.312362 | 8.723262
3990 | 0.5978 | -125.26 | 0.3659 | 68.75 | 0.3676 | 69.92 | 0.5793 | -72.93 | 3.99 | -4.468882 | 8.732752
3997.5 | 0.5849 | -128.03 | 0.3643 | 66.13 | 0.3653 | 67.29 | 0.59426 | -75.97 | 3.9975 | -4.658368 | 8.770817
4005 | 0.57581 | -131.5 | 0.3622 | 63.73 | 0.3628 | 64.96 | 0.60767 | -77.4 | 4.005 | -4.794416 | 8.821031
4012.5 | 0.57459 | -135.27 | 0.3608 | 61.51 | 0.3615 | 62.79 | 0.61374 | -77.76 | 4.0125 | -4.812839 | 8.854669
4020 | 0.58096 | -138.74 | 0.3607 | 59.28 | 0.3618 | 60.62 | 0.61072 | -77.98 | 4.02 | -4.717075 | 8.857077
4027.5 | 0.59128 | -141.52 | 0.3615 | 56.94 | 0.3635 | 58.31 | 0.6001 | -78.91 | 4.0275 | -4.564136 | 8.837834
4035 | 0.59996 | -143.59 | 0.363 | 54.46 | 0.3658 | 55.72 | 0.5862 | -81.16 | 4.035 | -4.437554 | 8.801867
4042.5 | 0.60323 | -145.23 | 0.3642 | 51.95 | 0.3669 | 52.99 | 0.57473 | -84.72 | 4.0425 | -4.390341 | 8.773201
4050 | 0.60035 | -146.86 | 0.3649 | 49.39 | 0.3664 | 50.32 | 0.5711 | -88.9 | 4.05 | -4.43191 | 8.756523
4057.5 | 0.59316 | -148.84 | 0.3644 | 46.84 | 0.3651 | 47.86 | 0.57635 | -92.73 | 4.0575 | -4.536563 | 8.768433
4065 | 0.58567 | -151.3 | 0.3631 | 44.41 | 0.3639 | 45.56 | 0.58689 | -95.5 | 4.065 | -4.64694 | 8.799475
4072.5 | 0.58136 | -154.1 | 0.3621 | 42.1 | 0.3634 | 43.36 | 0.59693 | -97.14 | 4.0725 | -4.711097 | 8.82343
4080 | 0.58149 | -156.95 | 0.362 | 39.83 | 0.3639 | 41.1 | 0.60172 | -98.14 | 4.08 | -4.709155 | 8.825829
4087.5 | 0.58457 | -159.57 | 0.3627 | 37.5 | 0.3654 | 38.75 | 0.59962 | -99.2 | 4.0875 | -4.66327 | 8.809049
4095 | 0.58749 | -161.87 | 0.3641 | 35.12 | 0.3672 | 36.21 | 0.59198 | -100.97 | 4.095 | -4.61999 | 8.775586
4102.5 | 0.58782 | -164.02 | 0.3657 | 32.7 | 0.368 | 33.62 | 0.58299 | -103.72 | 4.1025 | -4.615113 | 8.737501
4110 | 0.58448 | -166.31 | 0.3669 | 30.16 | 0.3679 | 31.09 | 0.57861 | -107.16 | 4.11 | -4.664607 | 8.709046
4117.5 | 0.57918 | -168.94 | 0.3669 | 27.58 | 0.3674 | 28.7 | 0.5818 | -110.57 | 4.1175 | -4.743729 | 8.709046
4125 | 0.57523 | -171.92 | 0.3656 | 25.11 | 0.367 | 26.36 | 0.5906 | -113.19 | 4.125 | -4.803169 | 8.739876
4132.5 | 0.57556 | -175 | 0.3642 | 22.8 | 0.3664 | 24.09 | 0.59983 | -114.71 | 4.1325 | -4.798188 | 8.773201
4140 | 0.58034 | -177.84 | 0.3634 | 20.6 | 0.366 | 21.84 | 0.60403 | -115.39 | 4.14 | -4.72635 | 8.792302
4147.5 | 0.58798 | 179.86 | 0.3636 | 18.41 | 0.3665 | 19.61 | 0.60029 | -115.91 | 4.1475 | -4.612749 | 8.787523
4155 | 0.59514 | 178.13 | 0.3648 | 16.22 | 0.3678 | 17.32 | 0.58893 | -117.06 | 4.155 | -4.507617 | 8.758903
4162.5 | 0.59893 | 176.77 | 0.3672 | 13.99 | 0.3693 | 15.01 | 0.57378 | -119.44 | 4.1625 | -4.452479 | 8.701947
4170 | 0.59722 | 175.41 | 0.3702 | 11.57 | 0.3712 | 12.69 | 0.56243 | -123.19 | 4.17 | -4.477313 | 8.631272
4177.5 | 0.59071 | 173.75 | 0.3722 | 8.99 | 0.3732 | 10.27 | 0.56087 | -127.7 | 4.1775 | -4.572514 | 8.584473
4185 | 0.58187 | 171.54 | 0.3728 | 6.38 | 0.3748 | 7.8 | 0.57013 | -131.88 | 4.185 | -4.703481 | 8.570482
4192.5 | 0.57407 | 168.81 | 0.3722 | 3.89 | 0.3749 | 5.31 | 0.58536 | -134.81 | 4.1925 | -4.820703 | 8.584473
4200 | 0.57006 | 165.76 | 0.3715 | 1.51 | 0.3742 | 2.88 | 0.59932 | -136.3 | 4.2 | -4.881589 | 8.600824
4207.5 | 0.57085 | 162.76 | 0.3707 | -0.76 | 0.3734 | 0.58 | 0.60615 | -136.78 | 4.2075 | -4.86956 | 8.619548
4215 | 0.57532 | 160.11 | 0.3709 | -2.92 | 0.3733 | -1.62 | 0.60318 | -137.08 | 4.215 | -4.801811 | 8.614863
4222.5 | 0.5807 | 157.9 | 0.3725 | -5.07 | 0.3741 | -3.75 | 0.59212 | -138.01 | 4.2225 | -4.720963 | 8.577474
4230 | 0.58394 | 155.97 | 0.3751 | -7.37 | 0.3764 | -5.93 | 0.57801 | -140.21 | 4.23 | -4.672635 | 8.517059
4237.5 | 0.58344 | 154.12 | 0.3777 | -9.89 | 0.379 | -8.27 | 0.56811 | -143.75 | 4.2375 | -4.680076 | 8.45706
4245 | 0.57944 | 152.08 | 0.379 | -12.5 | 0.3815 | -10.77 | 0.56755 | -147.96 | 4.245 | -4.739831 | 8.427216
4252.5 | 0.57371 | 149.74 | 0.3793 | -15.03 | 0.3826 | -13.37 | 0.57665 | -151.7 | 4.2525 | -4.826152 | 8.420343
4260 | 0.5689 | 147.08 | 0.379 | -17.46 | 0.3822 | -15.89 | 0.59021 | -154.17 | 4.26 | -4.899281 | 8.427216
4267.5 | 0.5669 | 144.28 | 0.3783 | -19.75 | 0.3809 | -18.22 | 0.60099 | -155.31 | 4.2675 | -4.929871 | 8.443273
4275 | 0.5684 | 141.6 | 0.3782 | -21.9 | 0.3799 | -20.38 | 0.60367 | -155.66 | 4.275 | -4.906919 | 8.44557
4282.5 | 0.57173 | 139.18 | 0.3791 | -24.01 | 0.3804 | -22.41 | 0.59707 | -156.06 | 4.2825 | -4.85618 | 8.424924
4290 | 0.57526 | 137.04 | 0.3811 | -26.17 | 0.3827 | -24.49 | 0.58365 | -157.38 | 4.29 | -4.802716 | 8.379221
4297.5 | 0.5774 | 135.12 | 0.3836 | -28.48 | 0.386 | -26.76 | 0.56949 | -160.15 | 4.2975 | -4.770464 | 8.322428
4305 | 0.57732 | 133.24 | 0.3862 | -30.94 | 0.3891 | -29.25 | 0.56182 | -164.19 | 4.305 | -4.771668 | 8.263755
4312.5 | 0.57456 | 131.26 | 0.3878 | -33.5 | 0.3909 | -31.89 | 0.56503 | -168.55 | 4.3125 | -4.813292 | 8.227844
4320 | 0.56962 | 129.08 | 0.3884 | -36.03 | 0.3911 | -34.49 | 0.57704 | -172.08 | 4.32 | -4.888295 | 8.214416
4327.5 | 0.56406 | 126.7 | 0.3878 | -38.45 | 0.3898 | -36.94 | 0.59102 | -174.17 | 4.3275 | -4.973494 | 8.227844
4335 | 0.55962 | 124.15 | 0.3868 | -40.71 | 0.3884 | -39.16 | 0.59987 | -175.01 | 4.335 | -5.042135 | 8.250271
4342.5 | 0.55783 | 121.51 | 0.3866 | -42.81 | 0.3884 | -41.19 | 0.59978 | -175.33 | 4.3425 | -5.069963 | 8.254763
4350 | 0.55896 | 118.9 | 0.3879 | -44.89 | 0.3902 | -43.27 | 0.59092 | -176.06 | 4.35 | -5.052385 | 8.225604
4357.5 | 0.56189 | 116.41 | 0.3907 | -47.14 | 0.3933 | -45.51 | 0.57741 | -177.96 | 4.3575 | -5.006974 | 8.163132
4365 | 0.56507 | 114.1 | 0.3938 | -49.63 | 0.3967 | -48 | 0.56632 | 178.7 | 4.365 | -4.957955 | 8.094486
4372.5 | 0.56597 | 111.93 | 0.3959 | -52.23 | 0.3991 | -50.67 | 0.56352 | 174.54 | 4.3725 | -4.944132 | 8.04829
4380 | 0.56346 | 109.82 | 0.3965 | -54.81 | 0.3994 | -53.34 | 0.57084 | 170.67 | 4.38 | -4.982738 | 8.035136
4387.5 | 0.55816 | 107.6 | 0.3958 | -57.28 | 0.3979 | -55.81 | 0.58354 | 168.05 | 4.3875 | -5.064826 | 8.050484
4395 | 0.55261 | 105.16 | 0.3945 | -59.53 | 0.3963 | -58 | 0.59425 | 166.85 | 4.395 | -5.151625 | 8.07906
4402.5 | 0.54972 | 102.49 | 0.3937 | -61.56 | 0.3961 | -59.99 | 0.59708 | 166.58 | 4.4025 | -5.197169 | 8.096692
4410 | 0.55087 | 99.75 | 0.3947 | -63.56 | 0.3975 | -62.02 | 0.58972 | 166.28 | 4.41 | -5.179018 | 8.074657
4417.5 | 0.55565 | 97.2 | 0.3972 | -65.73 | 0.4004 | -64.22 | 0.57458 | 164.99 | 4.4175 | -5.103974 | 8.019815
4425 | 0.56177 | 95.03 | 0.4005 | -68.15 | 0.404 | -66.67 | 0.55793 | 162.06 | 4.425 | -5.008829 | 7.94795
4432.5 | 0.56538 | 93.32 | 0.4034 | -70.76 | 0.4069 | -69.33 | 0.54791 | 157.63 | 4.4325 | -4.953191 | 7.885282
4440 | 0.56299 | 91.82 | 0.405 | -73.45 | 0.4082 | -72.12 | 0.55045 | 152.73 | 4.44 | -4.989986 | 7.8509
4447.5 | 0.5541 | 90.21 | 0.4052 | -76.08 | 0.4073 | -74.75 | 0.56389 | 148.7 | 4.4475 | -5.128237 | 7.846611
4455 | 0.54158 | 88.1 | 0.4041 | -78.51 | 0.4064 | -77.11 | 0.581 | 146.32 | 4.455 | -5.326748 | 7.870223
4462.5 | 0.52999 | 85.3 | 0.4031 | -80.7 | 0.4061 | -79.29 | 0.59299 | 145.42 | 4.4625 | -5.514646 | 7.891744
4470 | 0.52366 | 81.91 | 0.4033 | -82.79 | 0.4066 | -81.41 | 0.59501 | 145.23 | 4.47 | -5.619012 | 7.887436
4477.5 | 0.52477 | 78.34 | 0.4048 | -84.93 | 0.4081 | -83.63 | 0.58641 | 144.73 | 4.4775 | -5.60062 | 7.85519
4485 | 0.53219 | 75.15 | 0.407 | -87.26 | 0.4103 | -86.01 | 0.57124 | 143.06 | 4.485 | -5.478666 | 7.808112
4492.5 | 0.54087 | 72.73 | 0.4092 | -89.75 | 0.4122 | -88.55 | 0.55719 | 139.9 | 4.4925 | -5.338142 | 7.761287
4500 | 0.54519 | 70.98 | 0.4106 | -92.36 | 0.4127 | -91.21 | 0.55174 | 135.68 | 4.5 | -5.269042 | 7.731621
4507.5 | 0.54216 | 69.51 | 0.4107 | -94.94 | 0.4122 | -93.78 | 0.5576 | 131.5 | 4.5075 | -5.317451 | 7.729506
4515 | 0.53258 | 67.81 | 0.4095 | -97.38 | 0.4114 | -96.17 | 0.57093 | 128.44 | 4.515 | -5.472303 | 7.754922
4522.5 | 0.52037 | 65.48 | 0.4082 | -99.62 | 0.4109 | -98.42 | 0.58394 | 126.83 | 4.5225 | -5.673755 | 7.78254
4530 | 0.51097 | 62.36 | 0.4078 | -101.72 | 0.4106 | -100.6 | 0.58985 | 126.32 | 4.53 | -5.832092 | 7.791056
4537.5 | 0.50882 | 58.75 | 0.4085 | -103.79 | 0.411 | -102.77 | 0.58524 | 126.04 | 4.5375 | -5.868717 | 7.776159
4545 | 0.51506 | 55.29 | 0.41 | -105.99 | 0.4124 | -105.02 | 0.57199 | 125.11 | 4.545 | -5.762844 | 7.744323
4552.5 | 0.52571 | 52.61 | 0.4122 | -108.33 | 0.4141 | -107.39 | 0.55599 | 122.87 | 4.5525 | -5.585075 | 7.69784
4560 | 0.53412 | 50.76 | 0.4143 | -110.83 | 0.4151 | -109.9 | 0.54459 | 119.27 | 4.56 | -5.447223 | 7.653701
4567.5 | 0.53544 | 49.46 | 0.4152 | -113.39 | 0.4159 | -112.39 | 0.54304 | 115 | 4.5675 | -5.425784 | 7.634853
4575 | 0.5286 | 48.16 | 0.4147 | -115.87 | 0.4163 | -114.88 | 0.55122 | 111.15 | 4.575 | -5.537457 | 7.645319
4582.5 | 0.516 | 46.33 | 0.414 | -118.21 | 0.4163 | -117.29 | 0.56356 | 108.5 | 4.5825 | -5.747006 | 7.659993
4590 | 0.50331 | 43.64 | 0.4137 | -120.38 | 0.4156 | -119.57 | 0.57287 | 107.14 | 4.59 | -5.963289 | 7.66629
4597.5 | 0.49663 | 40.15 | 0.4137 | -122.5 | 0.4151 | -121.78 | 0.57375 | 106.49 | 4.5975 | -6.079341 | 7.66629
4605 | 0.4992 | 36.54 | 0.4144 | -124.66 | 0.4153 | -123.95 | 0.56604 | 105.7 | 4.605 | -6.034508 | 7.651605
4612.5 | 0.50857 | 33.5 | 0.4158 | -126.92 | 0.416 | -126.19 | 0.55345 | 104.03 | 4.6125 | -5.872985 | 7.62231
4620 | 0.51837 | 31.32 | 0.4173 | -129.34 | 0.4172 | -128.52 | 0.54153 | 101.12 | 4.62 | -5.707203 | 7.591032
4627.5 | 0.52282 | 29.88 | 0.4178 | -131.82 | 0.4183 | -130.97 | 0.53538 | 97.2 | 4.6275 | -5.632956 | 7.580631
4635 | 0.5191 | 28.66 | 0.4177 | -134.32 | 0.419 | -133.48 | 0.53784 | 93.11 | 4.635 | -5.694979 | 7.58271
4642.5 | 0.5083 | 27.12 | 0.4174 | -136.74 | 0.4188 | -136.03 | 0.5468 | 89.79 | 4.6425 | -5.877598 | 7.588951
4650 | 0.49494 | 24.8 | 0.4173 | -139.04 | 0.418 | -138.37 | 0.55676 | 87.64 | 4.65 | -6.108949 | 7.591032
4657.5 | 0.48462 | 21.63 | 0.4171 | -141.24 | 0.4173 | -140.56 | 0.56205 | 86.4 | 4.6575 | -6.291973 | 7.595196
4665 | 0.48159 | 18.01 | 0.4173 | -143.44 | 0.4172 | -142.69 | 0.56076 | 85.39 | 4.665 | -6.346451 | 7.591032
4672.5 | 0.48562 | 14.52 | 0.4183 | -145.73 | 0.4179 | -144.88 | 0.55454 | 83.96 | 4.6725 | -6.274069 | 7.570243
4680 | 0.49233 | 11.58 | 0.4193 | -148.13 | 0.4189 | -147.2 | 0.54649 | 81.64 | 4.68 | -6.154874 | 7.549503
4687.5 | 0.49729 | 9.24 | 0.4194 | -150.61 | 0.4199 | -149.64 | 0.54047 | 78.5 | 4.6875 | -6.067805 | 7.547431
4695 | 0.49734 | 7.23 | 0.419 | -153.11 | 0.4199 | -152.21 | 0.53987 | 75.08 | 4.695 | -6.066932 | 7.55572
4702.5 | 0.49257 | 5.16 | 0.4184 | -155.57 | 0.4189 | -154.71 | 0.54463 | 72.12 | 4.7025 | -6.150641 | 7.568166
4710 | 0.486 | 2.73 | 0.4177 | -157.89 | 0.4175 | -156.98 | 0.55122 | 70.13 | 4.71 | -6.267275 | 7.58271
4717.5 | 0.48134 | -0.08 | 0.417 | -160.05 | 0.4164 | -159.07 | 0.55451 | 68.96 | 4.7175 | -6.350961 | 7.597279
4725 | 0.48186 | -3.03 | 0.4169 | -162.15 | 0.4162 | -161.07 | 0.55219 | 68.05 | 4.725 | -6.341582 | 7.599362
4732.5 | 0.48698 | -5.78 | 0.418 | -164.32 | 0.417 | -163.13 | 0.54515 | 66.72 | 4.7325 | -6.249777 | 7.576474
4740 | 0.49316 | -8.02 | 0.4192 | -166.6 | 0.4187 | -165.34 | 0.53548 | 64.47 | 4.74 | -6.140243 | 7.551575
4747.5 | 0.49628 | -9.86 | 0.4202 | -168.99 | 0.4203 | -167.71 | 0.52707 | 61.15 | 4.7475 | -6.085465 | 7.530879
4755 | 0.49322 | -11.62 | 0.4205 | -171.5 | 0.4208 | -170.29 | 0.52466 | 57.19 | 4.755 | -6.139186 | 7.52468
4762.5 | 0.48468 | -13.7 | 0.4204 | -174.08 | 0.4202 | -172.91 | 0.52985 | 53.44 | 4.7625 | -6.290898 | 7.526746
4770 | 0.47381 | -16.4 | 0.4198 | -176.55 | 0.419 | -175.34 | 0.53964 | 50.67 | 4.77 | -6.487916 | 7.539151
4777.5 | 0.46587 | -19.73 | 0.4185 | -178.82 | 0.4176 | -177.57 | 0.54832 | 49.02 | 4.7775 | -6.634705 | 7.566091
4785 | 0.46471 | -23.37 | 0.4172 | 179.02 | 0.4163 | -179.67 | 0.55232 | 48.13 | 4.785 | -6.65636 | 7.593114
4792.5 | 0.47038 | -26.71 | 0.4168 | 176.91 | 0.4159 | 178.28 | 0.55039 | 47.35 | 4.7925 | -6.551023 | 7.601446
4800 | 0.47991 | -29.31 | 0.4171 | 174.82 | 0.4165 | 176.22 | 0.54269 | 46.1 | 4.8 | -6.376804 | 7.595196
4807.5 | 0.48756 | -31.19 | 0.4174 | 172.69 | 0.4174 | 174.03 | 0.53173 | 43.95 | 4.8075 | -6.239439 | 7.588951
4815 | 0.48935 | -32.74 | 0.4179 | 170.38 | 0.4178 | 171.63 | 0.52292 | 40.83 | 4.815 | -6.207608 | 7.578553
4822.5 | 0.48449 | -34.42 | 0.4185 | 167.93 | 0.4177 | 169.14 | 0.52037 | 37.21 | 4.8225 | -6.294304 | 7.566091
4830 | 0.47509 | -36.63 | 0.4187 | 165.45 | 0.4173 | 166.72 | 0.5246 | 33.81 | 4.83 | -6.464482 | 7.561941
4837.5 | 0.46564 | -39.53 | 0.4179 | 163.08 | 0.4163 | 164.41 | 0.53259 | 31.18 | 4.8375 | -6.638994 | 7.578553
4845 | 0.46021 | -42.95 | 0.4164 | 160.8 | 0.415 | 162.18 | 0.54062 | 29.38 | 4.845 | -6.740879 | 7.609786
4852.5 | 0.46117 | -46.41 | 0.4153 | 158.6 | 0.414 | 160.01 | 0.54566 | 28.18 | 4.8525 | -6.722779 | 7.632761
4860 | 0.46727 | -49.44 | 0.4146 | 156.54 | 0.4136 | 157.93 | 0.54515 | 27.19 | 4.86 | -6.608642 | 7.647414
4867.5 | 0.47445 | -51.85 | 0.414 | 154.52 | 0.4131 | 155.84 | 0.53892 | 25.91 | 4.8675 | -6.476191 | 7.659993
4875 | 0.47919 | -53.87 | 0.4136 | 152.36 | 0.4128 | 153.6 | 0.53053 | 23.98 | 4.875 | -6.389845 | 7.668389
4882.5 | 0.48015 | -55.82 | 0.4139 | 150.07 | 0.4126 | 151.29 | 0.52375 | 21.45 | 4.8825 | -6.372461 | 7.662091
4890 | 0.478 | -57.98 | 0.4142 | 147.76 | 0.4122 | 148.99 | 0.52058 | 18.6 | 4.89 | -6.411442 | 7.655798
4897.5 | 0.47498 | -60.42 | 0.4135 | 145.47 | 0.4116 | 146.76 | 0.52158 | 15.86 | 4.8975 | -6.466494 | 7.67049
4905 | 0.47346 | -63.05 | 0.4123 | 143.22 | 0.4108 | 144.54 | 0.52522 | 13.52 | 4.905 | -6.494334 | 7.695733
4912.5 | 0.47471 | -65.64 | 0.4115 | 141.08 | 0.4102 | 142.4 | 0.52891 | 11.7 | 4.9125 | -6.471432 | 7.712603
4920 | 0.47862 | -67.91 | 0.4111 | 139.11 | 0.41 | 140.37 | 0.52956 | 10.2 | 4.92 | -6.400183 | 7.72105
4927.5 | 0.48187 | -69.81 | 0.4107 | 137.15 | 0.4097 | 138.33 | 0.526 | 8.62 | 4.9275 | -6.341402 | 7.729506
4935 | 0.4826 | -71.64 | 0.4109 | 135.02 | 0.4098 | 136.14 | 0.52009 | 6.58 | 4.935 | -6.328254 | 7.725277
4942.5 | 0.48004 | -73.65 | 0.4118 | 132.76 | 0.4103 | 133.85 | 0.51487 | 3.95 | 4.9425 | -6.374451 | 7.706273
4950 | 0.47498 | -76.05 | 0.4122 | 130.39 | 0.4103 | 131.49 | 0.51261 | 0.9 | 4.95 | -6.466494 | 7.69784
4957.5 | 0.46933 | -78.89 | 0.4114 | 127.97 | 0.4095 | 129.12 | 0.51507 | -2.18 | 4.9575 | -6.570434 | 7.714714
4965 | 0.46584 | -82.07 | 0.4099 | 125.59 | 0.4085 | 126.77 | 0.52155 | -4.77 | 4.965 | -6.635264 | 7.746442
4972.5 | 0.4664 | -85.23 | 0.4083 | 123.37 | 0.4073 | 124.52 | 0.52871 | -6.62 | 4.9725 | -6.624829 | 7.780412
4980 | 0.47095 | -87.98 | 0.4069 | 121.39 | 0.406 | 122.46 | 0.53313 | -7.8 | 4.98 | -6.540504 | 7.810246
4987.5 | 0.4764 | -90.23 | 0.4057 | 119.49 | 0.4049 | 120.48 | 0.53258 | -8.68 | 4.9875 | -6.440565 | 7.8359
4995 | 0.48096 | -92.25 | 0.4055 | 117.52 | 0.4045 | 118.47 | 0.52748 | -9.75 | 4.995 | -6.357821 | 7.840183
5002.5 | 0.48372 | -94.21 | 0.4061 | 115.46 | 0.4048 | 116.39 | 0.51971 | -11.38 | 5.0025 | -6.308119 | 7.82734
5010 | 0.48438 | -96.29 | 0.4066 | 113.3 | 0.4049 | 114.22 | 0.51231 | -13.72 | 5.01 | -6.296276 | 7.816653
5017.5 | 0.48357 | -98.61 | 0.4063 | 110.98 | 0.4048 | 111.98 | 0.50828 | -16.58 | 5.0175 | -6.310813 | 7.823064
5025 | 0.48336 | -101.12 | 0.4055 | 108.65 | 0.4044 | 109.69 | 0.50885 | -19.48 | 5.025 | -6.314586 | 7.840183
5032.5 | 0.48503 | -103.56 | 0.4045 | 106.46 | 0.4039 | 107.45 | 0.51253 | -21.97 | 5.0325 | -6.284628 | 7.861629
5040 | 0.48789 | -105.67 | 0.4034 | 104.47 | 0.4029 | 105.35 | 0.51656 | -23.83 | 5.04 | -6.233562 | 7.885282
5047.5 | 0.49039 | -107.53 | 0.4028 | 102.53 | 0.4022 | 103.37 | 0.51816 | -25.22 | 5.0475 | -6.189168 | 7.898211
5055 | 0.49174 | -109.37 | 0.4031 | 100.58 | 0.4019 | 101.4 | 0.5159 | -26.54 | 5.055 | -6.165289 | 7.891744
5062.5 | 0.49194 | -111.33 | 0.4038 | 98.56 | 0.4024 | 99.4 | 0.51087 | -28.24 | 5.0625 | -6.161757 | 7.876674
5070 | 0.49099 | -113.53 | 0.4044 | 96.44 | 0.4028 | 97.27 | 0.50531 | -30.54 | 5.07 | -6.178547 | 7.863777
5077.5 | 0.48996 | -116.07 | 0.4044 | 94.14 | 0.403 | 95.06 | 0.50195 | -33.36 | 5.0775 | -6.196787 | 7.863777
5085 | 0.49047 | -118.78 | 0.4037 | 91.81 | 0.4026 | 92.77 | 0.5025 | -36.29 | 5.085 | -6.187751 | 7.878825
5092.5 | 0.49333 | -121.31 | 0.4025 | 89.61 | 0.4019 | 90.51 | 0.50605 | -38.86 | 5.0925 | -6.137249 | 7.904682
5100 | 0.49707 | -123.39 | 0.4013 | 87.56 | 0.4007 | 88.4 | 0.51035 | -40.77 | 5.1 | -6.071649 | 7.930617
5107.5 | 0.50006 | -125.07 | 0.4005 | 85.63 | 0.3997 | 86.42 | 0.51266 | -42.13 | 5.1075 | -6.019558 | 7.94795
5115 | 0.50116 | -126.61 | 0.4006 | 83.74 | 0.3994 | 84.53 | 0.51132 | -43.32 | 5.115 | -6.000472 | 7.945781
5122.5 | 0.49967 | -128.24 | 0.4014 | 81.8 | 0.3998 | 82.61 | 0.50685 | -44.88 | 5.1225 | -6.026334 | 7.928453
5130 | 0.49629 | -130.28 | 0.4023 | 79.7 | 0.4007 | 80.57 | 0.50174 | -47.14 | 5.13 | -6.08529 | 7.908999
5137.5 | 0.49271 | -132.87 | 0.4027 | 77.43 | 0.4013 | 78.34 | 0.49923 | -50.06 | 5.1375 | -6.148172 | 7.900367
5145 | 0.49114 | -135.91 | 0.4024 | 75.07 | 0.4015 | 76 | 0.5014 | -53.15 | 5.145 | -6.175894 | 7.906841
5152.5 | 0.49336 | -138.97 | 0.4012 | 72.78 | 0.4005 | 73.66 | 0.50742 | -55.77 | 5.1525 | -6.136721 | 7.932782
5160 | 0.4989 | -141.66 | 0.3995 | 70.67 | 0.3989 | 71.47 | 0.51417 | -57.51 | 5.16 | -6.03973 | 7.969664
5167.5 | 0.50609 | -143.74 | 0.398 | 68.74 | 0.3971 | 69.47 | 0.518 | -58.38 | 5.1675 | -5.915445 | 8.002339
5175 | 0.51287 | -145.24 | 0.3975 | 66.94 | 0.3963 | 67.71 | 0.51642 | -58.86 | 5.175 | -5.799854 | 8.013257
5182.5 | 0.51746 | -146.38 | 0.3979 | 65.19 | 0.3966 | 65.99 | 0.50889 | -59.7 | 5.1825 | -5.722464 | 8.004521
5190 | 0.51845 | -147.56 | 0.3994 | 63.31 | 0.3979 | 64.15 | 0.4986 | -61.53 | 5.19 | -5.705862 | 7.971839
5197.5 | 0.5159 | -149.12 | 0.4009 | 61.21 | 0.4 | 62.09 | 0.49064 | -64.6 | 5.1975 | -5.748689 | 7.939279
5205 | 0.5109 | -151.33 | 0.4021 | 58.91 | 0.4017 | 59.81 | 0.48958 | -68.45 | 5.205 | -5.833282 | 7.913319
5212.5 | 0.50628 | -154.2 | 0.4022 | 56.53 | 0.4019 | 57.38 | 0.49676 | -72.11 | 5.2125 | -5.912185 | 7.911159
5220 | 0.50435 | -157.47 | 0.4011 | 54.24 | 0.4005 | 54.99 | 0.5092 | -74.63 | 5.22 | -5.945359 | 7.934947
5227.5 | 0.50728 | -160.75 | 0.3991 | 52.1 | 0.3985 | 52.82 | 0.52081 | -75.59 | 5.2275 | -5.895045 | 7.978365
5235 | 0.5154 | -163.59 | 0.397 | 50.21 | 0.3961 | 50.97 | 0.52569 | -75.31 | 5.235 | -5.757112 | 8.02419
5242.5 | 0.52806 | -165.62 | 0.3958 | 48.51 | 0.3946 | 49.34 | 0.52062 | -74.62 | 5.2425 | -5.546335 | 8.050484
5250 | 0.54232 | -166.81 | 0.396 | 46.87 | 0.3946 | 47.72 | 0.50629 | -74.5 | 5.25 | -5.314888 | 8.046096
5257.5 | 0.55443 | -167.3 | 0.3972 | 45.12 | 0.3965 | 45.99 | 0.48618 | -75.82 | 5.2575 | -5.123066 | 8.019815
5265 | 0.56131 | -167.49 | 0.3996 | 43.16 | 0.3995 | 44.05 | 0.46676 | -79.08 | 5.265 | -5.015944 | 7.96749
5272.5 | 0.56147 | -167.7 | 0.4022 | 41.03 | 0.4022 | 41.87 | 0.45564 | -84.03 | 5.2725 | -5.013469 | 7.911159
5280 | 0.55409 | -168.28 | 0.4044 | 38.76 | 0.4039 | 39.53 | 0.45754 | -89.51 | 5.28 | -5.128394 | 7.863777
5287.5 | 0.54108 | -169.53 | 0.4054 | 36.45 | 0.405 | 37.17 | 0.47061 | -94.05 | 5.2875 | -5.33477 | 7.842325
5295 | 0.52628 | -171.67 | 0.4056 | 34.17 | 0.405 | 34.99 | 0.48775 | -96.97 | 5.295 | -5.575663 | 7.838041
5302.5 | 0.5153 | -174.58 | 0.4054 | 32.01 | 0.4044 | 32.91 | 0.50173 | -98.52 | 5.3025 | -5.758797 | 7.842325
5310 | 0.51111 | -177.86 | 0.4054 | 29.95 | 0.4044 | 30.88 | 0.50912 | -99.4 | 5.31 | -5.829712 | 7.842325
5317.5 | 0.51403 | 178.94 | 0.4055 | 27.9 | 0.4052 | 28.87 | 0.50949 | -100.36 | 5.3175 | -5.780231 | 7.840183
5325 | 0.52153 | 176.17 | 0.4062 | 25.77 | 0.4065 | 26.77 | 0.50493 | -101.97 | 5.325 | -5.654414 | 7.825202
5332.5 | 0.52985 | 173.96 | 0.4071 | 23.61 | 0.4073 | 24.56 | 0.50018 | -104.37 | 5.3325 | -5.516941 | 7.805978
5340 | 0.53465 | 172.16 | 0.4077 | 21.39 | 0.4076 | 22.3 | 0.4994 | -107.18 | 5.34 | -5.438609 | 7.793186
5347.5 | 0.53461 | 170.46 | 0.4077 | 19.19 | 0.4074 | 20.1 | 0.50337 | -109.74 | 5.3475 | -5.439258 | 7.793186
5355 | 0.53142 | 168.55 | 0.4073 | 17.04 | 0.4069 | 18.07 | 0.50953 | -111.62 | 5.355 | -5.491242 | 7.801712
5362.5 | 0.52834 | 166.37 | 0.4068 | 15.03 | 0.4062 | 16.14 | 0.51416 | -112.81 | 5.3625 | -5.54173 | 7.812381
5370 | 0.52819 | 164.03 | 0.4069 | 13.11 | 0.4063 | 14.27 | 0.51493 | -113.71 | 5.37 | -5.544197 | 7.810246
5377.5 | 0.53199 | 161.75 | 0.4075 | 11.19 | 0.4077 | 12.4 | 0.51073 | -114.86 | 5.3775 | -5.481931 | 7.797448
5385 | 0.5385 | 159.72 | 0.409 | 9.17 | 0.4096 | 10.43 | 0.50338 | -116.79 | 5.385 | -5.376286 | 7.765534
5392.5 | 0.54479 | 158.04 | 0.4109 | 7.06 | 0.4115 | 8.25 | 0.49712 | -119.67 | 5.3925 | -5.275417 | 7.725277
5400 | 0.54699 | 156.52 | 0.4126 | 4.81 | 0.4129 | 5.95 | 0.49601 | -123.1 | 5.4 | -5.240412 | 7.689416
5407.5 | 0.5439 | 154.85 | 0.4135 | 2.48 | 0.4134 | 3.64 | 0.50128 | -126.38 | 5.4075 | -5.289619 | 7.67049
5415 | 0.53732 | 152.77 | 0.4134 | 0.18 | 0.4131 | 1.44 | 0.51053 | -128.89 | 5.415 | -5.39534 | 7.672591
5422.5 | 0.53118 | 150.21 | 0.4126 | -1.99 | 0.4123 | -0.66 | 0.51947 | -130.46 | 5.4225 | -5.495166 | 7.689416
5430 | 0.52922 | 147.35 | 0.4119 | -4.02 | 0.412 | -2.65 | 0.52473 | -131.35 | 5.43 | -5.527275 | 7.704164
5437.5 | 0.53356 | 144.53 | 0.4117 | -5.95 | 0.4122 | -4.56 | 0.52403 | -132.1 | 5.4375 | -5.456335 | 7.708383
5445 | 0.54301 | 142.17 | 0.4124 | -7.89 | 0.4132 | -6.5 | 0.51832 | -133.3 | 5.445 | -5.303843 | 7.693627
5452.5 | 0.55361 | 140.39 | 0.4137 | -9.91 | 0.4146 | -8.59 | 0.51086 | -135.28 | 5.4525 | -5.135921 | 7.66629
5460 | 0.56065 | 139.01 | 0.4153 | -12.05 | 0.4158 | -10.77 | 0.50557 | -137.96 | 5.46 | -5.026163 | 7.632761
5467.5 | 0.56176 | 137.69 | 0.4166 | -14.3 | 0.4167 | -12.99 | 0.50497 | -140.89 | 5.4675 | -5.008984 | 7.605615
5475 | 0.5578 | 136.07 | 0.417 | -16.58 | 0.4169 | -15.18 | 0.50853 | -143.52 | 5.475 | -5.07043 | 7.597279
5482.5 | 0.55218 | 134.01 | 0.4168 | -18.77 | 0.4169 | -17.28 | 0.51341 | -145.49 | 5.4825 | -5.158387 | 7.601446
5490 | 0.54937 | 131.59 | 0.4165 | -20.81 | 0.417 | -19.27 | 0.51613 | -146.88 | 5.49 | -5.202701 | 7.6077
5497.5 | 0.55186 | 129.19 | 0.4165 | -22.76 | 0.4175 | -21.22 | 0.51463 | -148.11 | 5.4975 | -5.163422 | 7.6077
5505 | 0.55881 | 127.2 | 0.4173 | -24.66 | 0.4188 | -23.16 | 0.50898 | -149.73 | 5.505 | -5.054717 | 7.591032
5512.5 | 0.56639 | 125.77 | 0.4189 | -26.65 | 0.4203 | -25.2 | 0.50216 | -152.07 | 5.5125 | -4.937688 | 7.557793
5520 | 0.56984 | 124.66 | 0.4209 | -28.79 | 0.4218 | -27.38 | 0.49804 | -155.18 | 5.52 | -4.884941 | 7.516421
5527.5 | 0.56667 | 123.47 | 0.4226 | -31.1 | 0.423 | -29.65 | 0.49965 | -158.67 | 5.5275 | -4.933396 | 7.48141
5535 | 0.55776 | 121.73 | 0.4234 | -33.49 | 0.4237 | -31.98 | 0.50674 | -161.82 | 5.535 | -5.071053 | 7.464983
5542.5 | 0.54751 | 119.21 | 0.4233 | -35.85 | 0.4238 | -34.23 | 0.51616 | -164.13 | 5.5425 | -5.232159 | 7.467035
5550 | 0.54168 | 116.05 | 0.4226 | -38.07 | 0.4234 | -36.45 | 0.52351 | -165.55 | 5.55 | -5.325144 | 7.48141
5557.5 | 0.54426 | 112.83 | 0.4218 | -40.14 | 0.4232 | -38.52 | 0.5254 | -166.43 | 5.5575 | -5.283872 | 7.497868
5565 | 0.55459 | 110.27 | 0.4216 | -42.07 | 0.4233 | -40.53 | 0.52081 | -167.32 | 5.565 | -5.120559 | 7.501988
5572.5 | 0.56739 | 108.72 | 0.4224 | -44.01 | 0.4239 | -42.5 | 0.51187 | -168.8 | 5.5725 | -4.922366 | 7.485522
5580 | 0.57614 | 107.98 | 0.4241 | -46.03 | 0.4249 | -44.54 | 0.50261 | -171.3 | 5.58 | -4.789439 | 7.450635
5587.5 | 0.576 | 107.49 | 0.4259 | -48.23 | 0.4263 | -46.68 | 0.49792 | -174.74 | 5.5875 | -4.79155 | 7.413847
5595 | 0.56644 | 106.6 | 0.4276 | -50.58 | 0.4279 | -48.95 | 0.5006 | -178.55 | 5.595 | -4.936922 | 7.379246
5602.5 | 0.55126 | 104.77 | 0.4284 | -53.03 | 0.4288 | -51.31 | 0.5095 | 178.02 | 5.6025 | -5.17287 | 7.363011
5610 | 0.53701 | 101.79 | 0.4283 | -55.4 | 0.4292 | -53.69 | 0.52065 | 175.53 | 5.61 | -5.400353 | 7.365039
5617.5 | 0.53024 | 98.09 | 0.4273 | -57.66 | 0.4288 | -55.99 | 0.52912 | 174.01 | 5.6175 | -5.51055 | 7.385342
5625 | 0.53398 | 94.45 | 0.4264 | -59.78 | 0.428 | -58.18 | 0.53175 | 173.12 | 5.625 | -5.4495 | 7.403656
5632.5 | 0.54523 | 91.69 | 0.4258 | -61.81 | 0.4272 | -60.23 | 0.52824 | 172.31 | 5.6325 | -5.268405 | 7.415887
5640 | 0.55757 | 90.04 | 0.426 | -63.82 | 0.4268 | -62.24 | 0.52076 | 170.99 | 5.64 | -5.074012 | 7.411808
5647.5 | 0.56424 | 89.18 | 0.4269 | -65.91 | 0.4273 | -64.26 | 0.51318 | 168.84 | 5.6475 | -4.970723 | 7.393477
5655 | 0.56236 | 88.46 | 0.4281 | -68.12 | 0.4283 | -66.4 | 0.50909 | 165.91 | 5.655 | -4.999712 | 7.369095
5662.5 | 0.55287 | 87.23 | 0.4291 | -70.45 | 0.4297 | -68.68 | 0.51027 | 162.63 | 5.6625 | -5.14754 | 7.34883
5670 | 0.54012 | 85.1 | 0.4294 | -72.82 | 0.4305 | -71.04 | 0.51601 | 159.58 | 5.67 | -5.350195 | 7.342759
5677.5 | 0.53017 | 82.09 | 0.4291 | -75.15 | 0.4308 | -73.4 | 0.52302 | 157.22 | 5.6775 | -5.511697 | 7.34883
5685 | 0.52764 | 78.72 | 0.4285 | -77.36 | 0.4299 | -75.69 | 0.5278 | 155.6 | 5.685 | -5.553246 | 7.360983
5692.5 | 0.53285 | 75.73 | 0.4276 | -79.48 | 0.4287 | -77.83 | 0.52834 | 154.39 | 5.6925 | -5.467901 | 7.379246
5700 | 0.5417 | 73.59 | 0.4272 | -81.56 | 0.4278 | -79.88 | 0.52497 | 153.13 | 5.7 | -5.324823 | 7.387375
5707.5 | 0.54824 | 72.29 | 0.4272 | -83.63 | 0.4276 | -81.91 | 0.51956 | 151.37 | 5.7075 | -5.220586 | 7.387375
5715 | 0.54844 | 71.38 | 0.4277 | -85.76 | 0.428 | -83.99 | 0.51506 | 148.93 | 5.715 | -5.217418 | 7.377215
5722.5 | 0.54124 | 70.21 | 0.4283 | -88.02 | 0.429 | -86.24 | 0.5138 | 145.95 | 5.7225 | -5.332202 | 7.365039
5730 | 0.52967 | 68.32 | 0.4286 | -90.37 | 0.4298 | -88.58 | 0.51651 | 142.89 | 5.73 | -5.519892 | 7.358957
5737.5 | 0.51896 | 65.58 | 0.4283 | -92.7 | 0.43 | -90.96 | 0.52177 | 140.26 | 5.7375 | -5.697322 | 7.365039
5745 | 0.51359 | 62.34 | 0.4274 | -94.94 | 0.4288 | -93.3 | 0.52644 | 138.32 | 5.745 | -5.787669 | 7.38331
5752.5 | 0.5156 | 59.25 | 0.4264 | -97.11 | 0.4272 | -95.48 | 0.5285 | 136.95 | 5.7525 | -5.753742 | 7.403656
5760 | 0.52255 | 56.93 | 0.4254 | -99.21 | 0.4259 | -97.53 | 0.52675 | 135.77 | 5.76 | -5.637443 | 7.42405
5767.5 | 0.52851 | 55.52 | 0.4251 | -101.22 | 0.4254 | -99.53 | 0.52201 | 134.24 | 5.7675 | -5.538936 | 7.430178
5775 | 0.52887 | 54.64 | 0.4252 | -103.27 | 0.4256 | -101.55 | 0.51676 | 132 | 5.775 | -5.533021 | 7.428135
5782.5 | 0.52171 | 53.65 | 0.4256 | -105.46 | 0.4265 | -103.72 | 0.51424 | 129.04 | 5.7825 | -5.651417 | 7.419968
5790 | 0.50899 | 51.99 | 0.4259 | -107.75 | 0.4274 | -106.04 | 0.51652 | 125.78 | 5.79 | -5.865815 | 7.413847
5797.5 | 0.49518 | 49.36 | 0.4256 | -110.08 | 0.4271 | -108.43 | 0.5233 | 122.87 | 5.7975 | -6.104738 | 7.419968
5805 | 0.48617 | 45.93 | 0.4242 | -112.37 | 0.4254 | -110.77 | 0.53131 | 120.79 | 5.805 | -6.264237 | 7.448587
5812.5 | 0.48576 | 42.34 | 0.4224 | -114.57 | 0.4233 | -112.99 | 0.53695 | 119.62 | 5.8125 | -6.271565 | 7.485522
5820 | 0.49285 | 39.41 | 0.4206 | -116.65 | 0.4213 | -115.02 | 0.5375 | 118.99 | 5.82 | -6.145705 | 7.522615
5827.5 | 0.50218 | 37.57 | 0.4195 | -118.6 | 0.4199 | -116.95 | 0.53216 | 118.28 | 5.8275 | -5.982812 | 7.545361
5835 | 0.50799 | 36.61 | 0.4193 | -120.55 | 0.4198 | -118.86 | 0.52327 | 116.83 | 5.835 | -5.882897 | 7.549503
5842.5 | 0.50625 | 35.98 | 0.4195 | -122.61 | 0.4208 | -120.89 | 0.51454 | 114.32 | 5.8425 | -5.912699 | 7.545361
5850 | 0.49672 | 35.01 | 0.4203 | -124.78 | 0.4219 | -123.1 | 0.51063 | 110.91 | 5.85 | -6.077767 | 7.528812
5857.5 | 0.4825 | 33.21 | 0.4204 | -127.04 | 0.4221 | -125.46 | 0.51386 | 107.29 | 5.8575 | -6.330054 | 7.526746
5865 | 0.46875 | 30.38 | 0.4195 | -129.35 | 0.4212 | -127.8 | 0.52305 | 104.32 | 5.865 | -6.581174 | 7.545361
5872.5 | 0.46105 | 26.83 | 0.4177 | -131.6 | 0.4188 | -130.06 | 0.53338 | 102.47 | 5.8725 | -6.725039 | 7.58271
5880 | 0.46192 | 23.35 | 0.4156 | -133.71 | 0.4164 | -132.14 | 0.54011 | 101.68 | 5.88 | -6.708665 | 7.626489
5887.5 | 0.46899 | 20.63 | 0.4137 | -135.65 | 0.4142 | -134.07 | 0.53986 | 101.41 | 5.8875 | -6.576728 | 7.66629
5895 | 0.47699 | 18.88 | 0.4124 | -137.53 | 0.4133 | -135.91 | 0.53272 | 100.9 | 5.895 | -6.429815 | 7.693627
5902.5 | 0.48143 | 17.86 | 0.4121 | -139.44 | 0.4137 | -137.81 | 0.5213 | 99.51 | 5.9025 | -6.349337 | 7.699948
5910 | 0.47962 | 17.05 | 0.4128 | -141.4 | 0.4146 | -139.88 | 0.51077 | 96.93 | 5.91 | -6.382054 | 7.685206
5917.5 | 0.47131 | 15.93 | 0.4135 | -143.53 | 0.4152 | -142.09 | 0.50604 | 93.43 | 5.9175 | -6.533867 | 7.67049
5925 | 0.45926 | 14.04 | 0.4135 | -145.79 | 0.4149 | -144.4 | 0.50958 | 89.8 | 5.925 | -6.758828 | 7.67049
5932.5 | 0.44821 | 11.37 | 0.4127 | -148.07 | 0.4135 | -146.67 | 0.51914 | 86.89 | 5.9325 | -6.970369 | 7.687311
5940 | 0.44205 | 8.28 | 0.411 | -150.25 | 0.4115 | -148.82 | 0.52993 | 85.1 | 5.94 | -7.090572 | 7.723164
5947.5 | 0.44159 | 5.31 | 0.4088 | -152.25 | 0.4093 | -150.82 | 0.53653 | 84.26 | 5.9475 | -7.099615 | 7.769782
5955 | 0.44518 | 2.85 | 0.4069 | -154.14 | 0.4076 | -152.69 | 0.53648 | 83.79 | 5.955 | -7.029287 | 7.810246
5962.5 | 0.44968 | 1.02 | 0.4061 | -156 | 0.4072 | -154.56 | 0.53024 | 83.04 | 5.9625 | -6.941929 | 7.82734
5970 | 0.45171 | -0.38 | 0.4062 | -157.85 | 0.4076 | -156.5 | 0.52088 | 81.5 | 5.97 | -6.902806 | 7.825202
5977.5 | 0.44963 | -1.75 | 0.4067 | -159.82 | 0.4077 | -158.56 | 0.51306 | 79.08 | 5.9775 | -6.942894 | 7.814517
5985 | 0.44402 | -3.49 | 0.407 | -161.98 | 0.4076 | -160.73 | 0.51044 | 76.13 | 5.985 | -7.051949 | 7.808112
5992.5 | 0.43761 | -5.75 | 0.4067 | -164.19 | 0.4067 | -162.92 | 0.5136 | 73.31 | 5.9925 | -7.178255 | 7.814517
6000 | 0.43345 | -8.33 | 0.4056 | -166.34 | 0.4055 | -165.05 | 0.51968 | 71.17 | 6 | -7.26122 | 7.838041

## Paper 4
! | 23/11/2025 | 17:51
! | Ref | Plane: | 0 | mm
# | MHZ | S | MA | R | 50
! | [9 empty] | S11 | EMI SE
3000 | 1.06241 | -132.09 | 0.03326 | 70.89 | 0.03359 | 72.29 | 1.0027 | -92.15 | 3 | 0.525843 | 29.56156
3007.5 | 1.05559 | -134.05 | 0.03452 | 69.41 | 0.03493 | 70.54 | 0.98878 | -92.72 | 3.0075 | 0.4699053 | 29.23858
3015 | 1.05178 | -136.2 | 0.03571 | 67.42 | 0.03586 | 68.56 | 0.97362 | -94.8 | 3.015 | 0.4384982 | 28.9442
3022.5 | 1.05034 | -138.34 | 0.03695 | 63.85 | 0.0371 | 66.03 | 0.96343 | -98.2 | 3.0225 | 0.4265981 | 28.64771
3030 | 1.04872 | -140.35 | 0.03757 | 61.12 | 0.03804 | 63.04 | 0.96252 | -102.02 | 3.03 | 0.413191 | 28.50318
3037.5 | 1.04565 | -142.11 | 0.03789 | 58.78 | 0.03845 | 60.15 | 0.969 | -105.11 | 3.0375 | 0.3877268 | 28.42951
3045 | 1.04031 | -143.65 | 0.03869 | 56.32 | 0.03867 | 58.05 | 0.97724 | -106.84 | 3.045 | 0.3432555 | 28.24803
3052.5 | 1.03341 | -145.03 | 0.03938 | 54.73 | 0.03941 | 56.53 | 0.98196 | -107.35 | 3.0525 | 0.2854532 | 28.09449
3060 | 1.02591 | -146.4 | 0.04018 | 53.65 | 0.04042 | 55.28 | 0.97936 | -107.31 | 3.06 | 0.2221853 | 27.9198
3067.5 | 1.01911 | -147.94 | 0.04127 | 52.4 | 0.04174 | 53.75 | 0.97024 | -107.62 | 3.0675 | 0.1644213 | 27.68731
3075 | 1.01333 | -149.74 | 0.04309 | 50.42 | 0.04342 | 52.06 | 0.95755 | -108.95 | 3.075 | 0.115018 | 27.31247
3082.5 | 1.00816 | -151.86 | 0.04446 | 48.22 | 0.04469 | 49.45 | 0.94646 | -111.5 | 3.0825 | 0.07058925 | 27.04061
3090 | 1.00305 | -154.26 | 0.04555 | 45.19 | 0.04603 | 46.7 | 0.94183 | -114.83 | 3.09 | 0.02645165 | 26.83023
3097.5 | 0.99795 | -156.75 | 0.04669 | 42.15 | 0.04698 | 43.92 | 0.94443 | -118 | 3.0975 | -0.01782435 | 26.61552
3105 | 0.99331 | -159.09 | 0.04733 | 39.6 | 0.04756 | 41.35 | 0.95085 | -120.21 | 3.105 | -0.05830385 | 26.49727
3112.5 | 0.98957 | -161.05 | 0.04796 | 37.59 | 0.04812 | 39.26 | 0.95541 | -121.3 | 3.1125 | -0.09106959 | 26.38242
3120 | 0.98679 | -162.6 | 0.04889 | 36.09 | 0.04915 | 37.8 | 0.95478 | -121.64 | 3.12 | -0.1155052 | 26.2156
3127.5 | 0.98428 | -163.82 | 0.05016 | 34.84 | 0.05061 | 36.26 | 0.94743 | -122 | 3.1275 | -0.1376268 | 25.99285
3135 | 0.98104 | -164.94 | 0.05214 | 33.4 | 0.05224 | 34.87 | 0.93528 | -123.09 | 3.135 | -0.1662657 | 25.65658
3142.5 | 0.97586 | -166.3 | 0.05416 | 31.31 | 0.05436 | 32.9 | 0.92277 | -125.4 | 3.1425 | -0.2122497 | 25.32643
3150 | 0.96816 | -168.14 | 0.05629 | 28.77 | 0.05635 | 30.34 | 0.91511 | -128.75 | 3.15 | -0.2810573 | 24.99138
3157.5 | 0.95885 | -170.51 | 0.05757 | 25.73 | 0.05792 | 27.28 | 0.91484 | -132.37 | 3.1575 | -0.3649865 | 24.79608
3165 | 0.95007 | -173.27 | 0.0587 | 22.78 | 0.05897 | 24.44 | 0.9208 | -135.32 | 3.165 | -0.4448879 | 24.62724
3172.5 | 0.94395 | -176.07 | 0.05933 | 20.11 | 0.05987 | 21.75 | 0.92753 | -137.07 | 3.1725 | -0.5010202 | 24.53451
3180 | 0.94086 | -178.52 | 0.06006 | 18.3 | 0.06066 | 19.71 | 0.93121 | -137.7 | 3.18 | -0.5294999 | 24.42829
3187.5 | 0.94041 | 179.53 | 0.06135 | 16.8 | 0.06195 | 18.11 | 0.92851 | -137.81 | 3.1875 | -0.5336552 | 24.24371
3195 | 0.94086 | 178.06 | 0.06339 | 15.4 | 0.06374 | 16.68 | 0.91982 | -138.18 | 3.195 | -0.5294999 | 23.95958
3202.5 | 0.93903 | 176.79 | 0.0657 | 13.87 | 0.06603 | 14.99 | 0.90789 | -139.53 | 3.2025 | -0.5464107 | 23.64869
3210 | 0.93266 | 175.26 | 0.06844 | 11.54 | 0.06883 | 12.87 | 0.89722 | -142.16 | 3.21 | -0.605533 | 23.2938
3217.5 | 0.92326 | 173.15 | 0.07093 | 8.64 | 0.07114 | 10.02 | 0.89164 | -145.68 | 3.2175 | -0.6935196 | 22.9834
3225 | 0.91251 | 170.42 | 0.07268 | 5.5 | 0.07322 | 6.99 | 0.89335 | -149.22 | 3.225 | -0.7952474 | 22.7717
3232.5 | 0.90417 | 167.29 | 0.07377 | 2.49 | 0.07451 | 3.83 | 0.89892 | -151.91 | 3.2325 | -0.8749981 | 22.6424
3240 | 0.90036 | 164.24 | 0.07472 | 0.08 | 0.07534 | 1.25 | 0.90436 | -153.36 | 3.24 | -0.9116762 | 22.53126
3247.5 | 0.90098 | 161.65 | 0.07586 | -1.88 | 0.07634 | -0.69 | 0.90569 | -153.84 | 3.2475 | -0.905697 | 22.39974
3255 | 0.90414 | 159.67 | 0.07779 | -3.34 | 0.07821 | -2.24 | 0.90122 | -154.04 | 3.255 | -0.8752863 | 22.18152
3262.5 | 0.90534 | 158.2 | 0.08069 | -5 | 0.08085 | -3.75 | 0.89183 | -154.78 | 3.2625 | -0.8637658 | 21.86361
3270 | 0.90135 | 156.73 | 0.08408 | -7.11 | 0.08438 | -5.76 | 0.87995 | -156.7 | 3.27 | -0.9021307 | 21.50615
3277.5 | 0.8925 | 154.88 | 0.08727 | -9.8 | 0.08784 | -8.47 | 0.86995 | -159.87 | 3.2775 | -0.9878355 | 21.1827
3285 | 0.88137 | 152.37 | 0.08999 | -12.91 | 0.09066 | -11.56 | 0.86577 | -163.69 | 3.285 | -1.096835 | 20.91611
3292.5 | 0.87131 | 149.24 | 0.09177 | -16.13 | 0.0926 | -14.87 | 0.86805 | -167.2 | 3.2925 | -1.196546 | 20.74599
3300 | 0.86626 | 145.88 | 0.09297 | -18.95 | 0.0938 | -17.89 | 0.87351 | -169.59 | 3.3 | -1.247035 | 20.63314
3307.5 | 0.86693 | 142.81 | 0.09431 | -21.26 | 0.09496 | -20.26 | 0.87737 | -170.72 | 3.3075 | -1.240319 | 20.50885
3315 | 0.87167 | 140.42 | 0.09628 | -23.1 | 0.0969 | -22.1 | 0.87646 | -171.12 | 3.315 | -1.192958 | 20.32928
3322.5 | 0.8761 | 138.78 | 0.09941 | -24.87 | 0.09997 | -23.8 | 0.86905 | -171.65 | 3.3225 | -1.148926 | 20.0514
3330 | 0.87541 | 137.56 | 0.1034 | -26.85 | 0.1038 | -25.85 | 0.8564 | -173.22 | 3.33 | -1.15577 | 19.70959
3337.5 | 0.86885 | 136.27 | 0.1076 | -29.43 | 0.1084 | -28.28 | 0.84214 | -176.33 | 3.3375 | -1.221104 | 19.36375
3345 | 0.85806 | 134.45 | 0.1116 | -32.54 | 0.1127 | -31.45 | 0.83272 | 179.24 | 3.345 | -1.329647 | 19.04672
3352.5 | 0.84557 | 131.84 | 0.1146 | -35.94 | 0.1157 | -34.96 | 0.83189 | 174.52 | 3.3525 | -1.457009 | 18.81631
3360 | 0.83563 | 128.47 | 0.1167 | -39.17 | 0.1177 | -38.34 | 0.8384 | 170.74 | 3.36 | -1.55972 | 18.65858
3367.5 | 0.83122 | 124.75 | 0.1182 | -42.1 | 0.1191 | -41.33 | 0.84754 | 168.58 | 3.3675 | -1.60568 | 18.54765
3375 | 0.83263 | 121.2 | 0.1201 | -44.52 | 0.1208 | -43.71 | 0.85363 | 167.85 | 3.375 | -1.590959 | 18.40914
3382.5 | 0.83649 | 118.24 | 0.123 | -46.59 | 0.1238 | -45.86 | 0.85288 | 167.78 | 3.3825 | -1.550785 | 18.2019
3390 | 0.83856 | 115.87 | 0.1269 | -48.77 | 0.1277 | -47.91 | 0.84383 | 167.28 | 3.39 | -1.529317 | 17.93077
3397.5 | 0.83703 | 113.91 | 0.1317 | -51.19 | 0.1327 | -50.31 | 0.82875 | 165.47 | 3.3975 | -1.54518 | 17.60828
3405 | 0.83181 | 111.96 | 0.1365 | -54.1 | 0.1378 | -53.27 | 0.81289 | 161.94 | 3.405 | -1.599517 | 17.29735
3412.5 | 0.82363 | 109.72 | 0.1407 | -57.42 | 0.1423 | -56.71 | 0.80309 | 157.16 | 3.4125 | -1.685357 | 17.03412
3420 | 0.8153 | 106.96 | 0.1438 | -60.82 | 0.1451 | -60.25 | 0.80267 | 152.3 | 3.42 | -1.773651 | 16.84482
3427.5 | 0.80937 | 103.78 | 0.1462 | -64.05 | 0.1473 | -63.52 | 0.80974 | 148.55 | 3.4275 | -1.837058 | 16.70105
3435 | 0.80725 | 100.44 | 0.1484 | -66.97 | 0.1494 | -66.39 | 0.81857 | 146.36 | 3.435 | -1.859839 | 16.57132
3442.5 | 0.80696 | 97.18 | 0.1515 | -69.61 | 0.1523 | -68.96 | 0.82352 | 145.37 | 3.4425 | -1.86296 | 16.39175
3450 | 0.80623 | 94.24 | 0.1554 | -72.08 | 0.1565 | -71.34 | 0.82096 | 144.66 | 3.45 | -1.870821 | 16.17098
3457.5 | 0.80389 | 91.49 | 0.1604 | -74.75 | 0.1617 | -73.96 | 0.8108 | 143.32 | 3.4575 | -1.896067 | 15.89591
3465 | 0.79914 | 88.78 | 0.1657 | -77.69 | 0.1672 | -76.97 | 0.79673 | 140.64 | 3.465 | -1.947543 | 15.61355
3472.5 | 0.7927 | 85.84 | 0.1706 | -80.94 | 0.1723 | -80.39 | 0.78458 | 136.63 | 3.4725 | -2.017823 | 15.36042
3480 | 0.78681 | 82.53 | 0.1746 | -84.46 | 0.1758 | -83.91 | 0.77949 | 132.05 | 3.48 | -2.082603 | 15.15912
3487.5 | 0.78349 | 78.96 | 0.1772 | -87.9 | 0.1783 | -87.32 | 0.78237 | 127.99 | 3.4875 | -2.119331 | 15.03073
3495 | 0.78374 | 75.36 | 0.1794 | -91.07 | 0.1804 | -90.48 | 0.78923 | 125.18 | 3.495 | -2.11656 | 14.92355
3502.5 | 0.78571 | 72.02 | 0.1821 | -93.99 | 0.1828 | -93.3 | 0.79483 | 123.57 | 3.5025 | -2.094754 | 14.7938
3510 | 0.78724 | 69.1 | 0.1856 | -96.73 | 0.1866 | -95.93 | 0.79359 | 122.53 | 3.51 | -2.077857 | 14.62844
3517.5 | 0.78645 | 66.52 | 0.1904 | -99.43 | 0.1918 | -98.62 | 0.78422 | 121.13 | 3.5175 | -2.086578 | 14.40666
3525 | 0.78286 | 64.04 | 0.1962 | -102.36 | 0.1979 | -101.7 | 0.76932 | 118.49 | 3.525 | -2.126318 | 14.14602
3532.5 | 0.77698 | 61.35 | 0.202 | -105.58 | 0.2036 | -105.08 | 0.75397 | 114.38 | 3.5325 | -2.191803 | 13.89297
3540 | 0.77083 | 58.28 | 0.2069 | -109.13 | 0.2081 | -108.64 | 0.7454 | 109.27 | 3.54 | -2.260828 | 13.68479
3547.5 | 0.76645 | 54.81 | 0.2103 | -112.74 | 0.2113 | -112.18 | 0.74687 | 104.32 | 3.5475 | -2.310323 | 13.54321
3555 | 0.76464 | 51.12 | 0.2126 | -116.18 | 0.2134 | -115.57 | 0.75572 | 100.55 | 3.555 | -2.33086 | 13.44873
3562.5 | 0.76425 | 47.49 | 0.2146 | -119.41 | 0.2154 | -118.68 | 0.76501 | 98.28 | 3.5625 | -2.335291 | 13.36741
3570 | 0.76409 | 44.14 | 0.217 | -122.38 | 0.2182 | -121.6 | 0.76779 | 97.02 | 3.57 | -2.33711 | 13.27081
3577.5 | 0.76309 | 41.09 | 0.2208 | -125.26 | 0.2225 | -124.5 | 0.76166 | 95.79 | 3.5775 | -2.348485 | 13.12002
3585 | 0.7606 | 38.25 | 0.2259 | -128.19 | 0.2277 | -127.59 | 0.74698 | 93.61 | 3.585 | -2.376874 | 12.92168
3592.5 | 0.75723 | 35.41 | 0.2315 | -131.36 | 0.2331 | -130.92 | 0.72951 | 89.91 | 3.5925 | -2.415444 | 12.70898
3600 | 0.75349 | 32.4 | 0.2368 | -134.85 | 0.238 | -134.39 | 0.71719 | 84.82 | 3.6 | -2.45845 | 12.51237
3607.5 | 0.7499 | 29.12 | 0.2405 | -138.5 | 0.2415 | -137.94 | 0.71634 | 79.4 | 3.6075 | -2.499933 | 12.3777
3615 | 0.74653 | 25.59 | 0.2427 | -142.06 | 0.2437 | -141.44 | 0.7261 | 74.9 | 3.615 | -2.539055 | 12.2986
3622.5 | 0.74321 | 21.9 | 0.244 | -145.45 | 0.2451 | -144.76 | 0.73882 | 71.98 | 3.6225 | -2.577769 | 12.2522
3630 | 0.74027 | 18.24 | 0.2452 | -148.6 | 0.2467 | -147.85 | 0.7463 | 70.43 | 3.63 | -2.612197 | 12.20959
3637.5 | 0.73808 | 14.73 | 0.2474 | -151.55 | 0.2492 | -150.87 | 0.74336 | 69.35 | 3.6375 | -2.637931 | 12.13201
3645 | 0.73698 | 11.43 | 0.251 | -154.48 | 0.2529 | -153.94 | 0.72985 | 67.69 | 3.645 | -2.650886 | 12.00653
3652.5 | 0.73691 | 8.32 | 0.2557 | -157.56 | 0.2572 | -157.1 | 0.711 | 64.63 | 3.6525 | -2.651711 | 11.84539
3660 | 0.73737 | 5.34 | 0.2606 | -160.9 | 0.2617 | -160.38 | 0.69535 | 59.95 | 3.66 | -2.646291 | 11.68051
3667.5 | 0.73663 | 2.32 | 0.2645 | -164.49 | 0.2654 | -163.8 | 0.69109 | 54.4 | 3.6675 | -2.655012 | 11.55149
3675 | 0.73386 | -0.83 | 0.2666 | -168.09 | 0.2676 | -167.27 | 0.6995 | 49.29 | 3.675 | -2.687736 | 11.4828
3682.5 | 0.72888 | -4.22 | 0.2672 | -171.59 | 0.2687 | -170.71 | 0.71373 | 45.64 | 3.6825 | -2.746879 | 11.46327
3690 | 0.72298 | -7.75 | 0.2672 | -174.82 | 0.2689 | -173.9 | 0.7243 | 43.55 | 3.69 | -2.817474 | 11.46327
3697.5 | 0.71777 | -11.36 | 0.2676 | -177.82 | 0.2697 | -176.96 | 0.72471 | 42.3 | 3.6975 | -2.880294 | 11.45028
3705 | 0.71485 | -14.94 | 0.2693 | 179.27 | 0.2713 | -179.92 | 0.71419 | 40.87 | 3.705 | -2.915702 | 11.39527
3712.5 | 0.71502 | -18.34 | 0.2726 | 176.3 | 0.2742 | 177.09 | 0.6973 | 38.32 | 3.7125 | -2.913636 | 11.28948
3720 | 0.71702 | -21.54 | 0.2768 | 173.07 | 0.2778 | 173.97 | 0.68189 | 34.25 | 3.72 | -2.889375 | 11.15668
3727.5 | 0.71835 | -24.63 | 0.2802 | 169.58 | 0.2812 | 170.69 | 0.67628 | 29.1 | 3.7275 | -2.873278 | 11.05064
3735 | 0.71701 | -27.81 | 0.2818 | 166.01 | 0.2831 | 167.22 | 0.68279 | 24.06 | 3.735 | -2.889496 | 11.00118
3742.5 | 0.71299 | -31.13 | 0.2817 | 162.57 | 0.2834 | 163.84 | 0.69628 | 20.25 | 3.7425 | -2.938331 | 11.00426
3750 | 0.70758 | -34.62 | 0.2805 | 159.4 | 0.2824 | 160.64 | 0.70757 | 18.04 | 3.75 | -3.004489 | 11.04134
3757.5 | 0.70312 | -38.2 | 0.2793 | 156.56 | 0.2813 | 157.69 | 0.70948 | 16.88 | 3.7575 | -3.059411 | 11.07858
3765 | 0.70207 | -41.65 | 0.2794 | 153.87 | 0.281 | 154.91 | 0.69999 | 15.8 | 3.765 | -3.072392 | 11.07547
3772.5 | 0.70529 | -44.74 | 0.2815 | 151.15 | 0.2827 | 152.18 | 0.6824 | 13.74 | 3.7725 | -3.032645 | 11.01043
3780 | 0.70999 | -47.41 | 0.2849 | 148.17 | 0.2859 | 149.3 | 0.66408 | 10.03 | 3.78 | -2.974955 | 10.90615
3787.5 | 0.71264 | -49.83 | 0.2882 | 144.87 | 0.289 | 146.17 | 0.65437 | 4.79 | 3.7875 | -2.942596 | 10.80612
3795 | 0.71026 | -52.3 | 0.29 | 141.4 | 0.2914 | 142.82 | 0.65823 | -0.84 | 3.795 | -2.971653 | 10.75204
3802.5 | 0.70261 | -55.11 | 0.2897 | 138.01 | 0.2917 | 139.39 | 0.67317 | -5.47 | 3.8025 | -3.065713 | 10.76103
3810 | 0.69235 | -58.41 | 0.288 | 134.92 | 0.2903 | 136.17 | 0.68999 | -8.29 | 3.81 | -3.193486 | 10.81215
3817.5 | 0.6838 | -62.21 | 0.2859 | 132.15 | 0.2879 | 133.29 | 0.69942 | -9.53 | 3.8175 | -3.301418 | 10.87572
3825 | 0.6812 | -66.15 | 0.2847 | 129.59 | 0.2862 | 130.69 | 0.69694 | -10.05 | 3.825 | -3.334507 | 10.91225
3832.5 | 0.6859 | -69.75 | 0.2852 | 127.1 | 0.2863 | 128.26 | 0.68362 | -11.02 | 3.8325 | -3.274784 | 10.89701
3840 | 0.69474 | -72.68 | 0.2872 | 124.4 | 0.2882 | 125.66 | 0.66497 | -13.37 | 3.84 | -3.163554 | 10.83631
3847.5 | 0.70255 | -75.03 | 0.29 | 121.4 | 0.291 | 122.82 | 0.64969 | -17.47 | 3.8475 | -3.066455 | 10.75204
3855 | 0.70474 | -77.03 | 0.2918 | 118.2 | 0.2935 | 119.69 | 0.64563 | -22.68 | 3.855 | -3.039422 | 10.69829
3862.5 | 0.69953 | -79.16 | 0.2919 | 114.98 | 0.2942 | 116.43 | 0.65417 | -27.71 | 3.8625 | -3.103873 | 10.69532
3870 | 0.68907 | -81.74 | 0.2905 | 111.97 | 0.2929 | 113.25 | 0.66937 | -31.36 | 3.87 | -3.234733 | 10.73708
3877.5 | 0.67815 | -84.95 | 0.2884 | 109.28 | 0.2901 | 110.47 | 0.68191 | -33.34 | 3.8775 | -3.373485 | 10.80009
3885 | 0.67242 | -88.57 | 0.2868 | 106.82 | 0.2881 | 108.02 | 0.68573 | -34.19 | 3.885 | -3.447188 | 10.84842
3892.5 | 0.67415 | -92.15 | 0.2865 | 104.42 | 0.2874 | 105.72 | 0.67897 | -34.95 | 3.8925 | -3.424869 | 10.85751
3900 | 0.68134 | -95.2 | 0.2878 | 101.92 | 0.2888 | 103.34 | 0.66542 | -36.58 | 3.9 | -3.332722 | 10.81818
3907.5 | 0.68919 | -97.67 | 0.29 | 99.17 | 0.2912 | 100.69 | 0.65158 | -39.7 | 3.9075 | -3.233221 | 10.75204
3915 | 0.69265 | -99.73 | 0.2916 | 96.16 | 0.2937 | 97.72 | 0.6447 | -44.11 | 3.915 | -3.189723 | 10.70425
3922.5 | 0.68935 | -101.76 | 0.292 | 93.1 | 0.2944 | 94.55 | 0.64852 | -48.86 | 3.9225 | -3.231204 | 10.69234
3930 | 0.68038 | -104.16 | 0.2909 | 90.23 | 0.2928 | 91.47 | 0.66047 | -52.71 | 3.93 | -3.344969 | 10.72513
3937.5 | 0.67024 | -107.15 | 0.2888 | 87.58 | 0.2901 | 88.78 | 0.67308 | -55.05 | 3.9375 | -3.475393 | 10.78806
3945 | 0.66484 | -110.59 | 0.2869 | 85.2 | 0.2877 | 86.46 | 0.67974 | -56.11 | 3.945 | -3.545657 | 10.84539
3952.5 | 0.66666 | -113.98 | 0.286 | 82.95 | 0.2866 | 84.33 | 0.67689 | -56.7 | 3.9525 | -3.521912 | 10.87268
3960 | 0.67394 | -116.89 | 0.2868 | 80.64 | 0.2875 | 82.16 | 0.66616 | -57.83 | 3.96 | -3.427575 | 10.84842
3967.5 | 0.68228 | -119.14 | 0.2885 | 78.11 | 0.2898 | 79.7 | 0.65226 | -60.27 | 3.9675 | -3.320747 | 10.79708
3975 | 0.68628 | -120.86 | 0.2902 | 75.34 | 0.2923 | 76.85 | 0.64222 | -64.19 | 3.975 | -3.269973 | 10.74605
3982.5 | 0.68311 | -122.49 | 0.2912 | 72.49 | 0.2932 | 73.78 | 0.64142 | -68.93 | 3.9825 | -3.310187 | 10.71617
3990 | 0.67296 | -124.49 | 0.2908 | 69.7 | 0.2923 | 70.81 | 0.65063 | -73.26 | 3.99 | -3.440215 | 10.72811
3997.5 | 0.66059 | -127.24 | 0.2893 | 67.08 | 0.2902 | 68.17 | 0.66457 | -76.24 | 3.9975 | -3.60136 | 10.77303
4005 | 0.65165 | -130.68 | 0.2875 | 64.7 | 0.2879 | 65.86 | 0.67669 | -77.7 | 4.005 | -3.719712 | 10.82724
4012.5 | 0.64999 | -134.45 | 0.2862 | 62.49 | 0.2868 | 63.73 | 0.68181 | -78.17 | 4.0125 | -3.741866 | 10.86661
4020 | 0.6554 | -137.93 | 0.2861 | 60.3 | 0.287 | 61.6 | 0.67857 | -78.54 | 4.02 | -3.669871 | 10.86964
4027.5 | 0.66464 | -140.75 | 0.2868 | 57.96 | 0.2886 | 59.31 | 0.66874 | -79.58 | 4.0275 | -3.548271 | 10.84842
4035 | 0.67235 | -142.87 | 0.288 | 55.49 | 0.2905 | 56.71 | 0.6562 | -81.88 | 4.035 | -3.448092 | 10.81215
4042.5 | 0.67507 | -144.52 | 0.289 | 52.97 | 0.2913 | 53.94 | 0.64604 | -85.4 | 4.0425 | -3.413024 | 10.78204
4050 | 0.67217 | -146.14 | 0.2895 | 50.39 | 0.2907 | 51.25 | 0.64296 | -89.48 | 4.05 | -3.450417 | 10.76703
4057.5 | 0.66518 | -148.11 | 0.289 | 47.85 | 0.2896 | 48.78 | 0.64768 | -93.2 | 4.0575 | -3.541216 | 10.78204
4065 | 0.65797 | -150.56 | 0.2878 | 45.43 | 0.2884 | 46.52 | 0.6569 | -95.93 | 4.065 | -3.635878 | 10.81818
4072.5 | 0.65383 | -153.38 | 0.2869 | 43.14 | 0.2881 | 44.35 | 0.66572 | -97.6 | 4.0725 | -3.690703 | 10.84539
4080 | 0.65366 | -156.26 | 0.2868 | 40.9 | 0.2884 | 42.13 | 0.66988 | -98.67 | 4.08 | -3.692962 | 10.84842
4087.5 | 0.65627 | -158.93 | 0.2873 | 38.59 | 0.2897 | 39.81 | 0.66791 | -99.82 | 4.0875 | -3.658349 | 10.83329
4095 | 0.65849 | -161.27 | 0.2886 | 36.21 | 0.2912 | 37.23 | 0.66117 | -101.66 | 4.095 | -3.629016 | 10.79407
4102.5 | 0.6583 | -163.42 | 0.2899 | 33.79 | 0.2919 | 34.62 | 0.6532 | -104.42 | 4.1025 | -3.631523 | 10.75504
4110 | 0.6549 | -165.68 | 0.2908 | 31.24 | 0.2916 | 32.09 | 0.64923 | -107.8 | 4.11 | -3.6765 | 10.72811
4117.5 | 0.64978 | -168.25 | 0.2907 | 28.65 | 0.2911 | 29.7 | 0.65199 | -111.12 | 4.1175 | -3.744673 | 10.7311
4125 | 0.64602 | -171.18 | 0.2896 | 26.2 | 0.2907 | 27.4 | 0.65978 | -113.68 | 4.125 | -3.795081 | 10.76403
4132.5 | 0.64599 | -174.27 | 0.2882 | 23.91 | 0.2901 | 25.15 | 0.66804 | -115.22 | 4.1325 | -3.795484 | 10.80612
4140 | 0.64999 | -177.15 | 0.2875 | 21.74 | 0.2897 | 22.94 | 0.67185 | -116 | 4.14 | -3.741866 | 10.82724
4147.5 | 0.65652 | -179.54 | 0.2876 | 19.58 | 0.2902 | 20.74 | 0.66873 | -116.67 | 4.1475 | -3.655041 | 10.82422
4155 | 0.66228 | 178.67 | 0.2886 | 17.41 | 0.2912 | 18.44 | 0.65857 | -117.99 | 4.155 | -3.579167 | 10.79407
4162.5 | 0.665 | 177.27 | 0.2906 | 15.2 | 0.2923 | 16.15 | 0.64493 | -120.48 | 4.1625 | -3.543567 | 10.73409
4170 | 0.663 | 175.94 | 0.293 | 12.78 | 0.2939 | 13.83 | 0.63443 | -124.2 | 4.17 | -3.569729 | 10.66265
4177.5 | 0.65707 | 174.3 | 0.2947 | 10.19 | 0.2955 | 11.43 | 0.63263 | -128.57 | 4.1775 | -3.647767 | 10.6124
4185 | 0.64925 | 172.14 | 0.295 | 7.59 | 0.2968 | 8.97 | 0.6407 | -132.57 | 4.185 | -3.751761 | 10.60356
4192.5 | 0.64223 | 169.41 | 0.2944 | 5.1 | 0.2967 | 6.5 | 0.6544 | -135.38 | 4.1925 | -3.846188 | 10.62124
4200 | 0.63861 | 166.35 | 0.2936 | 2.76 | 0.296 | 4.09 | 0.6671 | -136.86 | 4.2 | -3.895286 | 10.64488
4207.5 | 0.63902 | 163.3 | 0.293 | 0.53 | 0.2953 | 1.83 | 0.67363 | -137.44 | 4.2075 | -3.889711 | 10.66265
4215 | 0.6424 | 160.61 | 0.2931 | -1.6 | 0.2951 | -0.37 | 0.67136 | -137.9 | 4.215 | -3.843889 | 10.65968
4222.5 | 0.64658 | 158.4 | 0.2943 | -3.72 | 0.2957 | -2.46 | 0.66129 | -139.02 | 4.2225 | -3.787555 | 10.62419
4230 | 0.64901 | 156.5 | 0.2965 | -6.01 | 0.2975 | -4.61 | 0.64824 | -141.31 | 4.23 | -3.754972 | 10.55951
4237.5 | 0.64853 | 154.69 | 0.2986 | -8.51 | 0.2998 | -6.91 | 0.63882 | -144.8 | 4.2375 | -3.761399 | 10.4982
4245 | 0.64503 | 152.7 | 0.2996 | -11.11 | 0.3017 | -9.42 | 0.63799 | -148.83 | 4.245 | -3.808402 | 10.46916
4252.5 | 0.64013 | 150.38 | 0.2998 | -13.64 | 0.3025 | -12 | 0.64617 | -152.39 | 4.2525 | -3.874636 | 10.46337
4260 | 0.63589 | 147.71 | 0.2994 | -16.04 | 0.3022 | -14.5 | 0.65875 | -154.78 | 4.26 | -3.93236 | 10.47496
4267.5 | 0.63377 | 144.9 | 0.2987 | -18.28 | 0.301 | -16.8 | 0.66901 | -155.96 | 4.2675 | -3.961366 | 10.4953
4275 | 0.63436 | 142.19 | 0.2986 | -20.38 | 0.3 | -18.91 | 0.67179 | -156.46 | 4.275 | -3.953284 | 10.4982
4282.5 | 0.63655 | 139.79 | 0.2992 | -22.44 | 0.3003 | -20.89 | 0.6658 | -157.05 | 4.2825 | -3.92335 | 10.48077
4290 | 0.63923 | 137.68 | 0.3009 | -24.56 | 0.3022 | -22.89 | 0.6532 | -158.52 | 4.29 | -3.886857 | 10.43156
4297.5 | 0.64113 | 135.81 | 0.303 | -26.85 | 0.305 | -25.14 | 0.63975 | -161.31 | 4.2975 | -3.861078 | 10.37115
4305 | 0.64128 | 133.98 | 0.305 | -29.29 | 0.3076 | -27.62 | 0.63238 | -165.22 | 4.305 | -3.859046 | 10.314
4312.5 | 0.63934 | 132.04 | 0.3063 | -31.82 | 0.3091 | -30.23 | 0.6352 | -169.38 | 4.3125 | -3.885362 | 10.27706
4320 | 0.63541 | 129.88 | 0.3068 | -34.32 | 0.3092 | -32.83 | 0.64637 | -172.75 | 4.32 | -3.938919 | 10.26289
4327.5 | 0.63024 | 127.49 | 0.3062 | -36.72 | 0.308 | -35.23 | 0.65961 | -174.8 | 4.3275 | -4.009881 | 10.2799
4335 | 0.62579 | 124.92 | 0.3054 | -38.93 | 0.3067 | -37.4 | 0.66818 | -175.74 | 4.335 | -4.071428 | 10.30262
4342.5 | 0.62344 | 122.29 | 0.3052 | -40.95 | 0.3067 | -39.35 | 0.66813 | -176.21 | 4.3425 | -4.104107 | 10.30831
4350 | 0.62387 | 119.72 | 0.3063 | -42.96 | 0.3082 | -41.36 | 0.65966 | -177.09 | 4.35 | -4.098118 | 10.27706
4357.5 | 0.62666 | 117.3 | 0.3087 | -45.17 | 0.3109 | -43.55 | 0.64686 | -179.06 | 4.3575 | -4.059361 | 10.20927
4365 | 0.63007 | 115.07 | 0.3113 | -47.62 | 0.3138 | -46.01 | 0.6362 | 177.68 | 4.365 | -4.012224 | 10.13642
4372.5 | 0.6319 | 112.98 | 0.3131 | -50.21 | 0.3158 | -48.67 | 0.63367 | 173.7 | 4.3725 | -3.987033 | 10.08634
4380 | 0.6305 | 110.91 | 0.3137 | -52.77 | 0.3162 | -51.32 | 0.64075 | 170.01 | 4.38 | -4.006298 | 10.06971
4387.5 | 0.62594 | 108.7 | 0.3131 | -55.19 | 0.3148 | -53.75 | 0.65303 | 167.45 | 4.3875 | -4.069346 | 10.08634
4395 | 0.62048 | 106.26 | 0.312 | -57.38 | 0.3135 | -55.89 | 0.66346 | 166.2 | 4.395 | -4.145444 | 10.11691
4402.5 | 0.61718 | 103.6 | 0.3114 | -59.32 | 0.3135 | -57.79 | 0.66629 | 165.78 | 4.4025 | -4.191763 | 10.13363
4410 | 0.61761 | 100.9 | 0.3124 | -61.23 | 0.3148 | -59.72 | 0.65933 | 165.31 | 4.41 | -4.185714 | 10.10578
4417.5 | 0.62206 | 98.42 | 0.3147 | -63.35 | 0.3173 | -61.87 | 0.64484 | 163.9 | 4.4175 | -4.123354 | 10.04207
4425 | 0.62857 | 96.33 | 0.3177 | -65.74 | 0.3207 | -64.29 | 0.6291 | 160.97 | 4.425 | -4.032927 | 9.959656
4432.5 | 0.63323 | 94.67 | 0.3203 | -68.34 | 0.3234 | -66.94 | 0.61989 | 156.7 | 4.4325 | -3.96877 | 9.888861
4440 | 0.63266 | 93.21 | 0.3218 | -71.03 | 0.3246 | -69.73 | 0.6226 | 152.03 | 4.44 | -3.976592 | 9.848279
4447.5 | 0.62551 | 91.61 | 0.3221 | -73.62 | 0.3239 | -72.33 | 0.63561 | 148.16 | 4.4475 | -4.075315 | 9.840186
4455 | 0.61435 | 89.5 | 0.3214 | -76 | 0.3233 | -74.64 | 0.65193 | 145.83 | 4.455 | -4.231683 | 9.859083
4462.5 | 0.60352 | 86.73 | 0.3208 | -78.13 | 0.3233 | -76.75 | 0.66324 | 144.87 | 4.4625 | -4.386167 | 9.875313
4470 | 0.59715 | 83.39 | 0.3212 | -80.15 | 0.324 | -78.8 | 0.6651 | 144.58 | 4.47 | -4.478331 | 9.864489
4477.5 | 0.5979 | 79.89 | 0.3228 | -82.26 | 0.3257 | -80.98 | 0.65684 | 143.98 | 4.4775 | -4.467429 | 9.821329
4485 | 0.6054 | 76.78 | 0.325 | -84.56 | 0.3279 | -83.34 | 0.64255 | 142.26 | 4.485 | -4.359152 | 9.762333
4492.5 | 0.61496 | 74.4 | 0.3272 | -87.03 | 0.3299 | -85.9 | 0.62946 | 139.13 | 4.4925 | -4.223063 | 9.703734
4500 | 0.62071 | 72.64 | 0.3288 | -89.67 | 0.3307 | -88.57 | 0.6247 | 135.03 | 4.5 | -4.142225 | 9.661364
4507.5 | 0.61934 | 71.13 | 0.3292 | -92.25 | 0.3305 | -91.13 | 0.63074 | 131 | 4.5075 | -4.161417 | 9.650803
4515 | 0.61139 | 69.41 | 0.3284 | -94.67 | 0.3301 | -93.52 | 0.64356 | 128.01 | 4.515 | -4.273633 | 9.671937
4522.5 | 0.60025 | 67.05 | 0.3276 | -96.88 | 0.3299 | -95.72 | 0.65609 | 126.4 | 4.5225 | -4.433357 | 9.693122
4530 | 0.59099 | 63.97 | 0.3276 | -98.94 | 0.33 | -97.86 | 0.66177 | 125.81 | 4.53 | -4.568397 | 9.693122
4537.5 | 0.5884 | 60.42 | 0.3285 | -101 | 0.3309 | -100.03 | 0.6574 | 125.42 | 4.5375 | -4.606547 | 9.669293
4545 | 0.59449 | 57.03 | 0.3303 | -103.17 | 0.3324 | -102.28 | 0.64492 | 124.37 | 4.545 | -4.517109 | 9.621829
4552.5 | 0.60532 | 54.34 | 0.3326 | -105.55 | 0.3342 | -104.69 | 0.62998 | 122.07 | 4.5525 | -4.3603 | 9.561555
4560 | 0.61449 | 52.45 | 0.3347 | -108.09 | 0.3354 | -107.22 | 0.61962 | 118.51 | 4.56 | -4.229704 | 9.506886
4567.5 | 0.61724 | 51.08 | 0.3358 | -110.69 | 0.3365 | -109.76 | 0.61856 | 114.35 | 4.5675 | -4.190919 | 9.478386
4575 | 0.61196 | 49.71 | 0.3358 | -113.21 | 0.3371 | -112.27 | 0.62672 | 110.62 | 4.575 | -4.265539 | 9.478386
4582.5 | 0.60059 | 47.82 | 0.3353 | -115.56 | 0.3372 | -114.7 | 0.63868 | 108.04 | 4.5825 | -4.428438 | 9.491329
4590 | 0.58841 | 45.13 | 0.3353 | -117.74 | 0.337 | -116.99 | 0.64767 | 106.68 | 4.59 | -4.606399 | 9.491329
4597.5 | 0.58146 | 41.71 | 0.3356 | -119.85 | 0.3368 | -119.21 | 0.6485 | 105.94 | 4.5975 | -4.709603 | 9.483561
4605 | 0.58375 | 38.16 | 0.3365 | -122.01 | 0.3373 | -121.4 | 0.64113 | 105.04 | 4.605 | -4.675462 | 9.460299
4612.5 | 0.59279 | 35.14 | 0.3381 | -124.33 | 0.3382 | -123.67 | 0.62924 | 103.28 | 4.6125 | -4.541983 | 9.419097
4620 | 0.60275 | 32.93 | 0.3396 | -126.79 | 0.3396 | -126.05 | 0.61806 | 100.34 | 4.62 | -4.397256 | 9.380646
4627.5 | 0.60785 | 31.39 | 0.3404 | -129.35 | 0.3408 | -128.56 | 0.6125 | 96.51 | 4.6275 | -4.324072 | 9.360209
4635 | 0.60505 | 30.08 | 0.3404 | -131.91 | 0.3416 | -131.14 | 0.61511 | 92.56 | 4.635 | -4.364175 | 9.360209
4642.5 | 0.59522 | 28.44 | 0.3402 | -134.37 | 0.3415 | -133.74 | 0.62378 | 89.34 | 4.6425 | -4.50645 | 9.365314
4650 | 0.5823 | 26.09 | 0.3401 | -136.69 | 0.3409 | -136.12 | 0.63332 | 87.24 | 4.65 | -4.697064 | 9.367867
4657.5 | 0.57184 | 22.96 | 0.3401 | -138.92 | 0.3404 | -138.32 | 0.63816 | 85.96 | 4.6575 | -4.854509 | 9.367867
4665 | 0.56851 | 19.4 | 0.3405 | -141.15 | 0.3405 | -140.49 | 0.63668 | 84.88 | 4.665 | -4.905238 | 9.357658
4672.5 | 0.57199 | 15.97 | 0.3416 | -143.48 | 0.3412 | -142.71 | 0.63043 | 83.37 | 4.6725 | -4.852231 | 9.329643
4680 | 0.57852 | 13.03 | 0.3425 | -145.96 | 0.3423 | -145.08 | 0.62273 | 81.03 | 4.68 | -4.753632 | 9.306788
4687.5 | 0.58356 | 10.67 | 0.3428 | -148.51 | 0.3431 | -147.59 | 0.61713 | 77.93 | 4.6875 | -4.67829 | 9.299184
4695 | 0.58384 | 8.61 | 0.3423 | -151.09 | 0.3431 | -150.24 | 0.61681 | 74.58 | 4.695 | -4.674123 | 9.311862
4702.5 | 0.5793 | 6.5 | 0.3417 | -153.6 | 0.3422 | -152.79 | 0.62184 | 71.7 | 4.7025 | -4.741929 | 9.3271
4710 | 0.57247 | 4.07 | 0.3409 | -155.95 | 0.341 | -155.12 | 0.62841 | 69.71 | 4.71 | -4.844945 | 9.34746
4717.5 | 0.5671 | 1.28 | 0.3403 | -158.11 | 0.3399 | -157.2 | 0.63147 | 68.48 | 4.7175 | -4.926807 | 9.362761
4725 | 0.56671 | -1.65 | 0.3402 | -160.21 | 0.3396 | -159.21 | 0.62904 | 67.47 | 4.725 | -4.932782 | 9.365314
4732.5 | 0.57078 | -4.39 | 0.3412 | -162.4 | 0.3403 | -161.28 | 0.62207 | 66.03 | 4.7325 | -4.870625 | 9.33982
4740 | 0.57619 | -6.65 | 0.3422 | -164.71 | 0.3419 | -163.49 | 0.61274 | 63.73 | 4.74 | -4.788686 | 9.3144
4747.5 | 0.5791 | -8.52 | 0.3431 | -167.17 | 0.3432 | -165.93 | 0.6047 | 60.45 | 4.7475 | -4.744929 | 9.291586
4755 | 0.57638 | -10.3 | 0.3433 | -169.75 | 0.3437 | -168.59 | 0.60257 | 56.63 | 4.755 | -4.785822 | 9.286524
4762.5 | 0.56839 | -12.37 | 0.3431 | -172.38 | 0.343 | -171.28 | 0.60786 | 53.03 | 4.7625 | -4.907071 | 9.291586
4770 | 0.5578 | -15.01 | 0.3423 | -174.88 | 0.3417 | -173.75 | 0.61727 | 50.37 | 4.77 | -5.07043 | 9.311862
4777.5 | 0.54957 | -18.24 | 0.341 | -177.17 | 0.3403 | -175.96 | 0.62545 | 48.75 | 4.7775 | -5.19954 | 9.344912
4785 | 0.54754 | -21.77 | 0.3399 | -179.32 | 0.3391 | -178.05 | 0.62896 | 47.79 | 4.785 | -5.231683 | 9.372977
4792.5 | 0.55196 | -25.05 | 0.3394 | 178.56 | 0.3386 | 179.9 | 0.62686 | 46.88 | 4.7925 | -5.161848 | 9.385763
4800 | 0.56016 | -27.66 | 0.3395 | 176.46 | 0.3392 | 177.83 | 0.61953 | 45.52 | 4.8 | -5.033758 | 9.383204
4807.5 | 0.56684 | -29.58 | 0.3397 | 174.32 | 0.3398 | 175.62 | 0.60918 | 43.3 | 4.8075 | -4.93079 | 9.378089
4815 | 0.56828 | -31.15 | 0.3401 | 171.97 | 0.34 | 173.19 | 0.60109 | 40.21 | 4.815 | -4.908753 | 9.367867
4822.5 | 0.56332 | -32.82 | 0.3404 | 169.49 | 0.3399 | 170.66 | 0.5991 | 36.7 | 4.8225 | -4.984897 | 9.360209
4830 | 0.55418 | -34.98 | 0.3405 | 166.99 | 0.3394 | 168.2 | 0.60324 | 33.44 | 4.83 | -5.126983 | 9.357658
4837.5 | 0.54477 | -37.79 | 0.3396 | 164.6 | 0.3383 | 165.88 | 0.61059 | 30.92 | 4.8375 | -5.275736 | 9.380646
4845 | 0.53887 | -41.09 | 0.3382 | 162.32 | 0.337 | 163.66 | 0.61787 | 29.14 | 4.845 | -5.37032 | 9.416528
4852.5 | 0.53887 | -44.46 | 0.3371 | 160.14 | 0.336 | 161.51 | 0.62242 | 27.89 | 4.8525 | -5.37032 | 9.444825
4860 | 0.54398 | -47.46 | 0.3363 | 158.09 | 0.3357 | 159.44 | 0.62182 | 26.81 | 4.86 | -5.288341 | 9.465463
4867.5 | 0.55003 | -49.87 | 0.3356 | 156.09 | 0.3351 | 157.37 | 0.61604 | 25.43 | 4.8675 | -5.192272 | 9.483561
4875 | 0.55377 | -51.9 | 0.3353 | 153.92 | 0.3347 | 155.12 | 0.60834 | 23.44 | 4.875 | -5.133412 | 9.491329
4882.5 | 0.55394 | -53.84 | 0.3355 | 151.64 | 0.3344 | 152.8 | 0.60237 | 20.9 | 4.8825 | -5.130745 | 9.48615
4890 | 0.55143 | -55.97 | 0.3356 | 149.29 | 0.3341 | 150.48 | 0.59955 | 18.11 | 4.89 | -5.170192 | 9.483561
4897.5 | 0.54806 | -58.35 | 0.3349 | 146.99 | 0.3332 | 148.25 | 0.60052 | 15.44 | 4.8975 | -5.223438 | 9.501697
4905 | 0.54597 | -60.96 | 0.3337 | 144.76 | 0.3324 | 146.06 | 0.60385 | 13.15 | 4.905 | -5.256624 | 9.532876
4912.5 | 0.54653 | -63.54 | 0.3328 | 142.64 | 0.3319 | 143.93 | 0.60715 | 11.3 | 4.9125 | -5.24772 | 9.556334
4920 | 0.54974 | -65.81 | 0.3323 | 140.72 | 0.3316 | 141.93 | 0.60765 | 9.75 | 4.92 | -5.196853 | 9.569393
4927.5 | 0.5522 | -67.73 | 0.3319 | 138.79 | 0.3312 | 139.93 | 0.60419 | 8.08 | 4.9275 | -5.158072 | 9.579855
4935 | 0.55219 | -69.54 | 0.3321 | 136.68 | 0.3312 | 137.73 | 0.59867 | 5.98 | 4.935 | -5.158229 | 9.574622
4942.5 | 0.54943 | -71.51 | 0.3328 | 134.41 | 0.3315 | 135.43 | 0.59381 | 3.36 | 4.9425 | -5.201753 | 9.556334
4950 | 0.54426 | -73.83 | 0.333 | 132.04 | 0.3315 | 133.07 | 0.5918 | 0.39 | 4.95 | -5.283872 | 9.551115
4957.5 | 0.53836 | -76.58 | 0.3323 | 129.59 | 0.3307 | 130.7 | 0.59408 | -2.56 | 4.9575 | -5.378544 | 9.569393
4965 | 0.53462 | -79.65 | 0.3308 | 127.22 | 0.3297 | 128.36 | 0.60004 | -5.06 | 4.965 | -5.439096 | 9.60869
4972.5 | 0.53473 | -82.76 | 0.3293 | 125.03 | 0.3285 | 126.12 | 0.60674 | -6.89 | 4.9725 | -5.437309 | 9.648165
4980 | 0.53855 | -85.51 | 0.328 | 123.1 | 0.3274 | 124.11 | 0.61097 | -8.13 | 4.98 | -5.375479 | 9.682523
4987.5 | 0.54305 | -87.78 | 0.3269 | 121.24 | 0.3264 | 122.17 | 0.61053 | -9.13 | 4.9875 | -5.303204 | 9.711702
4995 | 0.54659 | -89.82 | 0.3267 | 119.32 | 0.3259 | 120.21 | 0.60584 | -10.32 | 4.995 | -5.246766 | 9.717017
5002.5 | 0.54854 | -91.79 | 0.3273 | 117.28 | 0.3261 | 118.15 | 0.59856 | -12.04 | 5.0025 | -5.215834 | 9.70108
5010 | 0.54861 | -93.84 | 0.3276 | 115.13 | 0.3263 | 116 | 0.59163 | -14.39 | 5.01 | -5.214726 | 9.693122
5017.5 | 0.54729 | -96.13 | 0.3274 | 112.81 | 0.3262 | 113.76 | 0.58781 | -17.19 | 5.0175 | -5.23565 | 9.698426
5025 | 0.54679 | -98.61 | 0.3267 | 110.48 | 0.3258 | 111.48 | 0.58834 | -20.02 | 5.025 | -5.243589 | 9.717017
5032.5 | 0.54813 | -101.03 | 0.3257 | 108.32 | 0.3253 | 109.28 | 0.59191 | -22.46 | 5.0325 | -5.222329 | 9.743645
5040 | 0.5507 | -103.15 | 0.3247 | 106.36 | 0.3244 | 107.2 | 0.59591 | -24.35 | 5.04 | -5.181698 | 9.770354
5047.5 | 0.55269 | -105.04 | 0.3241 | 104.49 | 0.3236 | 105.27 | 0.59753 | -25.82 | 5.0475 | -5.150368 | 9.786419
5055 | 0.55352 | -106.88 | 0.3244 | 102.6 | 0.3234 | 103.35 | 0.59566 | -27.25 | 5.055 | -5.137334 | 9.778383
5062.5 | 0.55314 | -108.81 | 0.325 | 100.64 | 0.3238 | 101.39 | 0.59087 | -29.01 | 5.0625 | -5.143299 | 9.762333
5070 | 0.55183 | -110.98 | 0.3257 | 98.53 | 0.3243 | 99.29 | 0.58539 | -31.31 | 5.07 | -5.163894 | 9.743645
5077.5 | 0.55051 | -113.46 | 0.3257 | 96.23 | 0.3245 | 97.08 | 0.58197 | -34.06 | 5.0775 | -5.184696 | 9.743645
5085 | 0.55083 | -116.12 | 0.3251 | 93.89 | 0.3242 | 94.8 | 0.5824 | -36.91 | 5.085 | -5.179648 | 9.759661
5092.5 | 0.55353 | -118.63 | 0.324 | 91.71 | 0.3236 | 92.57 | 0.5859 | -39.43 | 5.0925 | -5.137177 | 9.7891
5100 | 0.55703 | -120.74 | 0.323 | 89.7 | 0.3225 | 90.47 | 0.59032 | -41.37 | 5.1 | -5.082428 | 9.81595
5107.5 | 0.55968 | -122.48 | 0.3224 | 87.83 | 0.3217 | 88.55 | 0.59277 | -42.81 | 5.1075 | -5.041204 | 9.832099
5115 | 0.56033 | -124.05 | 0.3225 | 86 | 0.3215 | 86.71 | 0.59174 | -44.1 | 5.115 | -5.031122 | 9.829406
5122.5 | 0.55854 | -125.71 | 0.3233 | 84.1 | 0.3221 | 84.84 | 0.58739 | -45.74 | 5.1225 | -5.058914 | 9.807886
5130 | 0.55508 | -127.72 | 0.3242 | 82.04 | 0.3228 | 82.83 | 0.58207 | -48 | 5.13 | -5.112888 | 9.78374
5137.5 | 0.5515 | -130.25 | 0.3247 | 79.78 | 0.3237 | 80.62 | 0.57917 | -50.82 | 5.1375 | -5.16909 | 9.770354
5145 | 0.55012 | -133.22 | 0.3245 | 77.39 | 0.3238 | 78.27 | 0.58098 | -53.8 | 5.145 | -5.190851 | 9.775706
5152.5 | 0.55246 | -136.25 | 0.3234 | 75.12 | 0.323 | 75.93 | 0.58666 | -56.37 | 5.1525 | -5.153983 | 9.8052
5160 | 0.55786 | -138.94 | 0.3221 | 73.02 | 0.3215 | 73.74 | 0.59353 | -58.15 | 5.16 | -5.069496 | 9.840186
5167.5 | 0.56458 | -141.08 | 0.3208 | 71.14 | 0.3201 | 71.8 | 0.59789 | -59.16 | 5.1675 | -4.96549 | 9.875313
5175 | 0.57065 | -142.67 | 0.3204 | 69.42 | 0.3194 | 70.09 | 0.5969 | -59.83 | 5.175 | -4.872604 | 9.88615
5182.5 | 0.57459 | -143.92 | 0.321 | 67.72 | 0.3198 | 68.44 | 0.58987 | -60.82 | 5.1825 | -4.812839 | 9.869899
5190 | 0.57524 | -145.15 | 0.3224 | 65.89 | 0.3211 | 66.66 | 0.57983 | -62.72 | 5.19 | -4.803018 | 9.832099
5197.5 | 0.57301 | -146.73 | 0.3239 | 63.8 | 0.3232 | 64.62 | 0.57172 | -65.71 | 5.1975 | -4.836756 | 9.791781
5205 | 0.56886 | -148.91 | 0.3251 | 61.49 | 0.3248 | 62.33 | 0.57019 | -69.37 | 5.205 | -4.899892 | 9.759661
5212.5 | 0.56504 | -151.71 | 0.3253 | 59.09 | 0.3251 | 59.87 | 0.57676 | -72.83 | 5.2125 | -4.958416 | 9.754319
5220 | 0.56375 | -154.92 | 0.3243 | 56.79 | 0.324 | 57.49 | 0.58876 | -75.27 | 5.22 | -4.978269 | 9.781061
5227.5 | 0.56654 | -158.18 | 0.3227 | 54.69 | 0.3222 | 55.32 | 0.60049 | -76.33 | 5.2275 | -4.935388 | 9.824021
5235 | 0.57365 | -161.05 | 0.321 | 52.85 | 0.3202 | 53.52 | 0.60605 | -76.28 | 5.235 | -4.82706 | 9.869899
5242.5 | 0.58487 | -163.2 | 0.3201 | 51.21 | 0.3191 | 51.95 | 0.60166 | -75.9 | 5.2425 | -4.658813 | 9.894287
5250 | 0.59769 | -164.52 | 0.3205 | 49.63 | 0.3193 | 50.41 | 0.588 | -76.12 | 5.25 | -4.47048 | 9.883439
5257.5 | 0.60902 | -165.15 | 0.3218 | 47.91 | 0.3214 | 48.72 | 0.56861 | -77.67 | 5.2575 | -4.307369 | 9.848279
5265 | 0.61601 | -165.44 | 0.3242 | 45.96 | 0.3242 | 46.78 | 0.54974 | -80.99 | 5.265 | -4.208245 | 9.78374
5272.5 | 0.6172 | -165.72 | 0.3267 | 43.8 | 0.3268 | 44.55 | 0.53884 | -85.76 | 5.2725 | -4.191482 | 9.717017
5280 | 0.61165 | -166.34 | 0.3287 | 41.49 | 0.3284 | 42.17 | 0.5407 | -90.91 | 5.28 | -4.26994 | 9.664006
5287.5 | 0.60045 | -167.6 | 0.3296 | 39.15 | 0.3292 | 39.79 | 0.55323 | -95.19 | 5.2875 | -4.430463 | 9.640256
5295 | 0.58698 | -169.71 | 0.3297 | 36.86 | 0.3293 | 37.6 | 0.56957 | -97.99 | 5.295 | -4.627534 | 9.637621
5302.5 | 0.57673 | -172.57 | 0.3296 | 34.72 | 0.3288 | 35.53 | 0.58273 | -99.53 | 5.3025 | -4.780549 | 9.640256
5310 | 0.57262 | -175.81 | 0.3297 | 32.69 | 0.3289 | 33.54 | 0.58939 | -100.48 | 5.31 | -4.84267 | 9.637621
5317.5 | 0.57562 | -179.01 | 0.3299 | 30.65 | 0.3298 | 31.56 | 0.58926 | -101.5 | 5.3175 | -4.797282 | 9.632354
5325 | 0.58337 | 178.19 | 0.3307 | 28.53 | 0.3311 | 29.46 | 0.58437 | -103.13 | 5.325 | -4.681118 | 9.611316
5332.5 | 0.59238 | 175.92 | 0.3317 | 26.35 | 0.3319 | 27.21 | 0.57937 | -105.5 | 5.3325 | -4.547992 | 9.585091
5340 | 0.5982 | 174.05 | 0.3323 | 24.11 | 0.3323 | 24.93 | 0.57856 | -108.26 | 5.34 | -4.463072 | 9.569393
5347.5 | 0.59908 | 172.27 | 0.3324 | 21.89 | 0.3322 | 22.72 | 0.58254 | -110.8 | 5.3475 | -4.450304 | 9.56678
5355 | 0.59628 | 170.31 | 0.3321 | 19.72 | 0.3317 | 20.68 | 0.5887 | -112.7 | 5.355 | -4.490995 | 9.574622
5362.5 | 0.59322 | 168.09 | 0.3317 | 17.71 | 0.3312 | 18.78 | 0.59335 | -113.98 | 5.3625 | -4.535684 | 9.585091
5370 | 0.59282 | 165.73 | 0.3319 | 15.83 | 0.3315 | 16.94 | 0.59409 | -114.99 | 5.37 | -4.541543 | 9.579855
5377.5 | 0.59628 | 163.41 | 0.3325 | 13.92 | 0.3328 | 15.07 | 0.58984 | -116.24 | 5.3775 | -4.490995 | 9.564167
5385 | 0.60301 | 161.35 | 0.334 | 11.9 | 0.3347 | 13.11 | 0.58248 | -118.2 | 5.385 | -4.39351 | 9.525071
5392.5 | 0.61003 | 159.6 | 0.3358 | 9.78 | 0.3366 | 10.9 | 0.57624 | -121.04 | 5.3925 | -4.292976 | 9.478386
5400 | 0.61348 | 158 | 0.3374 | 7.49 | 0.3378 | 8.58 | 0.57511 | -124.35 | 5.4 | -4.243992 | 9.437098
5407.5 | 0.61175 | 156.27 | 0.3382 | 5.11 | 0.3382 | 6.2 | 0.58021 | -127.51 | 5.4075 | -4.26852 | 9.416528
5415 | 0.60627 | 154.15 | 0.3382 | 2.78 | 0.338 | 3.98 | 0.58913 | -129.95 | 5.415 | -4.346678 | 9.416528
5422.5 | 0.60061 | 151.57 | 0.3374 | 0.6 | 0.3372 | 1.87 | 0.59772 | -131.54 | 5.4225 | -4.428149 | 9.437098
5430 | 0.59865 | 148.72 | 0.3368 | -1.44 | 0.337 | -0.11 | 0.60262 | -132.51 | 5.43 | -4.45654 | 9.452558
5437.5 | 0.60265 | 145.91 | 0.3367 | -3.35 | 0.3373 | -2 | 0.60163 | -133.35 | 5.4375 | -4.398697 | 9.455138
5445 | 0.61183 | 143.51 | 0.3373 | -5.27 | 0.3382 | -3.95 | 0.59591 | -134.64 | 5.445 | -4.267385 | 9.439673
5452.5 | 0.62262 | 141.66 | 0.3386 | -7.3 | 0.3395 | -6.04 | 0.58857 | -136.66 | 5.4525 | -4.115539 | 9.406261
5460 | 0.63029 | 140.18 | 0.3401 | -9.46 | 0.3406 | -8.24 | 0.58346 | -139.32 | 5.46 | -4.009192 | 9.367867
5467.5 | 0.63237 | 138.77 | 0.3412 | -11.76 | 0.3414 | -10.51 | 0.58303 | -142.2 | 5.4675 | -3.980575 | 9.33982
5475 | 0.62924 | 137.08 | 0.3416 | -14.07 | 0.3416 | -12.72 | 0.58651 | -144.79 | 5.475 | -4.023674 | 9.329643
5482.5 | 0.62417 | 134.97 | 0.3413 | -16.29 | 0.3414 | -14.85 | 0.5912 | -146.77 | 5.4825 | -4.093942 | 9.337274
5490 | 0.62147 | 132.55 | 0.341 | -18.33 | 0.3414 | -16.84 | 0.59365 | -148.21 | 5.49 | -4.131597 | 9.344912
5497.5 | 0.6238 | 130.16 | 0.3409 | -20.26 | 0.3419 | -18.77 | 0.59189 | -149.53 | 5.4975 | -4.099093 | 9.34746
5505 | 0.6306 | 128.15 | 0.3416 | -22.16 | 0.343 | -20.71 | 0.58621 | -151.21 | 5.505 | -4.004921 | 9.329643
5512.5 | 0.63855 | 126.68 | 0.343 | -24.15 | 0.3443 | -22.75 | 0.57947 | -153.57 | 5.5125 | -3.896102 | 9.294118
5520 | 0.64277 | 125.51 | 0.3447 | -26.31 | 0.3456 | -24.94 | 0.57538 | -156.61 | 5.52 | -3.838888 | 9.251174
5527.5 | 0.64074 | 124.25 | 0.3461 | -28.66 | 0.3465 | -27.26 | 0.57682 | -159.96 | 5.5275 | -3.866363 | 9.215968
5535 | 0.63316 | 122.46 | 0.3467 | -31.09 | 0.347 | -29.62 | 0.5835 | -162.97 | 5.535 | -3.969731 | 9.200923
5542.5 | 0.62389 | 119.9 | 0.3465 | -33.49 | 0.3468 | -31.92 | 0.59224 | -165.19 | 5.5425 | -4.09784 | 9.205935
5550 | 0.61869 | 116.76 | 0.3456 | -35.72 | 0.3464 | -34.14 | 0.59895 | -166.6 | 5.55 | -4.170538 | 9.228525
5557.5 | 0.62131 | 113.6 | 0.3447 | -37.79 | 0.3461 | -36.19 | 0.60041 | -167.54 | 5.5575 | -4.133833 | 9.251174
5565 | 0.63137 | 111.07 | 0.3444 | -39.7 | 0.346 | -38.2 | 0.59574 | -168.54 | 5.565 | -3.994321 | 9.258737
5572.5 | 0.64383 | 109.49 | 0.345 | -41.6 | 0.3464 | -40.16 | 0.587 | -170.14 | 5.5725 | -3.824576 | 9.243618
5580 | 0.65263 | 108.69 | 0.3463 | -43.62 | 0.3471 | -42.17 | 0.57809 | -172.66 | 5.58 | -3.706659 | 9.21095
5587.5 | 0.65315 | 108.13 | 0.3478 | -45.81 | 0.3482 | -44.32 | 0.57366 | -176.03 | 5.5875 | -3.699741 | 9.173408
5595 | 0.64482 | 107.15 | 0.3491 | -48.2 | 0.3494 | -46.6 | 0.57603 | -179.66 | 5.595 | -3.81123 | 9.141003
5602.5 | 0.63121 | 105.26 | 0.3497 | -50.66 | 0.35 | -48.98 | 0.58427 | 177.13 | 5.6025 | -3.996523 | 9.126087
5610 | 0.61837 | 102.32 | 0.3494 | -53.06 | 0.3503 | -51.37 | 0.59422 | 174.78 | 5.61 | -4.175032 | 9.133542
5617.5 | 0.61254 | 98.72 | 0.3483 | -55.33 | 0.3496 | -53.69 | 0.60179 | 173.32 | 5.6175 | -4.257311 | 9.160931
5625 | 0.61658 | 95.2 | 0.3472 | -57.42 | 0.3486 | -55.86 | 0.60406 | 172.41 | 5.625 | -4.200211 | 9.188406
5632.5 | 0.62778 | 92.51 | 0.3465 | -59.42 | 0.3478 | -57.88 | 0.60048 | 171.49 | 5.6325 | -4.04385 | 9.205935
5640 | 0.63983 | 90.87 | 0.3464 | -61.38 | 0.3472 | -59.84 | 0.59343 | 170.07 | 5.64 | -3.878708 | 9.208442
5647.5 | 0.64655 | 89.96 | 0.347 | -63.42 | 0.3473 | -61.82 | 0.58637 | 167.89 | 5.6475 | -3.787958 | 9.193411
5655 | 0.64522 | 89.17 | 0.3479 | -65.61 | 0.3481 | -63.92 | 0.58245 | 165.03 | 5.655 | -3.805844 | 9.170911
5662.5 | 0.63672 | 87.91 | 0.3486 | -67.92 | 0.3492 | -66.19 | 0.58348 | 161.89 | 5.6625 | -3.92103 | 9.153452
5670 | 0.6253 | 85.8 | 0.3487 | -70.29 | 0.3497 | -68.53 | 0.58856 | 159.04 | 5.67 | -4.078231 | 9.150961
5677.5 | 0.61654 | 82.88 | 0.3483 | -72.61 | 0.3499 | -70.88 | 0.59487 | 156.81 | 5.6775 | -4.200775 | 9.160931
5685 | 0.61479 | 79.65 | 0.3476 | -74.78 | 0.3489 | -73.15 | 0.59929 | 155.22 | 5.685 | -4.225464 | 9.178405
5692.5 | 0.62031 | 76.79 | 0.3466 | -76.85 | 0.3476 | -75.24 | 0.5998 | 153.98 | 5.6925 | -4.147824 | 9.203429
5700 | 0.62926 | 74.71 | 0.346 | -78.87 | 0.3466 | -77.23 | 0.5969 | 152.65 | 5.7 | -4.023397 | 9.218478
5707.5 | 0.63608 | 73.42 | 0.3459 | -80.86 | 0.3462 | -79.17 | 0.59195 | 150.85 | 5.7075 | -3.929765 | 9.220989
5715 | 0.63685 | 72.47 | 0.3463 | -82.92 | 0.3465 | -81.17 | 0.58761 | 148.45 | 5.715 | -3.919257 | 9.21095
5722.5 | 0.63076 | 71.3 | 0.3467 | -85.13 | 0.3473 | -83.37 | 0.58623 | 145.6 | 5.7225 | -4.002717 | 9.200923
5730 | 0.62053 | 69.45 | 0.347 | -87.44 | 0.3481 | -85.67 | 0.5885 | 142.71 | 5.73 | -4.144744 | 9.193411
5737.5 | 0.61127 | 66.82 | 0.3467 | -89.73 | 0.3483 | -88.03 | 0.59329 | 140.22 | 5.7375 | -4.275338 | 9.200923
5745 | 0.60697 | 63.73 | 0.346 | -91.94 | 0.3472 | -90.33 | 0.59787 | 138.33 | 5.745 | -4.336655 | 9.218478
5752.5 | 0.60963 | 60.81 | 0.345 | -94.05 | 0.3458 | -92.46 | 0.60015 | 136.94 | 5.7525 | -4.298673 | 9.243618
5760 | 0.61706 | 58.57 | 0.3442 | -96.05 | 0.3446 | -94.43 | 0.59892 | 135.67 | 5.76 | -4.193452 | 9.263783
5767.5 | 0.62368 | 57.19 | 0.3438 | -97.97 | 0.3441 | -96.33 | 0.59479 | 134.1 | 5.7675 | -4.100764 | 9.273883
5775 | 0.62505 | 56.3 | 0.344 | -99.94 | 0.3443 | -98.24 | 0.58991 | 131.9 | 5.775 | -4.081705 | 9.268831
5782.5 | 0.61935 | 55.33 | 0.3445 | -102.02 | 0.3454 | -100.31 | 0.58735 | 129.08 | 5.7825 | -4.161277 | 9.256215
5790 | 0.60851 | 53.72 | 0.345 | -104.25 | 0.3464 | -102.58 | 0.58924 | 126.01 | 5.79 | -4.314646 | 9.243618
5797.5 | 0.59666 | 51.24 | 0.345 | -106.53 | 0.3465 | -104.94 | 0.59554 | 123.27 | 5.7975 | -4.485462 | 9.243618
5805 | 0.58915 | 48.01 | 0.344 | -108.79 | 0.3453 | -107.25 | 0.6035 | 121.26 | 5.805 | -4.595482 | 9.268831
5812.5 | 0.58957 | 44.62 | 0.3427 | -110.95 | 0.3436 | -109.42 | 0.60945 | 120.04 | 5.8125 | -4.589292 | 9.301718
5820 | 0.59731 | 41.8 | 0.3413 | -112.95 | 0.3419 | -111.4 | 0.61081 | 119.28 | 5.82 | -4.476004 | 9.337274
5827.5 | 0.6072 | 39.99 | 0.3405 | -114.81 | 0.3409 | -113.21 | 0.60636 | 118.43 | 5.8275 | -4.333365 | 9.357658
5835 | 0.61381 | 39 | 0.3405 | -116.65 | 0.3411 | -114.99 | 0.59837 | 116.93 | 5.835 | -4.239321 | 9.357658
5842.5 | 0.61363 | 38.34 | 0.3411 | -118.61 | 0.3422 | -116.91 | 0.59018 | 114.49 | 5.8425 | -4.241868 | 9.342366
5850 | 0.60629 | 37.41 | 0.3422 | -120.7 | 0.3437 | -119.03 | 0.58633 | 111.26 | 5.85 | -4.346392 | 9.3144
5857.5 | 0.59449 | 35.72 | 0.3428 | -122.89 | 0.3444 | -121.35 | 0.58935 | 107.85 | 5.8575 | -4.517109 | 9.299184
5865 | 0.58297 | 33.08 | 0.3426 | -125.17 | 0.3442 | -123.68 | 0.59831 | 105 | 5.865 | -4.687076 | 9.304253
5872.5 | 0.57693 | 29.78 | 0.3415 | -127.41 | 0.3426 | -125.93 | 0.60886 | 103.15 | 5.8725 | -4.777538 | 9.332186
5880 | 0.57873 | 26.5 | 0.3401 | -129.49 | 0.3409 | -127.97 | 0.61615 | 102.23 | 5.88 | -4.75048 | 9.367867
5887.5 | 0.5862 | 23.88 | 0.3388 | -131.38 | 0.3393 | -129.82 | 0.61694 | 101.79 | 5.8875 | -4.639084 | 9.401132
5895 | 0.59468 | 22.13 | 0.3381 | -133.16 | 0.3389 | -131.57 | 0.61079 | 101.13 | 5.895 | -4.514333 | 9.419097
5902.5 | 0.60014 | 21.04 | 0.3383 | -134.97 | 0.3398 | -133.39 | 0.60034 | 99.68 | 5.9025 | -4.434949 | 9.41396
5910 | 0.60016 | 20.17 | 0.3395 | -136.85 | 0.3413 | -135.37 | 0.59038 | 97.18 | 5.91 | -4.434659 | 9.383204
5917.5 | 0.59426 | 19.06 | 0.3409 | -138.91 | 0.3425 | -137.53 | 0.58584 | 93.83 | 5.9175 | -4.52047 | 9.34746
5925 | 0.58478 | 17.25 | 0.3417 | -141.17 | 0.343 | -139.84 | 0.58931 | 90.34 | 5.925 | -4.66015 | 9.3271
5932.5 | 0.57612 | 14.73 | 0.3417 | -143.47 | 0.3425 | -142.14 | 0.59893 | 87.47 | 5.9325 | -4.789741 | 9.3271
5940 | 0.57164 | 11.81 | 0.3408 | -145.68 | 0.3413 | -144.31 | 0.61002 | 85.61 | 5.94 | -4.857548 | 9.350008
5947.5 | 0.57215 | 8.99 | 0.3394 | -147.69 | 0.3398 | -146.31 | 0.61733 | 84.62 | 5.9475 | -4.849802 | 9.385763
5955 | 0.5763 | 6.61 | 0.3383 | -149.53 | 0.3389 | -148.11 | 0.6181 | 83.99 | 5.955 | -4.787028 | 9.41396
5962.5 | 0.58147 | 4.77 | 0.3381 | -151.34 | 0.3392 | -149.93 | 0.61274 | 83.12 | 5.9625 | -4.709454 | 9.419097
5970 | 0.58469 | 3.34 | 0.3389 | -153.14 | 0.3403 | -151.83 | 0.60416 | 81.54 | 5.97 | -4.661487 | 9.398569
5977.5 | 0.58435 | 1.94 | 0.3401 | -155.06 | 0.3411 | -153.86 | 0.59677 | 79.16 | 5.9775 | -4.666539 | 9.367867
5985 | 0.5806 | 0.22 | 0.3412 | -157.22 | 0.3418 | -156.05 | 0.59434 | 76.25 | 5.985 | -4.722459 | 9.33982
5992.5 | 0.57604 | -1.97 | 0.3417 | -159.48 | 0.3418 | -158.29 | 0.59764 | 73.44 | 5.9925 | -4.790947 | 9.3271
6000 | 0.57335 | -4.45 | 0.3414 | -161.7 | 0.3413 | -160.48 | 0.60399 | 71.22 | 6 | -4.831604 | 9.33473

## Paper 5
! | 23/11/2025 | 18:06
! | Ref | Plane: | 0 | mm
# | MHZ | S | MA | R | 50
! | [9 empty] | S11 | EMI SE
3000 | 1.06067 | -131.28 | 0.02291 | 67.68 | 0.02312 | 69.05 | 1.01364 | -90.5 | 3 | 0.5116057 | 32.7995
3007.5 | 1.05411 | -133.23 | 0.0238 | 66.51 | 0.02405 | 67.58 | 0.99793 | -90.87 | 3.0075 | 0.4577187 | 32.46846
3015 | 1.0506 | -135.38 | 0.02464 | 64.53 | 0.02464 | 65.45 | 0.98087 | -93.02 | 3.015 | 0.4287479 | 32.16719
3022.5 | 1.04957 | -137.53 | 0.02562 | 60.79 | 0.0256 | 63.23 | 0.96999 | -96.71 | 3.0225 | 0.4202282 | 31.82842
3030 | 1.04851 | -139.54 | 0.02593 | 58.02 | 0.02625 | 60.1 | 0.97022 | -100.91 | 3.03 | 0.4114515 | 31.72395
3037.5 | 1.04612 | -141.31 | 0.02617 | 55.8 | 0.02651 | 57.19 | 0.97921 | -104.23 | 3.0375 | 0.3916301 | 31.64393
3045 | 1.04136 | -142.84 | 0.02673 | 53.12 | 0.02655 | 55.09 | 0.98981 | -105.97 | 3.045 | 0.3520178 | 31.46002
3052.5 | 1.03491 | -144.22 | 0.02715 | 52.06 | 0.02707 | 53.75 | 0.99605 | -106.28 | 3.0525 | 0.2980517 | 31.3246
3060 | 1.02789 | -145.58 | 0.0277 | 51.22 | 0.02775 | 52.65 | 0.99369 | -105.92 | 3.06 | 0.2389328 | 31.1504
3067.5 | 1.02151 | -147.12 | 0.02837 | 50.06 | 0.02872 | 51.47 | 0.98334 | -105.96 | 3.0675 | 0.1848524 | 30.94281
3075 | 1.01614 | -148.92 | 0.02984 | 48.29 | 0.02998 | 49.92 | 0.96892 | -107.2 | 3.075 | 0.139071 | 30.50402
3082.5 | 1.01153 | -151.04 | 0.03065 | 46.2 | 0.03087 | 47.22 | 0.9566 | -109.89 | 3.0825 | 0.09957535 | 30.27139
3090 | 1.007 | -153.44 | 0.03137 | 43.19 | 0.03181 | 44.54 | 0.95217 | -113.53 | 3.09 | 0.06058941 | 30.06971
3097.5 | 1.00254 | -155.93 | 0.03242 | 39.94 | 0.03253 | 41.71 | 0.95637 | -117.01 | 3.0975 | 0.02203419 | 29.78374
3105 | 0.99851 | -158.28 | 0.03273 | 37.54 | 0.03286 | 39.15 | 0.96518 | -119.38 | 3.105 | -0.01295163 | 29.70108
3112.5 | 0.99535 | -160.25 | 0.03307 | 35.56 | 0.03321 | 37.06 | 0.97185 | -120.41 | 3.1125 | -0.04048358 | 29.61132
3120 | 0.99304 | -161.81 | 0.03375 | 34.31 | 0.03378 | 35.92 | 0.97195 | -120.51 | 3.12 | -0.06066515 | 29.43452
3127.5 | 0.99102 | -163.04 | 0.03461 | 33.2 | 0.03488 | 34.63 | 0.96445 | -120.58 | 3.1275 | -0.07835162 | 29.21597
3135 | 0.98846 | -164.17 | 0.03607 | 31.92 | 0.03611 | 33.28 | 0.95119 | -121.47 | 3.135 | -0.100818 | 28.85708
3142.5 | 0.98403 | -165.52 | 0.03755 | 30.03 | 0.03771 | 31.33 | 0.93736 | -123.76 | 3.1425 | -0.1398332 | 28.5078
3150 | 0.97701 | -167.35 | 0.03912 | 27.76 | 0.039 | 29.03 | 0.92914 | -127.31 | 3.15 | -0.2020198 | 28.15202
3157.5 | 0.96854 | -169.74 | 0.03999 | 24.56 | 0.04025 | 25.92 | 0.92974 | -131.24 | 3.1575 | -0.2776488 | 27.96097
3165 | 0.96055 | -172.49 | 0.04071 | 21.38 | 0.04091 | 23.1 | 0.93748 | -134.45 | 3.165 | -0.3496005 | 27.80598
3172.5 | 0.95497 | -175.29 | 0.0411 | 18.78 | 0.04155 | 20.37 | 0.94613 | -136.28 | 3.1725 | -0.4002054 | 27.72316
3180 | 0.95251 | -177.76 | 0.04157 | 17.17 | 0.04202 | 18.45 | 0.95108 | -136.8 | 3.18 | -0.4226091 | 27.6244
3187.5 | 0.95267 | -179.73 | 0.04246 | 15.88 | 0.04288 | 17.07 | 0.94884 | -136.69 | 3.1875 | -0.4211502 | 27.4404
3195 | 0.95384 | 178.79 | 0.04396 | 14.6 | 0.04418 | 15.78 | 0.93974 | -136.83 | 3.195 | -0.4104894 | 27.13885
3202.5 | 0.95269 | 177.51 | 0.04564 | 13.26 | 0.04587 | 14.31 | 0.92712 | -138.06 | 3.2025 | -0.4209679 | 26.81309
3210 | 0.94737 | 175.98 | 0.04768 | 11.03 | 0.04784 | 12.17 | 0.91585 | -140.74 | 3.21 | -0.4696074 | 26.43328
3217.5 | 0.93883 | 173.87 | 0.04949 | 8.24 | 0.04967 | 9.4 | 0.91068 | -144.49 | 3.2175 | -0.5482608 | 26.10965
3225 | 0.92907 | 171.14 | 0.05075 | 5.04 | 0.05106 | 6.5 | 0.91359 | -148.28 | 3.225 | -0.6390313 | 25.89128
3232.5 | 0.92148 | 168 | 0.05144 | 2.04 | 0.05195 | 3.31 | 0.9207 | -151.15 | 3.2325 | -0.7102817 | 25.77398
3240 | 0.91831 | 164.93 | 0.0521 | -0.31 | 0.05256 | 0.74 | 0.92752 | -152.63 | 3.24 | -0.7402137 | 25.66325
3247.5 | 0.91949 | 162.31 | 0.05284 | -2.19 | 0.05323 | -1.13 | 0.9297 | -152.98 | 3.2475 | -0.7290598 | 25.54074
3255 | 0.92341 | 160.31 | 0.05423 | -3.43 | 0.05453 | -2.52 | 0.92552 | -152.99 | 3.255 | -0.6921085 | 25.31521
3262.5 | 0.92543 | 158.82 | 0.0563 | -4.92 | 0.05624 | -3.7 | 0.91597 | -153.56 | 3.2625 | -0.6731285 | 24.98983
3270 | 0.92248 | 157.34 | 0.05889 | -6.93 | 0.05893 | -5.59 | 0.90406 | -155.43 | 3.27 | -0.7008608 | 24.59917
3277.5 | 0.91465 | 155.48 | 0.06122 | -9.57 | 0.06161 | -8.26 | 0.89433 | -158.7 | 3.2775 | -0.7749012 | 24.26213
3285 | 0.90453 | 152.97 | 0.06329 | -12.66 | 0.06371 | -11.37 | 0.89094 | -162.75 | 3.285 | -0.8715405 | 23.9733
3292.5 | 0.89537 | 149.83 | 0.06454 | -15.9 | 0.06524 | -14.75 | 0.89443 | -166.48 | 3.2925 | -0.9599492 | 23.80342
3300 | 0.89104 | 146.46 | 0.06539 | -18.71 | 0.06603 | -17.75 | 0.90105 | -168.99 | 3.3 | -1.002056 | 23.68977
3307.5 | 0.89235 | 143.36 | 0.06626 | -20.92 | 0.06676 | -19.98 | 0.90594 | -170.1 | 3.3075 | -0.9892954 | 23.57497
3315 | 0.89766 | 140.95 | 0.06767 | -22.64 | 0.06806 | -21.77 | 0.9058 | -170.38 | 3.315 | -0.9377625 | 23.39208
3322.5 | 0.90302 | 139.27 | 0.06996 | -24.22 | 0.0703 | -23.24 | 0.89905 | -170.74 | 3.3225 | -0.8860526 | 23.103
3330 | 0.90313 | 138.01 | 0.07289 | -26.03 | 0.07334 | -25.17 | 0.88688 | -172.2 | 3.33 | -0.8849946 | 22.74664
3337.5 | 0.89769 | 136.7 | 0.07611 | -28.56 | 0.07675 | -27.49 | 0.87316 | -175.33 | 3.3375 | -0.9374723 | 22.37117
3345 | 0.88816 | 134.86 | 0.07924 | -31.64 | 0.07998 | -30.61 | 0.86432 | -179.9 | 3.345 | -1.030176 | 22.02111
3352.5 | 0.87698 | 132.24 | 0.08141 | -35.05 | 0.0822 | -34.15 | 0.86404 | 175.16 | 3.3525 | -1.140206 | 21.78644
3360 | 0.86821 | 128.88 | 0.08289 | -38.34 | 0.08368 | -37.64 | 0.87121 | 171.21 | 3.36 | -1.227504 | 21.62996
3367.5 | 0.86501 | 125.13 | 0.08398 | -41.24 | 0.08456 | -40.58 | 0.88102 | 168.97 | 3.3675 | -1.259577 | 21.51648
3375 | 0.86725 | 121.58 | 0.08528 | -43.56 | 0.08581 | -42.87 | 0.88766 | 168.29 | 3.375 | -1.237114 | 21.38306
3382.5 | 0.87191 | 118.56 | 0.08739 | -45.51 | 0.088 | -44.88 | 0.88766 | 168.33 | 3.3825 | -1.190567 | 21.17077
3390 | 0.87472 | 116.17 | 0.0904 | -47.49 | 0.09103 | -46.79 | 0.87957 | 167.94 | 3.39 | -1.162619 | 20.87663
3397.5 | 0.87386 | 114.17 | 0.09401 | -49.81 | 0.0948 | -49.06 | 0.86552 | 166.18 | 3.3975 | -1.171163 | 20.53652
3405 | 0.86948 | 112.2 | 0.09776 | -52.69 | 0.09872 | -51.97 | 0.85065 | 162.57 | 3.405 | -1.214808 | 20.19678
3412.5 | 0.86242 | 109.95 | 0.1009 | -56.04 | 0.1021 | -55.45 | 0.84157 | 157.62 | 3.4125 | -1.285624 | 19.92218
3420 | 0.85536 | 107.18 | 0.1033 | -59.51 | 0.1043 | -59.04 | 0.842 | 152.56 | 3.42 | -1.357021 | 19.71799
3427.5 | 0.85067 | 103.97 | 0.1051 | -62.79 | 0.1059 | -62.35 | 0.84961 | 148.68 | 3.4275 | -1.404778 | 19.56795
3435 | 0.84988 | 100.6 | 0.1066 | -65.63 | 0.1073 | -65.16 | 0.85893 | 146.5 | 3.435 | -1.412848 | 19.44486
3442.5 | 0.8507 | 97.31 | 0.1089 | -68.21 | 0.1095 | -67.62 | 0.86446 | 145.59 | 3.4425 | -1.404471 | 19.25944
3450 | 0.85091 | 94.33 | 0.1119 | -70.55 | 0.1126 | -69.89 | 0.86276 | 144.99 | 3.45 | -1.402327 | 19.0234
3457.5 | 0.84936 | 91.56 | 0.1158 | -73.1 | 0.1167 | -72.41 | 0.85339 | 143.72 | 3.4575 | -1.418164 | 18.72583
3465 | 0.84547 | 88.83 | 0.1199 | -76.03 | 0.1211 | -75.39 | 0.84018 | 141.02 | 3.465 | -1.458036 | 18.42362
3472.5 | 0.83994 | 85.88 | 0.1239 | -79.3 | 0.1252 | -78.85 | 0.82885 | 136.87 | 3.4725 | -1.515035 | 18.13857
3480 | 0.8349 | 82.58 | 0.1269 | -82.87 | 0.1279 | -82.44 | 0.82438 | 132.1 | 3.48 | -1.567311 | 17.93077
3487.5 | 0.83272 | 79 | 0.1289 | -86.35 | 0.1297 | -85.9 | 0.82797 | 127.87 | 3.4875 | -1.59002 | 17.79494
3495 | 0.83391 | 75.38 | 0.1304 | -89.56 | 0.1312 | -89.06 | 0.83568 | 124.99 | 3.495 | -1.577616 | 17.69445
3502.5 | 0.83667 | 72.01 | 0.1324 | -92.41 | 0.1329 | -91.84 | 0.84218 | 123.43 | 3.5025 | -1.548916 | 17.56224
3510 | 0.83881 | 69.06 | 0.135 | -95.03 | 0.1358 | -94.32 | 0.84208 | 122.48 | 3.51 | -1.526728 | 17.39332
3517.5 | 0.83844 | 66.45 | 0.1388 | -97.66 | 0.1399 | -96.91 | 0.83395 | 121.18 | 3.5175 | -1.53056 | 17.15221
3525 | 0.8353 | 63.96 | 0.1435 | -100.52 | 0.1448 | -99.99 | 0.82008 | 118.57 | 3.525 | -1.56315 | 16.86296
3532.5 | 0.83005 | 61.27 | 0.1482 | -103.8 | 0.1494 | -103.38 | 0.8054 | 114.36 | 3.5325 | -1.617915 | 16.58304
3540 | 0.82484 | 58.21 | 0.1521 | -107.43 | 0.153 | -107.05 | 0.79736 | 109.09 | 3.54 | -1.672606 | 16.35742
3547.5 | 0.82166 | 54.75 | 0.1547 | -111.12 | 0.1554 | -110.66 | 0.79937 | 103.98 | 3.5475 | -1.706157 | 16.21019
3555 | 0.82104 | 51.06 | 0.1563 | -114.61 | 0.1569 | -114.07 | 0.8089 | 100.14 | 3.555 | -1.712714 | 16.12082
3562.5 | 0.82157 | 47.41 | 0.1577 | -117.83 | 0.1583 | -117.17 | 0.81913 | 97.89 | 3.5625 | -1.707109 | 16.04337
3570 | 0.8219 | 44.04 | 0.1595 | -120.71 | 0.1605 | -120.04 | 0.82301 | 96.72 | 3.57 | -1.70362 | 15.94479
3577.5 | 0.82097 | 40.97 | 0.1626 | -123.53 | 0.1639 | -122.86 | 0.81786 | 95.59 | 3.5775 | -1.713454 | 15.77759
3585 | 0.81862 | 38.13 | 0.1667 | -126.42 | 0.1682 | -125.93 | 0.80407 | 93.47 | 3.585 | -1.738353 | 15.56129
3592.5 | 0.81544 | 35.31 | 0.1714 | -129.61 | 0.1725 | -129.29 | 0.78712 | 89.73 | 3.5925 | -1.77216 | 15.31978
3600 | 0.81233 | 32.33 | 0.1756 | -133.19 | 0.1765 | -132.83 | 0.77506 | 84.52 | 3.6 | -1.80535 | 15.10951
3607.5 | 0.80983 | 29.08 | 0.1785 | -136.92 | 0.1794 | -136.48 | 0.77464 | 78.95 | 3.6075 | -1.832123 | 14.96724
3615 | 0.80763 | 25.54 | 0.1801 | -140.57 | 0.1809 | -140.04 | 0.78514 | 74.36 | 3.615 | -1.855751 | 14.88973
3622.5 | 0.80526 | 21.85 | 0.181 | -143.98 | 0.1818 | -143.37 | 0.79896 | 71.46 | 3.6225 | -1.881277 | 14.84643
3630 | 0.80273 | 18.19 | 0.1819 | -147.08 | 0.183 | -146.43 | 0.8073 | 70 | 3.63 | -1.90861 | 14.80335
3637.5 | 0.80057 | 14.67 | 0.1836 | -149.98 | 0.185 | -149.4 | 0.80509 | 69.04 | 3.6375 | -1.932014 | 14.72255
3645 | 0.79911 | 11.38 | 0.1865 | -152.86 | 0.188 | -152.43 | 0.79214 | 67.47 | 3.645 | -1.947869 | 14.58642
3652.5 | 0.79881 | 8.32 | 0.1905 | -155.93 | 0.1917 | -155.59 | 0.77354 | 64.41 | 3.6525 | -1.95113 | 14.4021
3660 | 0.79948 | 5.38 | 0.1945 | -159.33 | 0.1954 | -158.93 | 0.75799 | 59.64 | 3.66 | -1.943848 | 14.22161
3667.5 | 0.79941 | 2.39 | 0.1977 | -163.01 | 0.1984 | -162.45 | 0.75425 | 53.96 | 3.6675 | -1.944608 | 14.07987
3675 | 0.79766 | -0.75 | 0.1992 | -166.71 | 0.2001 | -165.97 | 0.76351 | 48.77 | 3.675 | -1.963644 | 14.01421
3682.5 | 0.79346 | -4.13 | 0.1996 | -170.29 | 0.2008 | -169.45 | 0.77891 | 45.12 | 3.6825 | -2.009499 | 13.99679
3690 | 0.78809 | -7.68 | 0.1994 | -173.48 | 0.2009 | -172.67 | 0.79043 | 43.11 | 3.69 | -2.068484 | 14.0055
3697.5 | 0.7828 | -11.3 | 0.1996 | -176.45 | 0.2014 | -175.69 | 0.79127 | 42.01 | 3.6975 | -2.126984 | 13.99679
3705 | 0.77947 | -14.85 | 0.2011 | -179.31 | 0.2026 | -178.59 | 0.78091 | 40.7 | 3.705 | -2.164012 | 13.93176
3712.5 | 0.77938 | -18.19 | 0.2039 | 177.75 | 0.2052 | 178.42 | 0.76369 | 38.2 | 3.7125 | -2.165015 | 13.81166
3720 | 0.78134 | -21.35 | 0.2074 | 174.49 | 0.2081 | 175.28 | 0.74786 | 34.1 | 3.72 | -2.143199 | 13.66382
3727.5 | 0.78305 | -24.38 | 0.2103 | 170.94 | 0.2111 | 171.9 | 0.74231 | 28.84 | 3.7275 | -2.12421 | 13.54321
3735 | 0.78247 | -27.53 | 0.2116 | 167.23 | 0.2126 | 168.37 | 0.74969 | 23.69 | 3.735 | -2.130646 | 13.48969
3742.5 | 0.77903 | -30.85 | 0.2113 | 163.72 | 0.2127 | 164.93 | 0.76447 | 19.83 | 3.7425 | -2.168916 | 13.50201
3750 | 0.7737 | -34.34 | 0.2102 | 160.57 | 0.2118 | 161.72 | 0.77693 | 17.69 | 3.75 | -2.228548 | 13.54735
3757.5 | 0.76889 | -37.92 | 0.2091 | 157.75 | 0.2107 | 158.76 | 0.77964 | 16.65 | 3.7575 | -2.282716 | 13.59292
3765 | 0.76698 | -41.35 | 0.2092 | 155.14 | 0.2105 | 156.07 | 0.77036 | 15.69 | 3.765 | -2.304319 | 13.58877
3772.5 | 0.76943 | -44.41 | 0.211 | 152.49 | 0.212 | 153.39 | 0.75247 | 13.71 | 3.7725 | -2.276618 | 13.51435
3780 | 0.77379 | -47.05 | 0.2141 | 149.48 | 0.2148 | 150.5 | 0.73359 | 10 | 3.78 | -2.227538 | 13.38767
3787.5 | 0.77684 | -49.43 | 0.2168 | 146.11 | 0.2174 | 147.3 | 0.7235 | 4.69 | 3.7875 | -2.193368 | 13.27881
3795 | 0.77517 | -51.89 | 0.2184 | 142.55 | 0.2194 | 143.9 | 0.72785 | -1.04 | 3.795 | -2.212061 | 13.21495
3802.5 | 0.76866 | -54.69 | 0.218 | 139.06 | 0.2196 | 140.37 | 0.74373 | -5.7 | 3.8025 | -2.285314 | 13.23087
3810 | 0.75883 | -57.99 | 0.2165 | 135.94 | 0.2183 | 137.12 | 0.76155 | -8.48 | 3.81 | -2.39711 | 13.29084
3817.5 | 0.75023 | -61.77 | 0.2147 | 133.23 | 0.2163 | 134.24 | 0.7715 | -9.61 | 3.8175 | -2.496111 | 13.36336
3825 | 0.747 | -65.69 | 0.2136 | 130.72 | 0.2148 | 131.71 | 0.76893 | -10.02 | 3.825 | -2.533588 | 13.40798
3832.5 | 0.75069 | -69.25 | 0.2141 | 128.32 | 0.2149 | 129.35 | 0.75509 | -10.91 | 3.8325 | -2.490787 | 13.38767
3840 | 0.75874 | -72.16 | 0.2159 | 125.64 | 0.2167 | 126.8 | 0.73578 | -13.25 | 3.84 | -2.39814 | 13.31495
3847.5 | 0.7664 | -74.5 | 0.2184 | 122.61 | 0.2192 | 123.96 | 0.72019 | -17.4 | 3.8475 | -2.31089 | 13.21495
3855 | 0.76887 | -76.51 | 0.2199 | 119.35 | 0.2213 | 120.74 | 0.7165 | -22.71 | 3.855 | -2.282942 | 13.1555
3862.5 | 0.76443 | -78.64 | 0.2201 | 116.03 | 0.2218 | 117.38 | 0.72616 | -27.8 | 3.8625 | -2.333246 | 13.1476
3870 | 0.75463 | -81.23 | 0.2188 | 112.97 | 0.2207 | 114.15 | 0.74247 | -31.44 | 3.87 | -2.445319 | 13.19905
3877.5 | 0.74388 | -84.42 | 0.2169 | 110.29 | 0.2183 | 111.36 | 0.75564 | -33.34 | 3.8775 | -2.569942 | 13.27481
3885 | 0.73784 | -88.02 | 0.2156 | 107.91 | 0.2165 | 108.98 | 0.75921 | -34.08 | 3.885 | -2.640756 | 13.32702
3892.5 | 0.73892 | -91.56 | 0.2154 | 105.56 | 0.216 | 106.76 | 0.75176 | -34.74 | 3.8925 | -2.628052 | 13.33509
3900 | 0.74552 | -94.61 | 0.2165 | 103.12 | 0.2173 | 104.46 | 0.73718 | -36.33 | 3.9 | -2.550814 | 13.29084
3907.5 | 0.75314 | -97.08 | 0.2185 | 100.39 | 0.2194 | 101.84 | 0.72274 | -39.48 | 3.9075 | -2.462486 | 13.21097
3915 | 0.75686 | -99.16 | 0.2201 | 97.33 | 0.2218 | 98.8 | 0.7159 | -43.97 | 3.915 | -2.419689 | 13.1476
3922.5 | 0.75411 | -101.2 | 0.2205 | 94.19 | 0.2225 | 95.55 | 0.72058 | -48.81 | 3.9225 | -2.451306 | 13.13183
3930 | 0.74572 | -103.59 | 0.2195 | 91.24 | 0.221 | 92.38 | 0.73365 | -52.69 | 3.93 | -2.548484 | 13.17131
3937.5 | 0.7358 | -106.57 | 0.2176 | 88.59 | 0.2187 | 89.67 | 0.747 | -55.02 | 3.9375 | -2.664804 | 13.24682
3945 | 0.73025 | -109.98 | 0.216 | 86.26 | 0.2167 | 87.43 | 0.75364 | -56 | 3.945 | -2.730569 | 13.31092
3952.5 | 0.73155 | -113.36 | 0.2153 | 84.1 | 0.2157 | 85.37 | 0.7504 | -56.51 | 3.9525 | -2.71512 | 13.33912
3960 | 0.73818 | -116.28 | 0.216 | 81.88 | 0.2166 | 83.27 | 0.73882 | -57.58 | 3.96 | -2.636755 | 13.31092
3967.5 | 0.74614 | -118.56 | 0.2176 | 79.36 | 0.2186 | 80.87 | 0.72424 | -60 | 3.9675 | -2.543594 | 13.24682
3975 | 0.75028 | -120.32 | 0.2193 | 76.56 | 0.221 | 78 | 0.71419 | -63.97 | 3.975 | -2.495533 | 13.17923
3982.5 | 0.74771 | -121.97 | 0.2202 | 73.64 | 0.2218 | 74.84 | 0.71389 | -68.78 | 3.9825 | -2.525336 | 13.14365
3990 | 0.73847 | -123.98 | 0.2199 | 70.78 | 0.2211 | 71.81 | 0.72382 | -73.17 | 3.99 | -2.633343 | 13.1555
3997.5 | 0.72696 | -126.7 | 0.2185 | 68.12 | 0.2192 | 69.12 | 0.73806 | -76.16 | 3.9975 | -2.76979 | 13.21097
4005 | 0.71836 | -130.12 | 0.217 | 65.78 | 0.2173 | 66.84 | 0.74993 | -77.58 | 4.005 | -2.873157 | 13.27081
4012.5 | 0.71653 | -133.85 | 0.2159 | 63.63 | 0.2163 | 64.78 | 0.75435 | -77.99 | 4.0125 | -2.895312 | 13.31495
4020 | 0.72139 | -137.34 | 0.2158 | 61.52 | 0.2165 | 62.73 | 0.75039 | -78.28 | 4.02 | -2.836598 | 13.31897
4027.5 | 0.72991 | -140.2 | 0.2166 | 59.24 | 0.218 | 60.51 | 0.74021 | -79.32 | 4.0275 | -2.734614 | 13.28683
4035 | 0.73721 | -142.36 | 0.2178 | 56.77 | 0.2197 | 57.91 | 0.72798 | -81.67 | 4.035 | -2.648176 | 13.23884
4042.5 | 0.73979 | -144.04 | 0.2188 | 54.21 | 0.2207 | 55.09 | 0.71869 | -85.29 | 4.0425 | -2.617831 | 13.19905
4050 | 0.73721 | -145.68 | 0.2193 | 51.58 | 0.2204 | 52.33 | 0.7165 | -89.48 | 4.05 | -2.648176 | 13.17923
4057.5 | 0.73085 | -147.65 | 0.2189 | 49 | 0.2193 | 49.82 | 0.7219 | -93.25 | 4.0575 | -2.723435 | 13.19508
4065 | 0.72442 | -150.1 | 0.2178 | 46.57 | 0.2183 | 47.59 | 0.73114 | -95.94 | 4.065 | -2.800191 | 13.23884
4072.5 | 0.72052 | -152.93 | 0.217 | 44.34 | 0.2178 | 45.48 | 0.73918 | -97.53 | 4.0725 | -2.847079 | 13.27081
4080 | 0.72043 | -155.82 | 0.2168 | 42.14 | 0.2181 | 43.33 | 0.74254 | -98.51 | 4.08 | -2.848164 | 13.27881
4087.5 | 0.72299 | -158.53 | 0.2173 | 39.9 | 0.2194 | 41.03 | 0.73998 | -99.6 | 4.0875 | -2.817354 | 13.25881
4095 | 0.72513 | -160.91 | 0.2186 | 37.54 | 0.2208 | 38.49 | 0.73307 | -101.45 | 4.095 | -2.791683 | 13.207
4102.5 | 0.72502 | -163.08 | 0.2199 | 35.11 | 0.2215 | 35.82 | 0.72545 | -104.29 | 4.1025 | -2.793 | 13.1555
4110 | 0.72197 | -165.33 | 0.2208 | 32.51 | 0.2214 | 33.25 | 0.72193 | -107.78 | 4.11 | -2.829617 | 13.12002
4117.5 | 0.71757 | -167.89 | 0.2208 | 29.85 | 0.2211 | 30.82 | 0.72495 | -111.19 | 4.1175 | -2.882715 | 13.12002
4125 | 0.71428 | -170.81 | 0.2198 | 27.36 | 0.2206 | 28.48 | 0.73283 | -113.79 | 4.125 | -2.92263 | 13.15945
4132.5 | 0.7143 | -173.89 | 0.2185 | 25.09 | 0.22 | 26.27 | 0.74089 | -115.3 | 4.1325 | -2.922387 | 13.21097
4140 | 0.71805 | -176.81 | 0.2179 | 22.96 | 0.2197 | 24.12 | 0.74468 | -116.04 | 4.14 | -2.876906 | 13.23486
4147.5 | 0.72398 | -179.24 | 0.218 | 20.88 | 0.2201 | 21.96 | 0.74175 | -116.69 | 4.1475 | -2.805469 | 13.23087
4155 | 0.72896 | 178.9 | 0.219 | 18.77 | 0.2211 | 19.72 | 0.7323 | -118.02 | 4.155 | -2.745926 | 13.19112
4162.5 | 0.73135 | 177.46 | 0.2209 | 16.57 | 0.2223 | 17.45 | 0.71938 | -120.58 | 4.1625 | -2.717495 | 13.11609
4170 | 0.7297 | 176.1 | 0.2231 | 14.12 | 0.2238 | 15.09 | 0.70934 | -124.39 | 4.17 | -2.737113 | 13.03001
4177.5 | 0.72461 | 174.46 | 0.2245 | 11.47 | 0.2252 | 12.6 | 0.70752 | -128.81 | 4.1775 | -2.797914 | 12.97567
4185 | 0.71812 | 172.28 | 0.2249 | 8.79 | 0.2263 | 10.1 | 0.71525 | -132.8 | 4.185 | -2.87606 | 12.96021
4192.5 | 0.71228 | 169.54 | 0.2242 | 6.26 | 0.226 | 7.62 | 0.72825 | -135.57 | 4.1925 | -2.946985 | 12.98729
4200 | 0.70951 | 166.45 | 0.2234 | 3.94 | 0.2253 | 5.2 | 0.74029 | -136.99 | 4.2 | -2.98083 | 13.01834
4207.5 | 0.70996 | 163.37 | 0.2228 | 1.75 | 0.2247 | 2.97 | 0.74658 | -137.54 | 4.2075 | -2.975322 | 13.0417
4215 | 0.71286 | 160.64 | 0.223 | -0.33 | 0.2245 | 0.82 | 0.7445 | -138.02 | 4.215 | -2.939915 | 13.0339
4222.5 | 0.71648 | 158.39 | 0.2242 | -2.41 | 0.2252 | -1.22 | 0.73495 | -139.21 | 4.2225 | -2.895919 | 12.98729
4230 | 0.7186 | 156.49 | 0.2262 | -4.7 | 0.2269 | -3.38 | 0.72225 | -141.61 | 4.23 | -2.870256 | 12.91015
4237.5 | 0.71833 | 154.67 | 0.2281 | -7.27 | 0.2289 | -5.75 | 0.71313 | -145.19 | 4.2375 | -2.87352 | 12.83749
4245 | 0.71573 | 152.66 | 0.2288 | -9.95 | 0.2305 | -8.32 | 0.71235 | -149.25 | 4.245 | -2.905016 | 12.81088
4252.5 | 0.71193 | 150.31 | 0.2289 | -12.53 | 0.2311 | -10.95 | 0.72046 | -152.79 | 4.2525 | -2.951254 | 12.80708
4260 | 0.70846 | 147.61 | 0.2283 | -14.95 | 0.2306 | -13.47 | 0.7327 | -155.12 | 4.26 | -2.993693 | 12.82988
4267.5 | 0.70655 | 144.75 | 0.2277 | -17.15 | 0.2295 | -15.75 | 0.74287 | -156.25 | 4.2675 | -3.017142 | 12.85274
4275 | 0.70686 | 142.02 | 0.2275 | -19.21 | 0.2287 | -17.82 | 0.74576 | -156.74 | 4.275 | -3.013332 | 12.86037
4282.5 | 0.70848 | 139.61 | 0.2282 | -21.21 | 0.2289 | -19.73 | 0.73995 | -157.38 | 4.2825 | -2.993448 | 12.83369
4290 | 0.71061 | 137.5 | 0.2297 | -23.33 | 0.2307 | -21.73 | 0.7275 | -158.94 | 4.29 | -2.967374 | 12.77678
4297.5 | 0.71237 | 135.61 | 0.2316 | -25.64 | 0.2331 | -24 | 0.71421 | -161.82 | 4.2975 | -2.945888 | 12.70523
4305 | 0.71301 | 133.76 | 0.2333 | -28.14 | 0.2353 | -26.54 | 0.7069 | -165.8 | 4.305 | -2.938088 | 12.64171
4312.5 | 0.71195 | 131.79 | 0.2342 | -30.74 | 0.2364 | -29.24 | 0.70992 | -169.96 | 4.3125 | -2.95101 | 12.60826
4320 | 0.70896 | 129.58 | 0.2344 | -33.28 | 0.2363 | -31.88 | 0.72112 | -173.29 | 4.32 | -2.987565 | 12.60085
4327.5 | 0.70453 | 127.13 | 0.2337 | -35.68 | 0.2351 | -34.28 | 0.73443 | -175.29 | 4.3275 | -3.04201 | 12.62683
4335 | 0.70008 | 124.53 | 0.2329 | -37.85 | 0.2339 | -36.43 | 0.74286 | -176.19 | 4.335 | -3.097047 | 12.65661
4342.5 | 0.6976 | 121.88 | 0.2326 | -39.81 | 0.2338 | -38.3 | 0.74256 | -176.67 | 4.3425 | -3.127871 | 12.66781
4350 | 0.69756 | 119.32 | 0.2337 | -41.78 | 0.2352 | -40.26 | 0.73381 | -177.59 | 4.35 | -3.128369 | 12.62683
4357.5 | 0.70002 | 116.91 | 0.2357 | -43.97 | 0.2375 | -42.45 | 0.72073 | -179.64 | 4.3575 | -3.097791 | 12.55281
4365 | 0.70354 | 114.69 | 0.2379 | -46.49 | 0.24 | -44.96 | 0.7101 | 177.03 | 4.365 | -3.054224 | 12.47211
4372.5 | 0.70588 | 112.59 | 0.2394 | -49.14 | 0.2415 | -47.67 | 0.70775 | 173 | 4.3725 | -3.025382 | 12.41752
4380 | 0.70522 | 110.49 | 0.2396 | -51.74 | 0.2418 | -50.39 | 0.7153 | 169.31 | 4.38 | -3.033508 | 12.41026
4387.5 | 0.70119 | 108.22 | 0.2389 | -54.19 | 0.2404 | -52.83 | 0.72812 | 166.78 | 4.3875 | -3.083286 | 12.43568
4395 | 0.69579 | 105.74 | 0.2378 | -56.34 | 0.239 | -54.91 | 0.73877 | 165.56 | 4.395 | -3.150436 | 12.47576
4402.5 | 0.69222 | 103.08 | 0.2373 | -58.2 | 0.2388 | -56.75 | 0.74151 | 165.15 | 4.4025 | -3.195117 | 12.49405
4410 | 0.69203 | 100.41 | 0.238 | -60.02 | 0.2399 | -58.59 | 0.73434 | 164.67 | 4.41 | -3.197502 | 12.46846
4417.5 | 0.69595 | 97.96 | 0.24 | -62.11 | 0.2421 | -60.71 | 0.71962 | 163.2 | 4.4175 | -3.148439 | 12.39578
4425 | 0.70212 | 95.9 | 0.2426 | -64.51 | 0.245 | -63.16 | 0.70377 | 160.2 | 4.425 | -3.071773 | 12.30218
4432.5 | 0.70717 | 94.24 | 0.2447 | -67.15 | 0.2472 | -65.83 | 0.69483 | 155.87 | 4.4325 | -3.009523 | 12.22732
4440 | 0.70736 | 92.73 | 0.2459 | -69.9 | 0.2481 | -68.69 | 0.69819 | 151.18 | 4.44 | -3.00719 | 12.18483
4447.5 | 0.70128 | 91.06 | 0.246 | -72.53 | 0.2474 | -71.33 | 0.71171 | 147.36 | 4.4475 | -3.082171 | 12.1813
4455 | 0.69108 | 88.89 | 0.2452 | -74.89 | 0.2467 | -73.6 | 0.72818 | 145.09 | 4.455 | -3.209434 | 12.20959
4462.5 | 0.68079 | 86.1 | 0.2445 | -76.95 | 0.2465 | -75.65 | 0.73909 | 144.21 | 4.4625 | -3.339737 | 12.23442
4470 | 0.67442 | 82.8 | 0.2449 | -78.89 | 0.2471 | -77.62 | 0.74017 | 143.97 | 4.47 | -3.421391 | 12.22022
4477.5 | 0.67484 | 79.39 | 0.2462 | -80.94 | 0.2485 | -79.76 | 0.73108 | 143.37 | 4.4775 | -3.415984 | 12.17424
4485 | 0.68199 | 76.37 | 0.2482 | -83.24 | 0.2505 | -82.1 | 0.71627 | 141.6 | 4.485 | -3.32444 | 12.10396
4492.5 | 0.6915 | 74.02 | 0.2501 | -85.72 | 0.2523 | -84.68 | 0.70325 | 138.38 | 4.4925 | -3.204156 | 12.03773
4500 | 0.69754 | 72.23 | 0.2515 | -88.42 | 0.2529 | -87.41 | 0.69926 | 134.19 | 4.5 | -3.128618 | 11.98924
4507.5 | 0.69684 | 70.67 | 0.2517 | -91.05 | 0.2526 | -90 | 0.70627 | 130.12 | 4.5075 | -3.137339 | 11.98234
4515 | 0.68958 | 68.87 | 0.2509 | -93.47 | 0.2521 | -92.39 | 0.71983 | 127.17 | 4.515 | -3.228307 | 12.00999
4522.5 | 0.67914 | 66.48 | 0.25 | -95.63 | 0.2518 | -94.55 | 0.73245 | 125.64 | 4.5225 | -3.360814 | 12.0412
4530 | 0.67 | 63.44 | 0.25 | -97.62 | 0.2519 | -96.62 | 0.73762 | 125.14 | 4.53 | -3.478504 | 12.0412
4537.5 | 0.66717 | 59.99 | 0.2508 | -99.6 | 0.2526 | -98.71 | 0.73254 | 124.8 | 4.5375 | -3.51527 | 12.01345
4545 | 0.6727 | 56.69 | 0.2524 | -101.74 | 0.2541 | -100.95 | 0.71937 | 123.72 | 4.545 | -3.443571 | 11.95821
4552.5 | 0.68316 | 54.07 | 0.2545 | -104.11 | 0.2558 | -103.36 | 0.70426 | 121.32 | 4.5525 | -3.309551 | 11.88624
4560 | 0.69213 | 52.17 | 0.2563 | -106.7 | 0.2568 | -105.94 | 0.69461 | 117.62 | 4.56 | -3.196247 | 11.82503
4567.5 | 0.69521 | 50.75 | 0.2572 | -109.36 | 0.2577 | -108.5 | 0.69478 | 113.38 | 4.5675 | -3.15768 | 11.79458
4575 | 0.69065 | 49.32 | 0.2571 | -111.9 | 0.2581 | -111.05 | 0.70406 | 109.66 | 4.575 | -3.21484 | 11.79796
4582.5 | 0.68009 | 47.39 | 0.2567 | -114.23 | 0.2582 | -113.46 | 0.71679 | 107.18 | 4.5825 | -3.348672 | 11.81148
4590 | 0.66825 | 44.72 | 0.2565 | -116.37 | 0.2579 | -115.71 | 0.7257 | 105.94 | 4.59 | -3.501221 | 11.81825
4597.5 | 0.66143 | 41.4 | 0.2567 | -118.41 | 0.2578 | -117.88 | 0.7258 | 105.31 | 4.5975 | -3.590322 | 11.81148
4605 | 0.66336 | 37.97 | 0.2576 | -120.53 | 0.2582 | -120.03 | 0.71747 | 104.44 | 4.605 | -3.565014 | 11.78108
4612.5 | 0.672 | 35.04 | 0.2591 | -122.81 | 0.2591 | -122.27 | 0.70492 | 102.61 | 4.6125 | -3.452615 | 11.73065
4620 | 0.68154 | 32.85 | 0.2605 | -125.32 | 0.2603 | -124.66 | 0.69372 | 99.55 | 4.62 | -3.330173 | 11.68385
4627.5 | 0.68673 | 31.27 | 0.2613 | -127.93 | 0.2615 | -127.2 | 0.689 | 95.6 | 4.6275 | -3.26428 | 11.65721
4635 | 0.68452 | 29.91 | 0.2613 | -130.52 | 0.2623 | -129.86 | 0.69293 | 91.61 | 4.635 | -3.292277 | 11.65721
4642.5 | 0.67561 | 28.22 | 0.2611 | -133 | 0.2622 | -132.48 | 0.70279 | 88.47 | 4.6425 | -3.406079 | 11.66386
4650 | 0.66326 | 25.88 | 0.2608 | -135.31 | 0.2616 | -134.83 | 0.71269 | 86.51 | 4.65 | -3.566324 | 11.67385
4657.5 | 0.65327 | 22.83 | 0.2608 | -137.49 | 0.261 | -136.98 | 0.71694 | 85.37 | 4.6575 | -3.698146 | 11.67385
4665 | 0.64995 | 19.38 | 0.2612 | -139.65 | 0.2611 | -139.1 | 0.71424 | 84.39 | 4.665 | -3.742401 | 11.66054
4672.5 | 0.65321 | 16.05 | 0.2623 | -141.96 | 0.2619 | -141.29 | 0.7068 | 82.88 | 4.6725 | -3.698944 | 11.62403
4680 | 0.65952 | 13.17 | 0.2632 | -144.44 | 0.2629 | -143.66 | 0.69836 | 80.46 | 4.68 | -3.615441 | 11.59428
4687.5 | 0.66465 | 10.82 | 0.2636 | -147.04 | 0.2639 | -146.21 | 0.69298 | 77.24 | 4.6875 | -3.54814 | 11.58109
4695 | 0.66524 | 8.74 | 0.2632 | -149.69 | 0.2639 | -148.95 | 0.69395 | 73.79 | 4.695 | -3.540433 | 11.59428
4702.5 | 0.66119 | 6.61 | 0.2627 | -152.24 | 0.2631 | -151.54 | 0.70043 | 70.9 | 4.7025 | -3.593474 | 11.6108
4710 | 0.65458 | 4.21 | 0.2619 | -154.58 | 0.2619 | -153.86 | 0.70814 | 68.98 | 4.71 | -3.680745 | 11.63729
4717.5 | 0.64921 | 1.49 | 0.2612 | -156.7 | 0.261 | -155.88 | 0.71154 | 67.85 | 4.7175 | -3.752296 | 11.66054
4725 | 0.64834 | -1.36 | 0.2613 | -158.72 | 0.2607 | -157.81 | 0.70855 | 66.92 | 4.725 | -3.763944 | 11.65721
4732.5 | 0.65178 | -4.04 | 0.2621 | -160.85 | 0.2614 | -159.8 | 0.70065 | 65.52 | 4.7325 | -3.717979 | 11.63066
4740 | 0.65685 | -6.27 | 0.2634 | -163.16 | 0.263 | -162 | 0.69065 | 63.17 | 4.74 | -3.650676 | 11.58768
4747.5 | 0.6598 | -8.15 | 0.2642 | -165.63 | 0.2644 | -164.49 | 0.68245 | 59.82 | 4.7475 | -3.611754 | 11.56134
4755 | 0.65782 | -9.94 | 0.2645 | -168.27 | 0.2649 | -167.22 | 0.68109 | 55.92 | 4.755 | -3.637859 | 11.55149
4762.5 | 0.65059 | -12.01 | 0.2644 | -170.98 | 0.2644 | -169.95 | 0.68762 | 52.33 | 4.7625 | -3.733852 | 11.55477
4770 | 0.6409 | -14.59 | 0.2636 | -173.5 | 0.2632 | -172.45 | 0.69803 | 49.73 | 4.77 | -3.864195 | 11.58109
4777.5 | 0.63314 | -17.75 | 0.2625 | -175.78 | 0.2619 | -174.66 | 0.70641 | 48.22 | 4.7775 | -3.970005 | 11.61741
4785 | 0.63091 | -21.15 | 0.2615 | -177.87 | 0.2608 | -176.69 | 0.70942 | 47.36 | 4.785 | -4.000652 | 11.65057
4792.5 | 0.63464 | -24.34 | 0.2612 | -179.93 | 0.2605 | -178.65 | 0.70652 | 46.51 | 4.7925 | -3.949451 | 11.66054
4800 | 0.6421 | -26.9 | 0.2615 | 178.02 | 0.2612 | 179.32 | 0.69841 | 45.13 | 4.8 | -3.847947 | 11.65057
4807.5 | 0.64847 | -28.82 | 0.2619 | 175.88 | 0.2619 | 177.12 | 0.68793 | 42.81 | 4.8075 | -3.762202 | 11.63729
4815 | 0.64988 | -30.42 | 0.2624 | 173.51 | 0.2624 | 174.65 | 0.68055 | 39.59 | 4.815 | -3.743337 | 11.62072
4822.5 | 0.64527 | -32.1 | 0.2628 | 170.96 | 0.2624 | 172.04 | 0.67982 | 36.01 | 4.8225 | -3.805171 | 11.60749
4830 | 0.63683 | -34.24 | 0.2627 | 168.41 | 0.262 | 169.53 | 0.68514 | 32.79 | 4.83 | -3.91953 | 11.6108
4837.5 | 0.62811 | -36.98 | 0.2619 | 166.01 | 0.261 | 167.21 | 0.69304 | 30.37 | 4.8375 | -4.039286 | 11.63729
4845 | 0.62252 | -40.17 | 0.2607 | 163.76 | 0.2598 | 165.01 | 0.69996 | 28.73 | 4.845 | -4.116934 | 11.67718
4852.5 | 0.62234 | -43.44 | 0.2598 | 161.61 | 0.2589 | 162.92 | 0.70361 | 27.6 | 4.8525 | -4.119446 | 11.70722
4860 | 0.627 | -46.36 | 0.2593 | 159.62 | 0.2588 | 160.92 | 0.70206 | 26.54 | 4.86 | -4.054649 | 11.72395
4867.5 | 0.63247 | -48.76 | 0.2589 | 157.66 | 0.2586 | 158.87 | 0.69559 | 25.09 | 4.8675 | -3.979201 | 11.73736
4875 | 0.63575 | -50.78 | 0.2589 | 155.51 | 0.2585 | 156.62 | 0.68817 | 22.96 | 4.875 | -3.934273 | 11.73736
4882.5 | 0.63577 | -52.72 | 0.2593 | 153.18 | 0.2584 | 154.24 | 0.68315 | 20.28 | 4.8825 | -3.933999 | 11.72395
4890 | 0.63334 | -54.84 | 0.2594 | 150.78 | 0.2582 | 151.88 | 0.68173 | 17.42 | 4.89 | -3.967262 | 11.7206
4897.5 | 0.63003 | -57.2 | 0.2588 | 148.45 | 0.2575 | 149.62 | 0.68387 | 14.77 | 4.8975 | -4.012775 | 11.74071
4905 | 0.62799 | -59.77 | 0.2577 | 146.22 | 0.2567 | 147.42 | 0.68768 | 12.57 | 4.905 | -4.040945 | 11.77771
4912.5 | 0.62853 | -62.31 | 0.257 | 144.14 | 0.2561 | 145.35 | 0.69082 | 10.85 | 4.9125 | -4.03348 | 11.80134
4920 | 0.63165 | -64.57 | 0.2566 | 142.28 | 0.256 | 143.41 | 0.69061 | 9.37 | 4.92 | -3.99047 | 11.81487
4927.5 | 0.634 | -66.47 | 0.2564 | 140.39 | 0.2559 | 141.44 | 0.68645 | 7.71 | 4.9275 | -3.958215 | 11.82164
4935 | 0.63404 | -68.27 | 0.2568 | 138.32 | 0.2561 | 139.27 | 0.68052 | 5.54 | 4.935 | -3.957667 | 11.8081
4942.5 | 0.63139 | -70.22 | 0.2576 | 136.01 | 0.2566 | 136.95 | 0.67577 | 2.82 | 4.9425 | -3.994046 | 11.78108
4950 | 0.6266 | -72.5 | 0.2579 | 133.58 | 0.2567 | 134.53 | 0.67423 | -0.22 | 4.95 | -4.060192 | 11.77097
4957.5 | 0.62111 | -75.19 | 0.2573 | 131.06 | 0.2561 | 132.09 | 0.67711 | -3.18 | 4.9575 | -4.13663 | 11.7912
4965 | 0.61761 | -78.19 | 0.2561 | 128.67 | 0.2552 | 129.74 | 0.68359 | -5.62 | 4.965 | -4.185714 | 11.83181
4972.5 | 0.61767 | -81.25 | 0.2548 | 126.49 | 0.2541 | 127.51 | 0.6903 | -7.35 | 4.9725 | -4.18487 | 11.87601
4980 | 0.62139 | -83.96 | 0.2536 | 124.62 | 0.2532 | 125.55 | 0.69414 | -8.51 | 4.98 | -4.132715 | 11.91702
4987.5 | 0.62562 | -86.24 | 0.2529 | 122.82 | 0.2524 | 123.66 | 0.69323 | -9.49 | 4.9875 | -4.073788 | 11.94102
4995 | 0.62882 | -88.28 | 0.2529 | 120.95 | 0.2523 | 121.75 | 0.68801 | -10.73 | 4.995 | -4.029473 | 11.94102
5002.5 | 0.6304 | -90.25 | 0.2536 | 118.9 | 0.2527 | 119.69 | 0.68064 | -12.57 | 5.0025 | -4.007676 | 11.91702
5010 | 0.63035 | -92.31 | 0.2541 | 116.73 | 0.2531 | 117.5 | 0.67396 | -15.05 | 5.01 | -4.008365 | 11.89991
5017.5 | 0.62895 | -94.58 | 0.254 | 114.35 | 0.253 | 115.21 | 0.67081 | -17.94 | 5.0175 | -4.027678 | 11.90333
5025 | 0.62835 | -97.03 | 0.2534 | 111.98 | 0.2526 | 112.88 | 0.67213 | -20.78 | 5.025 | -4.035968 | 11.92387
5032.5 | 0.62978 | -99.46 | 0.2525 | 109.79 | 0.2521 | 110.67 | 0.67636 | -23.17 | 5.0325 | -4.016223 | 11.95477
5040 | 0.63248 | -101.59 | 0.2516 | 107.87 | 0.2513 | 108.62 | 0.68074 | -24.97 | 5.04 | -3.979064 | 11.98579
5047.5 | 0.63442 | -103.5 | 0.2512 | 106.05 | 0.2508 | 106.73 | 0.68228 | -26.37 | 5.0475 | -3.952463 | 11.99961
5055 | 0.63515 | -105.33 | 0.2515 | 104.22 | 0.2508 | 104.84 | 0.67979 | -27.78 | 5.055 | -3.942474 | 11.98924
5062.5 | 0.63475 | -107.28 | 0.2523 | 102.26 | 0.2513 | 102.9 | 0.67442 | -29.57 | 5.0625 | -3.947946 | 11.96165
5070 | 0.63348 | -109.4 | 0.253 | 100.13 | 0.252 | 100.79 | 0.66834 | -31.94 | 5.07 | -3.965342 | 11.93759
5077.5 | 0.63215 | -111.84 | 0.2532 | 97.77 | 0.2522 | 98.52 | 0.66481 | -34.8 | 5.0775 | -3.983597 | 11.93073
5085 | 0.63249 | -114.47 | 0.2528 | 95.37 | 0.252 | 96.21 | 0.66553 | -37.71 | 5.085 | -3.978927 | 11.94446
5092.5 | 0.63529 | -116.99 | 0.2518 | 93.14 | 0.2514 | 93.92 | 0.66973 | -40.24 | 5.0925 | -3.94056 | 11.97889
5100 | 0.63877 | -119.13 | 0.2509 | 91.15 | 0.2504 | 91.82 | 0.67481 | -42.14 | 5.1 | -3.89311 | 12.00999
5107.5 | 0.64137 | -120.92 | 0.2503 | 89.31 | 0.2498 | 89.93 | 0.67785 | -43.51 | 5.1075 | -3.857827 | 12.03078
5115 | 0.64187 | -122.54 | 0.2505 | 87.54 | 0.2497 | 88.15 | 0.67664 | -44.76 | 5.115 | -3.851058 | 12.02385
5122.5 | 0.64007 | -124.22 | 0.2513 | 85.67 | 0.2503 | 86.3 | 0.67153 | -46.36 | 5.1225 | -3.875451 | 11.99615
5130 | 0.63681 | -126.21 | 0.2522 | 83.61 | 0.2511 | 84.29 | 0.66516 | -48.62 | 5.13 | -3.919803 | 11.9651
5137.5 | 0.6335 | -128.7 | 0.2529 | 81.29 | 0.252 | 82.03 | 0.6612 | -51.5 | 5.1375 | -3.965068 | 11.94102
5145 | 0.63231 | -131.61 | 0.2527 | 78.84 | 0.2521 | 79.63 | 0.66243 | -54.55 | 5.145 | -3.981399 | 11.9479
5152.5 | 0.63486 | -134.59 | 0.2518 | 76.49 | 0.2515 | 77.21 | 0.66834 | -57.17 | 5.1525 | -3.946441 | 11.97889
5160 | 0.64009 | -137.29 | 0.2505 | 74.38 | 0.2501 | 75.01 | 0.67605 | -58.99 | 5.16 | -3.875179 | 12.02385
5167.5 | 0.64635 | -139.48 | 0.2493 | 72.52 | 0.2488 | 73.05 | 0.68136 | -60.01 | 5.1675 | -3.790645 | 12.06555
5175 | 0.65165 | -141.15 | 0.249 | 70.85 | 0.2482 | 71.43 | 0.68115 | -60.66 | 5.175 | -3.719712 | 12.07601
5182.5 | 0.65497 | -142.48 | 0.2495 | 69.21 | 0.2486 | 69.83 | 0.67409 | -61.63 | 5.1825 | -3.675572 | 12.05859
5190 | 0.65548 | -143.77 | 0.2509 | 67.41 | 0.2498 | 68.09 | 0.66333 | -63.52 | 5.19 | -3.668811 | 12.00999
5197.5 | 0.65342 | -145.37 | 0.2524 | 65.3 | 0.2518 | 66.04 | 0.65414 | -66.5 | 5.1975 | -3.696152 | 11.95821
5205 | 0.64993 | -147.53 | 0.2535 | 62.93 | 0.2532 | 63.69 | 0.65151 | -70.16 | 5.205 | -3.742668 | 11.92044
5212.5 | 0.64699 | -150.31 | 0.2536 | 60.45 | 0.2535 | 61.15 | 0.65752 | -73.64 | 5.2125 | -3.782049 | 11.91702
5220 | 0.64619 | -153.46 | 0.2527 | 58.11 | 0.2525 | 58.68 | 0.66982 | -76.11 | 5.22 | -3.792795 | 11.9479
5227.5 | 0.64869 | -156.67 | 0.2512 | 55.99 | 0.2508 | 56.5 | 0.68237 | -77.19 | 5.2275 | -3.759256 | 11.99961
5235 | 0.6546 | -159.54 | 0.2496 | 54.17 | 0.249 | 54.74 | 0.68881 | -77.17 | 5.235 | -3.68048 | 12.05511
5242.5 | 0.66402 | -161.75 | 0.2488 | 52.62 | 0.248 | 53.26 | 0.6851 | -76.85 | 5.2425 | -3.556377 | 12.08299
5250 | 0.67516 | -163.16 | 0.2492 | 51.09 | 0.2483 | 51.79 | 0.67165 | -77.17 | 5.25 | -3.411866 | 12.06904
5257.5 | 0.68521 | -163.91 | 0.2505 | 49.41 | 0.2502 | 50.16 | 0.65193 | -78.84 | 5.2575 | -3.283526 | 12.02385
5265 | 0.6919 | -164.32 | 0.2527 | 47.43 | 0.2527 | 48.18 | 0.63274 | -82.26 | 5.265 | -3.199133 | 11.9479
5272.5 | 0.6937 | -164.7 | 0.2549 | 45.22 | 0.255 | 45.88 | 0.62179 | -87.06 | 5.2725 | -3.176566 | 11.8726
5280 | 0.68956 | -165.38 | 0.2564 | 42.83 | 0.2563 | 43.43 | 0.62407 | -92.15 | 5.28 | -3.228559 | 11.82164
5287.5 | 0.67986 | -166.67 | 0.2571 | 40.45 | 0.2568 | 40.98 | 0.63708 | -96.29 | 5.2875 | -3.35161 | 11.79796
5295 | 0.66761 | -168.77 | 0.257 | 38.14 | 0.2566 | 38.78 | 0.65347 | -98.9 | 5.295 | -3.509543 | 11.80134
5302.5 | 0.65786 | -171.58 | 0.2568 | 36.02 | 0.2561 | 36.74 | 0.6659 | -100.31 | 5.3025 | -3.63733 | 11.8081
5310 | 0.6539 | -174.73 | 0.2568 | 34.03 | 0.2561 | 34.79 | 0.6712 | -101.14 | 5.31 | -3.689773 | 11.8081
5317.5 | 0.65654 | -177.86 | 0.2571 | 32.01 | 0.257 | 32.85 | 0.66929 | -102.13 | 5.3175 | -3.654776 | 11.79796
5325 | 0.66416 | 179.34 | 0.2579 | 29.87 | 0.2582 | 30.73 | 0.66272 | -103.8 | 5.325 | -3.554546 | 11.77097
5332.5 | 0.67336 | 177.03 | 0.2588 | 27.65 | 0.259 | 28.44 | 0.65673 | -106.29 | 5.3325 | -3.435054 | 11.74071
5340 | 0.6795 | 175.08 | 0.2593 | 25.38 | 0.2593 | 26.11 | 0.65591 | -109.16 | 5.34 | -3.356211 | 11.72395
5347.5 | 0.68065 | 173.24 | 0.2593 | 23.1 | 0.2591 | 23.85 | 0.66079 | -111.76 | 5.3475 | -3.341523 | 11.72395
5355 | 0.67782 | 171.24 | 0.2587 | 20.94 | 0.2585 | 21.79 | 0.66801 | -113.65 | 5.355 | -3.377712 | 11.74407
5362.5 | 0.67433 | 169.01 | 0.2582 | 18.95 | 0.2579 | 19.92 | 0.6734 | -114.86 | 5.3625 | -3.42255 | 11.76088
5370 | 0.6732 | 166.67 | 0.2584 | 17.11 | 0.258 | 18.14 | 0.67418 | -115.78 | 5.37 | -3.437118 | 11.75415
5377.5 | 0.6758 | 164.38 | 0.2589 | 15.26 | 0.2592 | 16.33 | 0.66909 | -116.95 | 5.3775 | -3.403636 | 11.73736
5385 | 0.68213 | 162.29 | 0.2603 | 13.25 | 0.2609 | 14.39 | 0.66061 | -118.89 | 5.385 | -3.322657 | 11.69052
5392.5 | 0.68918 | 160.5 | 0.2619 | 11.1 | 0.2626 | 12.14 | 0.65324 | -121.76 | 5.3925 | -3.233347 | 11.63729
5400 | 0.69319 | 158.83 | 0.2633 | 8.77 | 0.2637 | 9.78 | 0.65167 | -125.14 | 5.4 | -3.182954 | 11.59098
5407.5 | 0.69221 | 157.04 | 0.264 | 6.34 | 0.2639 | 7.34 | 0.6572 | -128.34 | 5.4075 | -3.195243 | 11.56792
5415 | 0.68726 | 154.89 | 0.2637 | 3.97 | 0.2636 | 5.08 | 0.66685 | -130.78 | 5.415 | -3.257579 | 11.5778
5422.5 | 0.68159 | 152.32 | 0.2629 | 1.8 | 0.2627 | 2.99 | 0.67602 | -132.31 | 5.4225 | -3.329536 | 11.60419
5430 | 0.67901 | 149.52 | 0.2622 | -0.2 | 0.2624 | 1.05 | 0.68106 | -133.18 | 5.43 | -3.362477 | 11.62735
5437.5 | 0.6821 | 146.75 | 0.2621 | -2.07 | 0.2625 | -0.77 | 0.67948 | -133.94 | 5.4375 | -3.323039 | 11.63066
5445 | 0.69042 | 144.35 | 0.2627 | -3.93 | 0.2634 | -2.67 | 0.67291 | -135.18 | 5.445 | -3.217733 | 11.6108
5452.5 | 0.70061 | 142.45 | 0.2639 | -5.96 | 0.2647 | -4.77 | 0.66464 | -137.24 | 5.4525 | -3.090473 | 11.57121
5460 | 0.70813 | 140.9 | 0.2653 | -8.15 | 0.2658 | -6.99 | 0.65912 | -139.99 | 5.46 | -2.99774 | 11.52526
5467.5 | 0.71036 | 139.39 | 0.2664 | -10.48 | 0.2665 | -9.31 | 0.65905 | -142.97 | 5.4675 | -2.97043 | 11.48932
5475 | 0.70756 | 137.63 | 0.2665 | -12.84 | 0.2665 | -11.54 | 0.66346 | -145.62 | 5.475 | -3.004735 | 11.48606
5482.5 | 0.7024 | 135.49 | 0.2661 | -15.06 | 0.2662 | -13.69 | 0.66929 | -147.58 | 5.4825 | -3.06831 | 11.4991
5490 | 0.69919 | 133.09 | 0.2657 | -17.08 | 0.266 | -15.64 | 0.67238 | -148.95 | 5.49 | -3.108096 | 11.51217
5497.5 | 0.70072 | 130.72 | 0.2655 | -18.96 | 0.2663 | -17.52 | 0.67067 | -150.16 | 5.4975 | -3.08911 | 11.51871
5505 | 0.70682 | 128.73 | 0.2662 | -20.79 | 0.2673 | -19.42 | 0.6645 | -151.75 | 5.505 | -3.013823 | 11.49584
5512.5 | 0.71424 | 127.22 | 0.2675 | -22.74 | 0.2687 | -21.42 | 0.65689 | -154.05 | 5.5125 | -2.923117 | 11.45352
5520 | 0.71844 | 126 | 0.2691 | -24.92 | 0.2698 | -23.62 | 0.65211 | -157.11 | 5.52 | -2.87219 | 11.40173
5527.5 | 0.71692 | 124.66 | 0.2705 | -27.31 | 0.2707 | -25.99 | 0.65335 | -160.5 | 5.5275 | -2.890586 | 11.35665
5535 | 0.70994 | 122.79 | 0.271 | -29.81 | 0.2713 | -28.42 | 0.66032 | -163.55 | 5.535 | -2.975567 | 11.34061
5542.5 | 0.70116 | 120.21 | 0.2707 | -32.24 | 0.271 | -30.73 | 0.66961 | -165.78 | 5.5425 | -3.083657 | 11.35023
5550 | 0.69587 | 117.09 | 0.2699 | -34.5 | 0.2705 | -32.95 | 0.67681 | -167.14 | 5.55 | -3.149438 | 11.37594
5557.5 | 0.69789 | 113.97 | 0.2691 | -36.52 | 0.2701 | -34.98 | 0.6785 | -168 | 5.5575 | -3.12426 | 11.40173
5565 | 0.70692 | 111.46 | 0.2688 | -38.37 | 0.2701 | -36.94 | 0.67378 | -168.94 | 5.565 | -3.012595 | 11.41141
5572.5 | 0.71842 | 109.84 | 0.2694 | -40.23 | 0.2706 | -38.87 | 0.66491 | -170.51 | 5.5725 | -2.872432 | 11.39205
5580 | 0.72653 | 108.96 | 0.2707 | -42.22 | 0.2713 | -40.86 | 0.6558 | -173.05 | 5.58 | -2.774929 | 11.35023
5587.5 | 0.72699 | 108.3 | 0.2722 | -44.45 | 0.2725 | -43.03 | 0.65125 | -176.45 | 5.5875 | -2.769431 | 11.30224
5595 | 0.71904 | 107.22 | 0.2734 | -46.89 | 0.2737 | -45.36 | 0.65383 | 179.9 | 5.595 | -2.864939 | 11.26403
5602.5 | 0.70609 | 105.26 | 0.2738 | -49.42 | 0.2741 | -47.8 | 0.66214 | 176.7 | 5.6025 | -3.022799 | 11.25133
5610 | 0.69394 | 102.3 | 0.2735 | -51.87 | 0.2743 | -50.22 | 0.67239 | 174.43 | 5.61 | -3.173562 | 11.26085
5617.5 | 0.6883 | 98.74 | 0.2725 | -54.15 | 0.2736 | -52.57 | 0.67994 | 173.06 | 5.6175 | -3.244445 | 11.29267
5625 | 0.692 | 95.27 | 0.2715 | -56.23 | 0.2728 | -54.7 | 0.68204 | 172.23 | 5.625 | -3.197878 | 11.3246
5632.5 | 0.7022 | 92.6 | 0.271 | -58.17 | 0.272 | -56.7 | 0.67838 | 171.34 | 5.6325 | -3.070783 | 11.34061
5640 | 0.71319 | 90.9 | 0.2711 | -60.11 | 0.2717 | -58.63 | 0.6714 | 169.9 | 5.64 | -2.935895 | 11.33741
5647.5 | 0.71906 | 89.9 | 0.2718 | -62.15 | 0.272 | -60.6 | 0.6644 | 167.63 | 5.6475 | -2.864697 | 11.31501
5655 | 0.71726 | 89 | 0.2726 | -64.38 | 0.2729 | -62.74 | 0.66079 | 164.69 | 5.655 | -2.886468 | 11.28948
5662.5 | 0.70861 | 87.63 | 0.2733 | -66.74 | 0.2738 | -65.09 | 0.66221 | 161.53 | 5.6625 | -2.991854 | 11.26721
5670 | 0.69742 | 85.45 | 0.2733 | -69.18 | 0.2742 | -67.48 | 0.66771 | 158.69 | 5.67 | -3.130112 | 11.26721
5677.5 | 0.68883 | 82.52 | 0.2729 | -71.55 | 0.2743 | -69.88 | 0.67445 | 156.54 | 5.6775 | -3.237759 | 11.27993
5685 | 0.68688 | 79.3 | 0.2723 | -73.71 | 0.2734 | -72.15 | 0.6791 | 155.04 | 5.685 | -3.262383 | 11.29905
5692.5 | 0.69176 | 76.45 | 0.2714 | -75.77 | 0.2722 | -74.23 | 0.67979 | 153.86 | 5.6925 | -3.200891 | 11.3278
5700 | 0.69978 | 74.35 | 0.271 | -77.78 | 0.2715 | -76.2 | 0.67683 | 152.54 | 5.7 | -3.100769 | 11.34061
5707.5 | 0.70564 | 72.99 | 0.2711 | -79.76 | 0.2713 | -78.12 | 0.67186 | 150.7 | 5.7075 | -3.028336 | 11.33741
5715 | 0.70556 | 71.95 | 0.2714 | -81.85 | 0.2717 | -80.15 | 0.66756 | 148.24 | 5.715 | -3.029321 | 11.3278
5722.5 | 0.69898 | 70.68 | 0.272 | -84.1 | 0.2725 | -82.42 | 0.66618 | 145.32 | 5.7225 | -3.110705 | 11.30862
5730 | 0.6886 | 68.73 | 0.2722 | -86.48 | 0.2731 | -84.79 | 0.66863 | 142.4 | 5.73 | -3.24066 | 11.30224
5737.5 | 0.67924 | 66.06 | 0.2719 | -88.83 | 0.2732 | -87.18 | 0.6738 | 139.93 | 5.7375 | -3.359535 | 11.31182
5745 | 0.67465 | 62.97 | 0.271 | -91.07 | 0.272 | -89.54 | 0.6789 | 138.09 | 5.745 | -3.41843 | 11.34061
5752.5 | 0.67678 | 60.05 | 0.2701 | -93.19 | 0.2708 | -91.65 | 0.68173 | 136.74 | 5.7525 | -3.39105 | 11.36951
5760 | 0.68334 | 57.8 | 0.2693 | -95.18 | 0.2697 | -93.61 | 0.68085 | 135.49 | 5.76 | -3.307263 | 11.39527
5767.5 | 0.68898 | 56.37 | 0.2691 | -97.07 | 0.2693 | -95.5 | 0.67682 | 133.91 | 5.7675 | -3.235868 | 11.40173
5775 | 0.68928 | 55.4 | 0.2694 | -99.05 | 0.2696 | -97.4 | 0.67174 | 131.68 | 5.775 | -3.232086 | 11.39205
5782.5 | 0.68293 | 54.33 | 0.2699 | -101.18 | 0.2706 | -99.54 | 0.66875 | 128.83 | 5.7825 | -3.312476 | 11.37594
5790 | 0.67174 | 52.64 | 0.2702 | -103.47 | 0.2714 | -101.87 | 0.67033 | 125.75 | 5.79 | -3.455976 | 11.36629
5797.5 | 0.6598 | 50.09 | 0.27 | -105.83 | 0.2712 | -104.28 | 0.67662 | 123 | 5.7975 | -3.611754 | 11.37272
5805 | 0.65222 | 46.85 | 0.2689 | -108.14 | 0.27 | -106.65 | 0.68478 | 120.99 | 5.805 | -3.712118 | 11.40818
5812.5 | 0.65217 | 43.48 | 0.2676 | -110.31 | 0.2684 | -108.82 | 0.69136 | 119.76 | 5.8125 | -3.712784 | 11.45028
5820 | 0.65902 | 40.67 | 0.2663 | -112.28 | 0.2668 | -110.78 | 0.69336 | 118.98 | 5.82 | -3.622028 | 11.49258
5827.5 | 0.66758 | 38.84 | 0.2655 | -114.09 | 0.2659 | -112.53 | 0.68949 | 118.09 | 5.8275 | -3.509934 | 11.51871
5835 | 0.67294 | 37.81 | 0.2656 | -115.9 | 0.266 | -114.3 | 0.6815 | 116.56 | 5.835 | -3.440473 | 11.51544
5842.5 | 0.6714 | 37.08 | 0.2662 | -117.88 | 0.267 | -116.22 | 0.6731 | 114.09 | 5.8425 | -3.460373 | 11.49584
5850 | 0.66331 | 36.07 | 0.267 | -120.01 | 0.2683 | -118.41 | 0.66884 | 110.85 | 5.85 | -3.565669 | 11.46977
5857.5 | 0.65124 | 34.31 | 0.2673 | -122.27 | 0.2687 | -120.79 | 0.67162 | 107.45 | 5.8575 | -3.725179 | 11.46002
5865 | 0.63982 | 31.63 | 0.2669 | -124.57 | 0.2682 | -123.2 | 0.68064 | 104.6 | 5.865 | -3.878844 | 11.47303
5872.5 | 0.63365 | 28.35 | 0.2657 | -126.85 | 0.2666 | -125.43 | 0.69166 | 102.74 | 5.8725 | -3.963011 | 11.51217
5880 | 0.63497 | 25.1 | 0.2642 | -128.92 | 0.2648 | -127.47 | 0.69965 | 101.81 | 5.88 | -3.944936 | 11.56134
5887.5 | 0.64147 | 22.52 | 0.2629 | -130.74 | 0.2634 | -129.25 | 0.70091 | 101.33 | 5.8875 | -3.856473 | 11.60419
5895 | 0.6485 | 20.76 | 0.2623 | -132.47 | 0.263 | -130.95 | 0.69505 | 100.64 | 5.895 | -3.7618 | 11.62403
5902.5 | 0.65252 | 19.67 | 0.2625 | -134.25 | 0.2638 | -132.73 | 0.68434 | 99.14 | 5.9025 | -3.708123 | 11.61741
5910 | 0.65143 | 18.78 | 0.2636 | -136.14 | 0.265 | -134.72 | 0.67398 | 96.59 | 5.91 | -3.722645 | 11.58109
5917.5 | 0.64476 | 17.6 | 0.2646 | -138.24 | 0.2659 | -136.91 | 0.66915 | 93.22 | 5.9175 | -3.812038 | 11.5482
5925 | 0.63508 | 15.77 | 0.265 | -140.53 | 0.2661 | -139.27 | 0.67276 | 89.71 | 5.925 | -3.943431 | 11.53508
5932.5 | 0.62653 | 13.22 | 0.2647 | -142.86 | 0.2655 | -141.59 | 0.6828 | 86.84 | 5.9325 | -4.061163 | 11.54492
5940 | 0.622 | 10.32 | 0.2636 | -145.05 | 0.2641 | -143.75 | 0.69464 | 84.97 | 5.94 | -4.124192 | 11.58109
5947.5 | 0.62221 | 7.53 | 0.2622 | -147 | 0.2626 | -145.69 | 0.70247 | 83.98 | 5.9475 | -4.12126 | 11.62735
5955 | 0.62538 | 5.19 | 0.2612 | -148.79 | 0.2616 | -147.44 | 0.70341 | 83.36 | 5.955 | -4.07712 | 11.66054
5962.5 | 0.6295 | 3.39 | 0.261 | -150.53 | 0.2619 | -149.19 | 0.69778 | 82.47 | 5.9625 | -4.020085 | 11.66719
5970 | 0.63175 | 1.98 | 0.2616 | -152.27 | 0.2628 | -151.04 | 0.68862 | 80.87 | 5.97 | -3.989095 | 11.64725
5977.5 | 0.63053 | 0.57 | 0.2627 | -154.2 | 0.2636 | -153.06 | 0.68066 | 78.4 | 5.9775 | -4.005885 | 11.6108
5985 | 0.62639 | -1.15 | 0.2634 | -156.36 | 0.264 | -155.26 | 0.67812 | 75.42 | 5.985 | -4.063104 | 11.58768
5992.5 | 0.6218 | -3.34 | 0.2636 | -158.63 | 0.2638 | -157.53 | 0.682 | 72.52 | 5.9925 | -4.126986 | 11.58109
6000 | 0.61897 | -5.8 | 0.2631 | -160.83 | 0.2631 | -159.7 | 0.6894 | 70.25 | 6 | -4.166608 | 11.59758

## Paper 6
! | 23/11/2025 | 18:21
! | Ref | Plane: | 0 | mm
# | MHZ | S | MA | R | 50
! | [9 empty] | S11 | EMI SE
3000 | 1.07558 | -131.22 | 0.01748 | 64.6 | 0.01765 | 66 | 1.01957 | -90.19 | 3 | 0.6328544 | 35.14917
3007.5 | 1.06921 | -133.18 | 0.01819 | 63.47 | 0.01835 | 64.61 | 1.00449 | -90.55 | 3.0075 | 0.5812602 | 34.80335
3015 | 1.06601 | -135.33 | 0.01883 | 61.42 | 0.01879 | 62.48 | 0.98802 | -92.65 | 3.015 | 0.5552256 | 34.50299
3022.5 | 1.06491 | -137.46 | 0.01963 | 57.49 | 0.01953 | 60.57 | 0.97735 | -96.31 | 3.0225 | 0.5462581 | 34.14159
3030 | 1.06386 | -139.49 | 0.01974 | 54.89 | 0.0201 | 57.58 | 0.97741 | -100.49 | 3.03 | 0.5376896 | 34.09306
3037.5 | 1.06141 | -141.27 | 0.01986 | 52.69 | 0.02032 | 54.6 | 0.98611 | -103.84 | 3.0375 | 0.5176635 | 34.04042
3045 | 1.05651 | -142.82 | 0.02033 | 50.24 | 0.0202 | 52.61 | 0.9965 | -105.62 | 3.045 | 0.4774722 | 33.83725
3052.5 | 1.05012 | -144.2 | 0.02068 | 49.27 | 0.02063 | 51.13 | 1.00283 | -105.96 | 3.0525 | 0.4247786 | 33.68899
3060 | 1.04317 | -145.58 | 0.02113 | 48.44 | 0.02109 | 50.2 | 1.00087 | -105.62 | 3.06 | 0.3671018 | 33.50201
3067.5 | 1.03705 | -147.12 | 0.02163 | 47.32 | 0.02189 | 48.86 | 0.99113 | -105.65 | 3.0675 | 0.3159939 | 33.29887
3075 | 1.032 | -148.91 | 0.02272 | 45.56 | 0.02284 | 47.51 | 0.97721 | -106.84 | 3.075 | 0.2735939 | 32.87183
3082.5 | 1.02751 | -151.03 | 0.02331 | 43.56 | 0.02349 | 44.57 | 0.96521 | -109.5 | 3.0825 | 0.2357211 | 32.64915
3090 | 1.02316 | -153.44 | 0.02396 | 40.35 | 0.02422 | 42.06 | 0.9607 | -113.11 | 3.09 | 0.1988711 | 32.41026
3097.5 | 1.01851 | -155.94 | 0.02468 | 37.33 | 0.02477 | 39.29 | 0.96457 | -116.61 | 3.0975 | 0.1593059 | 32.1531
3105 | 1.0144 | -158.3 | 0.02497 | 34.88 | 0.02505 | 36.74 | 0.97329 | -119.02 | 3.105 | 0.1241848 | 32.05163
3112.5 | 1.01103 | -160.28 | 0.02528 | 32.98 | 0.02535 | 34.67 | 0.98007 | -120.09 | 3.1125 | 0.09528085 | 31.94446
3120 | 1.00879 | -161.86 | 0.02572 | 31.76 | 0.0257 | 33.7 | 0.98077 | -120.21 | 3.12 | 0.07601537 | 31.79458
3127.5 | 1.00691 | -163.09 | 0.02638 | 30.8 | 0.02656 | 32.21 | 0.97374 | -120.27 | 3.1275 | 0.05981308 | 31.5745
3135 | 1.00446 | -164.22 | 0.02755 | 29.62 | 0.02749 | 31.11 | 0.96109 | -121.13 | 3.135 | 0.03865294 | 31.19757
3142.5 | 1.00037 | -165.57 | 0.02867 | 27.8 | 0.02876 | 29.4 | 0.94769 | -123.36 | 3.1425 | 0.003213185 | 30.85145
3150 | 0.99363 | -167.41 | 0.0299 | 25.22 | 0.0298 | 26.92 | 0.93938 | -126.89 | 3.15 | -0.05550609 | 30.48658
3157.5 | 0.98526 | -169.8 | 0.03055 | 22.29 | 0.03072 | 23.91 | 0.93977 | -130.82 | 3.1575 | -0.128983 | 30.29978
3165 | 0.97724 | -172.56 | 0.03118 | 19.14 | 0.03116 | 21.06 | 0.94724 | -134.06 | 3.165 | -0.1999753 | 30.12248
3172.5 | 0.97174 | -175.38 | 0.03144 | 16.55 | 0.03167 | 18.43 | 0.95601 | -135.94 | 3.1725 | -0.2489984 | 30.05035
3180 | 0.96924 | -177.86 | 0.03173 | 15.08 | 0.03207 | 16.46 | 0.96138 | -136.49 | 3.18 | -0.2713734 | 29.9706
3187.5 | 0.96946 | -179.84 | 0.03238 | 13.81 | 0.03272 | 15.11 | 0.95971 | -136.38 | 3.1875 | -0.2694021 | 29.79446
3195 | 0.97077 | 178.68 | 0.03357 | 12.63 | 0.03375 | 13.97 | 0.95128 | -136.5 | 3.195 | -0.2576731 | 29.48097
3202.5 | 0.96997 | 177.4 | 0.03475 | 11.31 | 0.03499 | 12.45 | 0.93924 | -137.68 | 3.2025 | -0.264834 | 29.1809
3210 | 0.96476 | 175.86 | 0.03635 | 9.12 | 0.03648 | 10.42 | 0.92798 | -140.33 | 3.21 | -0.3116142 | 28.78991
3217.5 | 0.95644 | 173.74 | 0.03775 | 6.27 | 0.03789 | 7.69 | 0.92282 | -144.07 | 3.2175 | -0.3868454 | 28.46166
3225 | 0.94683 | 170.99 | 0.0388 | 3.12 | 0.03899 | 4.82 | 0.92551 | -147.89 | 3.225 | -0.4745598 | 28.22337
3232.5 | 0.93928 | 167.84 | 0.03932 | 0.23 | 0.03976 | 1.7 | 0.93284 | -150.8 | 3.2325 | -0.5440985 | 28.10773
3240 | 0.93622 | 164.76 | 0.0398 | -2.07 | 0.04014 | -0.95 | 0.93999 | -152.31 | 3.24 | -0.5724417 | 28.00234
3247.5 | 0.93751 | 162.13 | 0.04037 | -3.91 | 0.04062 | -2.7 | 0.94269 | -152.67 | 3.2475 | -0.5604818 | 27.87883
3255 | 0.94154 | 160.13 | 0.04143 | -5.09 | 0.04158 | -4.11 | 0.93916 | -152.66 | 3.255 | -0.5232245 | 27.6537
3262.5 | 0.94382 | 158.63 | 0.04307 | -6.5 | 0.04295 | -5.22 | 0.93026 | -153.2 | 3.2625 | -0.5022165 | 27.3165
3270 | 0.94102 | 157.13 | 0.04505 | -8.47 | 0.04506 | -6.89 | 0.91871 | -155.04 | 3.27 | -0.5280229 | 26.9261
3277.5 | 0.93341 | 155.26 | 0.04685 | -11.07 | 0.04715 | -9.62 | 0.90908 | -158.3 | 3.2775 | -0.598551 | 26.58581
3285 | 0.92355 | 152.73 | 0.04846 | -14.12 | 0.04882 | -12.69 | 0.90574 | -162.36 | 3.285 | -0.6907917 | 26.29233
3292.5 | 0.91459 | 149.57 | 0.04947 | -17.28 | 0.04992 | -16.02 | 0.90942 | -166.12 | 3.2925 | -0.775471 | 26.11316
3300 | 0.91035 | 146.19 | 0.05008 | -20.05 | 0.0505 | -19.08 | 0.91632 | -168.66 | 3.3 | -0.8158321 | 26.00671
3307.5 | 0.91177 | 143.08 | 0.05079 | -22.24 | 0.05107 | -21.25 | 0.92183 | -169.79 | 3.3075 | -0.802294 | 25.88444
3315 | 0.9172 | 140.66 | 0.05189 | -23.91 | 0.0521 | -22.83 | 0.92229 | -170.05 | 3.315 | -0.7507191 | 25.69833
3322.5 | 0.92274 | 138.97 | 0.05362 | -25.49 | 0.05388 | -24.33 | 0.91622 | -170.39 | 3.3225 | -0.6984131 | 25.41346
3330 | 0.923 | 137.7 | 0.05593 | -27.2 | 0.05616 | -26.26 | 0.90468 | -171.83 | 3.33 | -0.695966 | 25.0471
3337.5 | 0.91777 | 136.37 | 0.05842 | -29.66 | 0.05881 | -28.49 | 0.8914 | -174.94 | 3.3375 | -0.7453229 | 24.66877
3345 | 0.90866 | 134.5 | 0.06095 | -32.73 | 0.06157 | -31.6 | 0.88275 | -179.51 | 3.345 | -0.8319718 | 24.30053
3352.5 | 0.89789 | 131.85 | 0.06259 | -36.12 | 0.06325 | -35.08 | 0.88272 | 175.52 | 3.3525 | -0.9355373 | 24.0699
3360 | 0.8898 | 128.46 | 0.06379 | -39.33 | 0.06439 | -38.6 | 0.89019 | 171.55 | 3.36 | -1.014152 | 23.90495
3367.5 | 0.88696 | 124.71 | 0.06458 | -42.24 | 0.06504 | -41.48 | 0.9002 | 169.3 | 3.3675 | -1.041919 | 23.79804
3375 | 0.88969 | 121.14 | 0.0657 | -44.52 | 0.06597 | -43.75 | 0.90727 | 168.61 | 3.375 | -1.015226 | 23.64869
3382.5 | 0.89454 | 118.12 | 0.06728 | -46.43 | 0.06779 | -45.71 | 0.90778 | 168.67 | 3.3825 | -0.9680047 | 23.44228
3390 | 0.89748 | 115.71 | 0.06963 | -48.35 | 0.0701 | -47.57 | 0.90021 | 168.28 | 3.39 | -0.9395044 | 23.14407
3397.5 | 0.89668 | 113.69 | 0.07249 | -50.68 | 0.07306 | -49.72 | 0.8869 | 166.52 | 3.3975 | -0.9472503 | 22.79444
3405 | 0.89251 | 111.69 | 0.07544 | -53.45 | 0.07625 | -52.65 | 0.87283 | 162.91 | 3.405 | -0.9877382 | 22.44797
3412.5 | 0.88592 | 109.41 | 0.07794 | -56.81 | 0.079 | -56.09 | 0.86444 | 157.95 | 3.4125 | -1.05211 | 22.16479
3420 | 0.87934 | 106.61 | 0.07984 | -60.26 | 0.08064 | -59.68 | 0.86542 | 152.89 | 3.42 | -1.116863 | 21.95559
3427.5 | 0.87539 | 103.38 | 0.0813 | -63.49 | 0.08191 | -62.96 | 0.87333 | 149.03 | 3.4275 | -1.155968 | 21.79819
3435 | 0.87536 | 99.99 | 0.08239 | -66.34 | 0.08306 | -65.78 | 0.8828 | 146.84 | 3.435 | -1.156266 | 21.68251
3442.5 | 0.87667 | 96.67 | 0.08426 | -68.91 | 0.08473 | -68.17 | 0.88846 | 145.93 | 3.4425 | -1.143277 | 21.48757
3450 | 0.87735 | 93.67 | 0.08666 | -71.15 | 0.08732 | -70.37 | 0.88705 | 145.33 | 3.45 | -1.136542 | 21.24363
3457.5 | 0.87616 | 90.87 | 0.08972 | -73.68 | 0.09052 | -72.83 | 0.87837 | 144.04 | 3.4575 | -1.148332 | 20.94221
3465 | 0.87254 | 88.11 | 0.09304 | -76.53 | 0.094 | -75.84 | 0.86599 | 141.32 | 3.465 | -1.184293 | 20.62661
3472.5 | 0.8675 | 85.13 | 0.09621 | -79.81 | 0.09724 | -79.25 | 0.85572 | 137.17 | 3.4725 | -1.23461 | 20.3356
3480 | 0.86305 | 81.81 | 0.09869 | -83.37 | 0.09945 | -82.84 | 0.85216 | 132.41 | 3.48 | -1.279281 | 20.11454
3487.5 | 0.86157 | 78.22 | 0.1002 | -86.89 | 0.1009 | -86.27 | 0.85627 | 128.21 | 3.4875 | -1.294189 | 19.98265
3495 | 0.86346 | 74.58 | 0.1014 | -90.06 | 0.1021 | -89.44 | 0.86412 | 125.35 | 3.495 | -1.275156 | 19.87924
3502.5 | 0.86661 | 71.19 | 0.103 | -92.9 | 0.1035 | -92.2 | 0.87066 | 123.79 | 3.5025 | -1.243526 | 19.74326
3510 | 0.86909 | 68.21 | 0.1052 | -95.49 | 0.1058 | -94.63 | 0.8708 | 122.82 | 3.51 | -1.218705 | 19.55969
3517.5 | 0.8689 | 65.56 | 0.1083 | -98.07 | 0.1091 | -97.21 | 0.86337 | 121.48 | 3.5175 | -1.220604 | 19.30743
3525 | 0.86615 | 63.04 | 0.112 | -100.9 | 0.1131 | -100.28 | 0.85067 | 118.84 | 3.525 | -1.248138 | 19.01564
3532.5 | 0.86146 | 60.33 | 0.1158 | -104.15 | 0.1168 | -103.63 | 0.8375 | 114.65 | 3.5325 | -1.295298 | 18.72583
3540 | 0.85699 | 57.25 | 0.119 | -107.79 | 0.1197 | -107.31 | 0.83053 | 109.41 | 3.54 | -1.340485 | 18.48906
3547.5 | 0.85469 | 53.77 | 0.1211 | -111.5 | 0.1217 | -110.94 | 0.83306 | 104.36 | 3.5475 | -1.363828 | 18.33712
3555 | 0.85499 | 50.07 | 0.1224 | -114.99 | 0.1229 | -114.37 | 0.84243 | 100.56 | 3.555 | -1.360779 | 18.24437
3562.5 | 0.85617 | 46.38 | 0.1236 | -118.23 | 0.1241 | -117.47 | 0.85236 | 98.3 | 3.5625 | -1.3488 | 18.15963
3570 | 0.85698 | 42.98 | 0.125 | -121.1 | 0.1259 | -120.29 | 0.8562 | 97.11 | 3.57 | -1.340586 | 18.0618
3577.5 | 0.85633 | 39.88 | 0.1276 | -123.89 | 0.1285 | -123.09 | 0.85156 | 95.93 | 3.5775 | -1.347177 | 17.88299
3585 | 0.85416 | 37.02 | 0.1309 | -126.73 | 0.1321 | -126.15 | 0.83902 | 93.77 | 3.585 | -1.369215 | 17.66121
3592.5 | 0.85143 | 34.17 | 0.1347 | -129.91 | 0.1357 | -129.5 | 0.82367 | 90.04 | 3.5925 | -1.397021 | 17.41265
3600 | 0.84912 | 31.19 | 0.1383 | -133.5 | 0.139 | -133.04 | 0.81299 | 84.88 | 3.6 | -1.420619 | 17.18356
3607.5 | 0.84756 | 27.92 | 0.1407 | -137.25 | 0.1414 | -136.73 | 0.81312 | 79.39 | 3.6075 | -1.436591 | 17.03412
3615 | 0.8463 | 24.36 | 0.142 | -140.94 | 0.1427 | -140.31 | 0.82336 | 74.87 | 3.615 | -1.449513 | 16.95423
3622.5 | 0.84485 | 20.64 | 0.1428 | -144.37 | 0.1434 | -143.62 | 0.83648 | 71.98 | 3.6225 | -1.464408 | 16.90544
3630 | 0.84281 | 16.93 | 0.1434 | -147.5 | 0.1444 | -146.73 | 0.84438 | 70.48 | 3.63 | -1.485406 | 16.86902
3637.5 | 0.84088 | 13.39 | 0.1448 | -150.39 | 0.146 | -149.69 | 0.84239 | 69.47 | 3.6375 | -1.50532 | 16.78463
3645 | 0.8395 | 10.09 | 0.1472 | -153.23 | 0.1485 | -152.71 | 0.8306 | 67.84 | 3.645 | -1.519586 | 16.64184
3652.5 | 0.83945 | 7.02 | 0.1506 | -156.29 | 0.1515 | -155.84 | 0.81355 | 64.77 | 3.6525 | -1.520103 | 16.4435
3660 | 0.84075 | 4.08 | 0.1539 | -159.71 | 0.1546 | -159.21 | 0.79954 | 60.07 | 3.66 | -1.506662 | 16.25523
3667.5 | 0.84148 | 1.1 | 0.1566 | -163.42 | 0.1572 | -162.74 | 0.79663 | 54.5 | 3.6675 | -1.499124 | 16.10416
3675 | 0.84055 | -2.06 | 0.1579 | -167.14 | 0.1586 | -166.29 | 0.80575 | 49.39 | 3.675 | -1.508729 | 16.03236
3682.5 | 0.83712 | -5.48 | 0.1582 | -170.79 | 0.1591 | -169.84 | 0.82026 | 45.77 | 3.6825 | -1.544246 | 16.01587
3690 | 0.83232 | -9.06 | 0.1581 | -174.03 | 0.1592 | -173.09 | 0.83098 | 43.72 | 3.69 | -1.594193 | 16.02136
3697.5 | 0.82735 | -12.72 | 0.1582 | -176.98 | 0.1597 | -176.09 | 0.83176 | 42.55 | 3.6975 | -1.646215 | 16.01587
3705 | 0.82411 | -16.28 | 0.1594 | -179.82 | 0.1607 | -179.03 | 0.8221 | 41.18 | 3.705 | -1.680296 | 15.95023
3712.5 | 0.8242 | -19.62 | 0.1618 | 177.26 | 0.1627 | 178.03 | 0.80633 | 38.68 | 3.7125 | -1.679348 | 15.82043
3720 | 0.82665 | -22.76 | 0.1647 | 174 | 0.1653 | 174.85 | 0.79201 | 34.63 | 3.72 | -1.653567 | 15.66613
3727.5 | 0.82913 | -25.79 | 0.1672 | 170.37 | 0.1678 | 171.48 | 0.7872 | 29.49 | 3.7275 | -1.627547 | 15.53527
3735 | 0.82921 | -28.94 | 0.1682 | 166.64 | 0.1691 | 167.88 | 0.79439 | 24.43 | 3.735 | -1.626709 | 15.48348
3742.5 | 0.82629 | -32.28 | 0.1681 | 163.09 | 0.1691 | 164.39 | 0.80823 | 20.61 | 3.7425 | -1.65735 | 15.48865
3750 | 0.82124 | -35.8 | 0.1672 | 159.9 | 0.1684 | 161.13 | 0.81987 | 18.42 | 3.75 | -1.710598 | 15.53527
3757.5 | 0.8164 | -39.4 | 0.1662 | 157.05 | 0.1675 | 158.19 | 0.82233 | 17.3 | 3.7575 | -1.76194 | 15.58738
3765 | 0.81436 | -42.83 | 0.1662 | 154.48 | 0.1673 | 155.5 | 0.81373 | 16.27 | 3.765 | -1.783671 | 15.58738
3772.5 | 0.81669 | -45.88 | 0.1678 | 151.83 | 0.1685 | 152.85 | 0.79724 | 14.27 | 3.7725 | -1.758855 | 15.50416
3780 | 0.82124 | -48.5 | 0.1703 | 148.85 | 0.1709 | 149.97 | 0.77988 | 10.62 | 3.78 | -1.710598 | 15.37571
3787.5 | 0.82471 | -50.88 | 0.1727 | 145.45 | 0.1731 | 146.76 | 0.77059 | 5.43 | 3.7875 | -1.673975 | 15.25415
3795 | 0.82377 | -53.35 | 0.174 | 141.85 | 0.1749 | 143.28 | 0.77462 | -0.17 | 3.795 | -1.683881 | 15.18902
3802.5 | 0.81782 | -56.18 | 0.1738 | 138.28 | 0.1751 | 139.68 | 0.78935 | -4.78 | 3.8025 | -1.746845 | 15.199
3810 | 0.80852 | -59.51 | 0.1725 | 135.11 | 0.174 | 136.41 | 0.80586 | -7.59 | 3.81 | -1.846185 | 15.26422
3817.5 | 0.80015 | -63.32 | 0.1708 | 132.4 | 0.1722 | 133.51 | 0.81522 | -8.81 | 3.8175 | -1.936572 | 15.35024
3825 | 0.79678 | -67.22 | 0.1699 | 129.92 | 0.1709 | 130.98 | 0.81299 | -9.31 | 3.825 | -1.973232 | 15.39613
3832.5 | 0.80033 | -70.74 | 0.1703 | 127.5 | 0.171 | 128.67 | 0.80028 | -10.24 | 3.8325 | -1.934618 | 15.37571
3840 | 0.80821 | -73.64 | 0.1718 | 124.85 | 0.1724 | 126.15 | 0.78239 | -12.55 | 3.84 | -1.849516 | 15.29954
3847.5 | 0.81586 | -75.96 | 0.174 | 121.83 | 0.1746 | 123.3 | 0.7678 | -16.6 | 3.8475 | -1.767687 | 15.18902
3855 | 0.81839 | -77.97 | 0.1753 | 118.54 | 0.1764 | 120.03 | 0.76422 | -21.78 | 3.855 | -1.740794 | 15.12436
3862.5 | 0.81418 | -80.13 | 0.1754 | 115.15 | 0.1769 | 116.63 | 0.77293 | -26.8 | 3.8625 | -1.785591 | 15.11941
3870 | 0.80469 | -82.76 | 0.1744 | 112.05 | 0.1759 | 113.37 | 0.78808 | -30.45 | 3.87 | -1.887428 | 15.16907
3877.5 | 0.79425 | -85.97 | 0.1728 | 109.37 | 0.1739 | 110.54 | 0.80053 | -32.43 | 3.8775 | -2.000856 | 15.24913
3885 | 0.7883 | -89.56 | 0.1716 | 106.99 | 0.1723 | 108.16 | 0.80412 | -33.27 | 3.885 | -2.066169 | 15.30965
3892.5 | 0.78927 | -93.08 | 0.1714 | 104.66 | 0.1718 | 105.99 | 0.79739 | -33.98 | 3.8925 | -2.055488 | 15.31978
3900 | 0.79584 | -96.11 | 0.1723 | 102.25 | 0.1729 | 103.73 | 0.78393 | -35.55 | 3.9 | -1.983485 | 15.27429
3907.5 | 0.80316 | -98.57 | 0.174 | 99.5 | 0.1747 | 101.09 | 0.77025 | -38.63 | 3.9075 | -1.903959 | 15.18902
3915 | 0.80673 | -100.65 | 0.1753 | 96.42 | 0.1767 | 98.02 | 0.7636 | -43.01 | 3.915 | -1.865436 | 15.12436
3922.5 | 0.80409 | -102.7 | 0.1757 | 93.26 | 0.1773 | 94.72 | 0.76762 | -47.76 | 3.9225 | -1.893907 | 15.10456
3930 | 0.7958 | -105.13 | 0.1748 | 90.28 | 0.176 | 91.49 | 0.77967 | -51.66 | 3.93 | -1.983921 | 15.14917
3937.5 | 0.7862 | -108.12 | 0.1732 | 87.62 | 0.174 | 88.8 | 0.79236 | -54.05 | 3.9375 | -2.089339 | 15.22904
3945 | 0.78067 | -111.52 | 0.1718 | 85.3 | 0.1724 | 86.55 | 0.79885 | -55.12 | 3.945 | -2.15065 | 15.29954
3952.5 | 0.78182 | -114.87 | 0.1711 | 83.14 | 0.1715 | 84.5 | 0.79612 | -55.69 | 3.9525 | -2.137864 | 15.335
3960 | 0.78803 | -117.77 | 0.1717 | 80.95 | 0.1722 | 82.49 | 0.78559 | -56.76 | 3.96 | -2.069145 | 15.30459
3967.5 | 0.79554 | -120.04 | 0.173 | 78.49 | 0.1739 | 80.1 | 0.77185 | -59.13 | 3.9675 | -1.98676 | 15.23908
3975 | 0.79933 | -121.81 | 0.1745 | 75.67 | 0.1759 | 77.2 | 0.76206 | -62.99 | 3.975 | -1.945478 | 15.16409
3982.5 | 0.79666 | -123.49 | 0.1753 | 72.71 | 0.1766 | 74.03 | 0.76132 | -67.71 | 3.9825 | -1.97454 | 15.12436
3990 | 0.78768 | -125.52 | 0.1751 | 69.82 | 0.1759 | 70.94 | 0.77021 | -72.08 | 3.99 | -2.073004 | 15.13428
3997.5 | 0.77663 | -128.27 | 0.1739 | 67.16 | 0.1745 | 68.24 | 0.78348 | -75.13 | 3.9975 | -2.195717 | 15.19401
4005 | 0.76852 | -131.67 | 0.1725 | 64.81 | 0.1728 | 65.96 | 0.79481 | -76.63 | 4.005 | -2.286897 | 15.26422
4012.5 | 0.76674 | -135.38 | 0.1715 | 62.7 | 0.1719 | 63.93 | 0.79935 | -77.1 | 4.0125 | -2.307038 | 15.31472
4020 | 0.77133 | -138.84 | 0.1713 | 60.6 | 0.172 | 61.9 | 0.79605 | -77.42 | 4.02 | -2.255196 | 15.32485
4027.5 | 0.77911 | -141.68 | 0.172 | 58.34 | 0.1732 | 59.73 | 0.78682 | -78.44 | 4.0275 | -2.168024 | 15.28943
4035 | 0.78557 | -143.82 | 0.173 | 55.89 | 0.1746 | 57.13 | 0.77533 | -80.73 | 4.035 | -2.096302 | 15.23908
4042.5 | 0.78763 | -145.51 | 0.1738 | 53.35 | 0.1753 | 54.32 | 0.76621 | -84.29 | 4.0425 | -2.073555 | 15.199
4050 | 0.78468 | -147.16 | 0.1743 | 50.72 | 0.1751 | 51.59 | 0.76376 | -88.45 | 4.05 | -2.106148 | 15.17405
4057.5 | 0.77853 | -149.14 | 0.1739 | 48.13 | 0.1742 | 49.07 | 0.76855 | -92.22 | 4.0575 | -2.174493 | 15.19401
4065 | 0.77239 | -151.59 | 0.1729 | 45.71 | 0.1734 | 46.84 | 0.77718 | -94.96 | 4.065 | -2.243267 | 15.2441
4072.5 | 0.7688 | -154.41 | 0.1723 | 43.48 | 0.1729 | 44.73 | 0.78509 | -96.58 | 4.0725 | -2.283733 | 15.27429
4080 | 0.76871 | -157.31 | 0.172 | 41.3 | 0.1731 | 42.61 | 0.78854 | -97.58 | 4.08 | -2.284749 | 15.28943
4087.5 | 0.77078 | -160.01 | 0.1725 | 39.08 | 0.1742 | 40.36 | 0.78647 | -98.67 | 4.0875 | -2.261391 | 15.26422
4095 | 0.77249 | -162.39 | 0.1735 | 36.75 | 0.1753 | 37.8 | 0.78001 | -100.49 | 4.095 | -2.242143 | 15.21401
4102.5 | 0.77202 | -164.56 | 0.1746 | 34.33 | 0.1759 | 35.17 | 0.77261 | -103.29 | 4.1025 | -2.247429 | 15.15912
4110 | 0.76888 | -166.81 | 0.1753 | 31.76 | 0.1757 | 32.61 | 0.76892 | -106.77 | 4.11 | -2.282829 | 15.12436
4117.5 | 0.76463 | -169.36 | 0.1754 | 29.1 | 0.1755 | 30.17 | 0.77157 | -110.18 | 4.1175 | -2.330973 | 15.11941
4125 | 0.76162 | -172.25 | 0.1744 | 26.63 | 0.1751 | 27.86 | 0.77896 | -112.8 | 4.125 | -2.365233 | 15.16907
4132.5 | 0.76174 | -175.31 | 0.1734 | 24.36 | 0.1747 | 25.7 | 0.78701 | -114.34 | 4.1325 | -2.363865 | 15.21902
4140 | 0.76516 | -178.2 | 0.1728 | 22.29 | 0.1742 | 23.57 | 0.79109 | -115.1 | 4.14 | -2.324955 | 15.24913
4147.5 | 0.77032 | 179.38 | 0.1729 | 20.25 | 0.1746 | 21.44 | 0.78897 | -115.76 | 4.1475 | -2.266577 | 15.2441
4155 | 0.77447 | 177.52 | 0.1738 | 18.18 | 0.1754 | 19.25 | 0.78035 | -117.08 | 4.155 | -2.219908 | 15.199
4162.5 | 0.77605 | 176.08 | 0.1753 | 16.03 | 0.1765 | 17.03 | 0.76812 | -119.62 | 4.1625 | -2.202206 | 15.12436
4170 | 0.77419 | 174.72 | 0.1772 | 13.63 | 0.1777 | 14.7 | 0.75836 | -123.41 | 4.17 | -2.223049 | 15.03073
4177.5 | 0.76946 | 173.07 | 0.1785 | 10.95 | 0.179 | 12.23 | 0.7563 | -127.79 | 4.1775 | -2.276279 | 14.96724
4185 | 0.76364 | 170.89 | 0.1788 | 8.27 | 0.1799 | 9.7 | 0.76335 | -131.76 | 4.185 | -2.342227 | 14.95265
4192.5 | 0.75861 | 168.15 | 0.1782 | 5.77 | 0.1797 | 7.25 | 0.77572 | -134.53 | 4.1925 | -2.399629 | 14.98185
4200 | 0.75626 | 165.06 | 0.1775 | 3.45 | 0.1791 | 4.86 | 0.7875 | -135.97 | 4.2 | -2.426577 | 15.01603
4207.5 | 0.75678 | 162 | 0.1771 | 1.29 | 0.1786 | 2.66 | 0.79377 | -136.54 | 4.2075 | -2.420607 | 15.03563
4215 | 0.75917 | 159.29 | 0.1772 | -0.72 | 0.1785 | 0.54 | 0.79214 | -137.04 | 4.215 | -2.393219 | 15.03073
4222.5 | 0.76216 | 157.07 | 0.1782 | -2.72 | 0.179 | -1.43 | 0.78329 | -138.26 | 4.2225 | -2.359077 | 14.98185
4230 | 0.76394 | 155.18 | 0.18 | -4.97 | 0.1806 | -3.53 | 0.7713 | -140.66 | 4.23 | -2.338815 | 14.89455
4237.5 | 0.76384 | 153.37 | 0.1817 | -7.52 | 0.1823 | -5.85 | 0.76257 | -144.21 | 4.2375 | -2.339952 | 14.8129
4245 | 0.76172 | 151.36 | 0.1824 | -10.18 | 0.1838 | -8.42 | 0.7619 | -148.22 | 4.245 | -2.364093 | 14.7795
4252.5 | 0.75861 | 149.02 | 0.1825 | -12.76 | 0.1843 | -11.09 | 0.76967 | -151.72 | 4.2525 | -2.399629 | 14.77474
4260 | 0.75586 | 146.31 | 0.1822 | -15.17 | 0.184 | -13.59 | 0.78159 | -154.04 | 4.26 | -2.431173 | 14.78903
4267.5 | 0.75419 | 143.46 | 0.1817 | -17.36 | 0.1832 | -15.84 | 0.7914 | -155.19 | 4.2675 | -2.450385 | 14.8129
4275 | 0.75419 | 140.74 | 0.1816 | -19.36 | 0.1825 | -17.86 | 0.79427 | -155.73 | 4.275 | -2.450385 | 14.81768
4282.5 | 0.75542 | 138.34 | 0.1822 | -21.31 | 0.1828 | -19.7 | 0.78887 | -156.42 | 4.2825 | -2.43623 | 14.78903
4290 | 0.75738 | 136.25 | 0.1836 | -23.37 | 0.1844 | -21.63 | 0.77721 | -158.02 | 4.29 | -2.413723 | 14.72255
4297.5 | 0.75923 | 134.36 | 0.1853 | -25.66 | 0.1867 | -23.89 | 0.76479 | -160.9 | 4.2975 | -2.392533 | 14.64249
4305 | 0.76042 | 132.5 | 0.1869 | -28.15 | 0.1886 | -26.42 | 0.75819 | -164.82 | 4.305 | -2.378929 | 14.56781
4312.5 | 0.76011 | 130.53 | 0.1879 | -30.77 | 0.1898 | -29.15 | 0.76122 | -168.9 | 4.3125 | -2.382471 | 14.52146
4320 | 0.75796 | 128.29 | 0.1882 | -33.32 | 0.1898 | -31.8 | 0.77202 | -172.18 | 4.32 | -2.407074 | 14.50761
4327.5 | 0.75409 | 125.82 | 0.1878 | -35.73 | 0.1891 | -34.22 | 0.78471 | -174.18 | 4.3275 | -2.451536 | 14.52609
4335 | 0.74987 | 123.19 | 0.1872 | -37.9 | 0.1881 | -36.33 | 0.79266 | -175.13 | 4.335 | -2.50028 | 14.55388
4342.5 | 0.74741 | 120.54 | 0.1871 | -39.81 | 0.1881 | -38.18 | 0.7924 | -175.69 | 4.3425 | -2.528822 | 14.55852
4350 | 0.74748 | 117.97 | 0.1881 | -41.76 | 0.1894 | -40.11 | 0.78408 | -176.68 | 4.35 | -2.528008 | 14.51222
4357.5 | 0.75016 | 115.56 | 0.1901 | -43.95 | 0.1916 | -42.31 | 0.77199 | -178.75 | 4.3575 | -2.496922 | 14.42036
4365 | 0.75418 | 113.34 | 0.1921 | -46.47 | 0.1939 | -44.84 | 0.76231 | 177.95 | 4.365 | -2.4505 | 14.32945
4372.5 | 0.7572 | 111.22 | 0.1935 | -49.19 | 0.1954 | -47.58 | 0.76046 | 174 | 4.3725 | -2.415788 | 14.26638
4380 | 0.75723 | 109.08 | 0.1939 | -51.82 | 0.1957 | -50.36 | 0.76785 | 170.38 | 4.38 | -2.415444 | 14.24844
4387.5 | 0.75357 | 106.76 | 0.1935 | -54.32 | 0.1946 | -52.86 | 0.78005 | 167.86 | 4.3875 | -2.457528 | 14.26638
4395 | 0.74847 | 104.23 | 0.1926 | -56.49 | 0.1936 | -54.95 | 0.79008 | 166.59 | 4.395 | -2.516512 | 14.30687
4402.5 | 0.74479 | 101.53 | 0.1922 | -58.33 | 0.1936 | -56.76 | 0.79266 | 166.1 | 4.4025 | -2.559323 | 14.32493
4410 | 0.74461 | 98.84 | 0.193 | -60.16 | 0.1946 | -58.62 | 0.78594 | 165.53 | 4.41 | -2.561423 | 14.28885
4417.5 | 0.74848 | 96.38 | 0.1949 | -62.25 | 0.1966 | -60.75 | 0.77226 | 164.01 | 4.4175 | -2.516396 | 14.20376
4425 | 0.75485 | 94.31 | 0.1972 | -64.69 | 0.1992 | -63.21 | 0.75777 | 161.03 | 4.425 | -2.442787 | 14.10186
4432.5 | 0.76036 | 92.62 | 0.1993 | -67.41 | 0.2014 | -65.98 | 0.74966 | 156.79 | 4.4325 | -2.379615 | 14.00985
4440 | 0.76108 | 91.05 | 0.2004 | -70.23 | 0.2023 | -68.92 | 0.75298 | 152.22 | 4.44 | -2.371394 | 13.96205
4447.5 | 0.7555 | 89.27 | 0.2006 | -72.94 | 0.2017 | -71.63 | 0.76563 | 148.44 | 4.4475 | -2.435311 | 13.95338
4455 | 0.74574 | 87.01 | 0.2 | -75.36 | 0.2011 | -73.94 | 0.78076 | 146.14 | 4.455 | -2.548251 | 13.9794
4462.5 | 0.73593 | 84.13 | 0.1994 | -77.46 | 0.2011 | -76.05 | 0.79071 | 145.18 | 4.4625 | -2.66327 | 14.0055
4470 | 0.72991 | 80.78 | 0.1997 | -79.44 | 0.2016 | -78.06 | 0.7916 | 144.84 | 4.47 | -2.734614 | 13.99244
4477.5 | 0.7305 | 77.38 | 0.2008 | -81.52 | 0.2028 | -80.21 | 0.78314 | 144.16 | 4.4775 | -2.727596 | 13.94473
4485 | 0.73768 | 74.37 | 0.2025 | -83.84 | 0.2045 | -82.6 | 0.76955 | 142.37 | 4.485 | -2.64264 | 13.8715
4492.5 | 0.74715 | 72.01 | 0.2043 | -86.4 | 0.206 | -85.26 | 0.7576 | 139.21 | 4.4925 | -2.531844 | 13.79463
4500 | 0.75296 | 70.18 | 0.2054 | -89.18 | 0.2066 | -88.05 | 0.75408 | 135.13 | 4.5 | -2.464562 | 13.74799
4507.5 | 0.75211 | 68.55 | 0.2056 | -91.89 | 0.2064 | -90.73 | 0.76049 | 131.14 | 4.5075 | -2.474373 | 13.73954
4515 | 0.74505 | 66.64 | 0.2049 | -94.37 | 0.2059 | -93.16 | 0.77275 | 128.18 | 4.515 | -2.556292 | 13.76916
4522.5 | 0.73461 | 64.16 | 0.204 | -96.57 | 0.2056 | -95.38 | 0.78422 | 126.59 | 4.5225 | -2.678863 | 13.8074
4530 | 0.72574 | 61.04 | 0.2039 | -98.59 | 0.2056 | -97.48 | 0.78898 | 125.99 | 4.53 | -2.784379 | 13.81166
4537.5 | 0.72305 | 57.6 | 0.2045 | -100.59 | 0.2061 | -99.6 | 0.78422 | 125.57 | 4.5375 | -2.816633 | 13.78613
4545 | 0.72846 | 54.33 | 0.2058 | -102.75 | 0.2073 | -101.85 | 0.77225 | 124.46 | 4.545 | -2.751886 | 13.73109
4552.5 | 0.73856 | 51.74 | 0.2075 | -105.14 | 0.2086 | -104.28 | 0.7585 | 122.09 | 4.5525 | -2.632284 | 13.65964
4560 | 0.74696 | 49.83 | 0.2091 | -107.78 | 0.2094 | -106.91 | 0.74957 | 118.49 | 4.56 | -2.534053 | 13.59292
4567.5 | 0.74951 | 48.36 | 0.2098 | -110.49 | 0.2102 | -109.54 | 0.74952 | 114.34 | 4.5675 | -2.504451 | 13.56389
4575 | 0.74472 | 46.83 | 0.2096 | -113.09 | 0.2104 | -112.14 | 0.75778 | 110.66 | 4.575 | -2.56014 | 13.57217
4582.5 | 0.73413 | 44.81 | 0.2091 | -115.48 | 0.2104 | -114.58 | 0.76937 | 108.15 | 4.5825 | -2.684541 | 13.59292
4590 | 0.72249 | 42.05 | 0.2088 | -117.62 | 0.21 | -116.86 | 0.77757 | 106.84 | 4.59 | -2.823363 | 13.60539
4597.5 | 0.71597 | 38.72 | 0.2089 | -119.67 | 0.2098 | -119.05 | 0.77784 | 106.13 | 4.5975 | -2.902103 | 13.60123
4605 | 0.71799 | 35.32 | 0.2095 | -121.78 | 0.21 | -121.2 | 0.77028 | 105.23 | 4.605 | -2.877632 | 13.57632
4612.5 | 0.72637 | 32.43 | 0.2107 | -124.09 | 0.2107 | -123.44 | 0.75887 | 103.41 | 4.6125 | -2.776842 | 13.52671
4620 | 0.73526 | 30.27 | 0.2118 | -126.61 | 0.2117 | -125.83 | 0.74842 | 100.42 | 4.62 | -2.671181 | 13.48148
4627.5 | 0.7398 | 28.67 | 0.2124 | -129.23 | 0.2126 | -128.42 | 0.74361 | 96.57 | 4.6275 | -2.617713 | 13.45691
4635 | 0.73721 | 27.23 | 0.2123 | -131.87 | 0.2133 | -131.12 | 0.7467 | 92.65 | 4.635 | -2.648176 | 13.461
4642.5 | 0.72823 | 25.46 | 0.2121 | -134.4 | 0.213 | -133.78 | 0.75546 | 89.51 | 4.6425 | -2.754629 | 13.46919
4650 | 0.71607 | 23.03 | 0.2118 | -136.72 | 0.2123 | -136.16 | 0.7646 | 87.5 | 4.65 | -2.90089 | 13.48148
4657.5 | 0.70656 | 19.94 | 0.2117 | -138.89 | 0.2118 | -138.32 | 0.76875 | 86.3 | 4.6575 | -3.017019 | 13.48558
4665 | 0.70369 | 16.5 | 0.2119 | -141.06 | 0.2118 | -140.43 | 0.76653 | 85.28 | 4.665 | -3.052372 | 13.47738
4672.5 | 0.70708 | 13.21 | 0.2126 | -143.36 | 0.2123 | -142.6 | 0.75986 | 83.77 | 4.6725 | -3.010629 | 13.44873
4680 | 0.71305 | 10.37 | 0.2133 | -145.86 | 0.2131 | -144.97 | 0.75195 | 81.41 | 4.68 | -2.9376 | 13.42018
4687.5 | 0.71774 | 8.02 | 0.2135 | -148.48 | 0.2139 | -147.54 | 0.74646 | 78.28 | 4.6875 | -2.880657 | 13.41204
4695 | 0.71811 | 5.92 | 0.2132 | -151.16 | 0.2138 | -150.34 | 0.74676 | 74.89 | 4.695 | -2.876181 | 13.42426
4702.5 | 0.71391 | 3.74 | 0.2126 | -153.72 | 0.2129 | -152.94 | 0.7525 | 72 | 4.7025 | -2.927131 | 13.44873
4710 | 0.70722 | 1.3 | 0.2118 | -156.08 | 0.2119 | -155.26 | 0.75976 | 70.02 | 4.71 | -3.008909 | 13.48148
4717.5 | 0.70201 | -1.44 | 0.2112 | -158.16 | 0.211 | -157.25 | 0.76335 | 68.82 | 4.7175 | -3.073134 | 13.50612
4725 | 0.7011 | -4.28 | 0.2111 | -160.17 | 0.2107 | -159.15 | 0.76099 | 67.85 | 4.725 | -3.084401 | 13.51024
4732.5 | 0.70441 | -6.92 | 0.2119 | -162.26 | 0.2113 | -161.1 | 0.75401 | 66.44 | 4.7325 | -3.04349 | 13.47738
4740 | 0.70902 | -9.12 | 0.2128 | -164.56 | 0.2126 | -163.29 | 0.74466 | 64.16 | 4.74 | -2.98683 | 13.44057
4747.5 | 0.71156 | -10.99 | 0.2136 | -167.04 | 0.2138 | -165.8 | 0.73656 | 60.9 | 4.7475 | -2.955769 | 13.40798
4755 | 0.70933 | -12.83 | 0.2138 | -169.7 | 0.2143 | -168.56 | 0.73465 | 57.08 | 4.755 | -2.983033 | 13.39985
4762.5 | 0.70225 | -14.96 | 0.2137 | -172.45 | 0.2136 | -171.34 | 0.74029 | 53.51 | 4.7625 | -3.070165 | 13.40391
4770 | 0.69291 | -17.61 | 0.2129 | -175 | 0.2126 | -173.84 | 0.75005 | 50.89 | 4.77 | -3.186463 | 13.43649
4777.5 | 0.68577 | -20.79 | 0.2119 | -177.29 | 0.2114 | -176.06 | 0.75817 | 49.32 | 4.7775 | -3.27643 | 13.47738
4785 | 0.68398 | -24.17 | 0.2109 | -179.37 | 0.2104 | -178.06 | 0.76141 | 48.41 | 4.785 | -3.299132 | 13.51847
4792.5 | 0.68777 | -27.29 | 0.2106 | 178.61 | 0.21 | -180 | 0.75913 | 47.54 | 4.7925 | -3.251135 | 13.53083
4800 | 0.69482 | -29.79 | 0.2108 | 176.6 | 0.2106 | 178.01 | 0.75174 | 46.18 | 4.8 | -3.162554 | 13.52259
4807.5 | 0.70052 | -31.68 | 0.2111 | 174.48 | 0.2113 | 175.82 | 0.74166 | 43.92 | 4.8075 | -3.091589 | 13.51024
4815 | 0.70136 | -33.3 | 0.2116 | 172.1 | 0.2117 | 173.34 | 0.73422 | 40.76 | 4.815 | -3.08118 | 13.48969
4822.5 | 0.69652 | -35.03 | 0.2119 | 169.55 | 0.2116 | 170.73 | 0.73314 | 37.22 | 4.8225 | -3.141328 | 13.47738
4830 | 0.68829 | -37.22 | 0.2119 | 166.97 | 0.2113 | 168.2 | 0.73797 | 34.01 | 4.83 | -3.244571 | 13.47738
4837.5 | 0.68015 | -40.01 | 0.2112 | 164.54 | 0.2104 | 165.86 | 0.74552 | 31.57 | 4.8375 | -3.347906 | 13.50612
4845 | 0.67511 | -43.2 | 0.2101 | 162.27 | 0.2093 | 163.67 | 0.75236 | 29.89 | 4.845 | -3.412509 | 13.55148
4852.5 | 0.67532 | -46.43 | 0.2092 | 160.15 | 0.2085 | 161.59 | 0.75621 | 28.73 | 4.8525 | -3.409808 | 13.58877
4860 | 0.67993 | -49.29 | 0.2087 | 158.18 | 0.2083 | 159.61 | 0.75493 | 27.68 | 4.86 | -3.350716 | 13.60955
4867.5 | 0.68494 | -51.63 | 0.2084 | 156.26 | 0.2081 | 157.57 | 0.7487 | 26.25 | 4.8675 | -3.286949 | 13.62205
4875 | 0.68756 | -53.64 | 0.2084 | 154.11 | 0.208 | 155.33 | 0.74138 | 24.13 | 4.875 | -3.253788 | 13.62205
4882.5 | 0.68707 | -55.59 | 0.2087 | 151.79 | 0.208 | 152.97 | 0.73647 | 21.48 | 4.8825 | -3.25998 | 13.60955
4890 | 0.68448 | -57.73 | 0.2089 | 149.41 | 0.2078 | 150.58 | 0.73513 | 18.63 | 4.89 | -3.292785 | 13.60123
4897.5 | 0.68125 | -60.11 | 0.2083 | 147.05 | 0.2073 | 148.34 | 0.73727 | 15.97 | 4.8975 | -3.33387 | 13.62621
4905 | 0.67946 | -62.68 | 0.2074 | 144.82 | 0.2066 | 146.14 | 0.74118 | 13.77 | 4.905 | -3.356722 | 13.66382
4912.5 | 0.68 | -65.2 | 0.2066 | 142.75 | 0.2059 | 144.09 | 0.74452 | 12.04 | 4.9125 | -3.349822 | 13.69739
4920 | 0.68306 | -67.43 | 0.2063 | 140.91 | 0.2058 | 142.16 | 0.74437 | 10.57 | 4.92 | -3.310823 | 13.71002
4927.5 | 0.68512 | -69.32 | 0.2062 | 139.05 | 0.2057 | 140.22 | 0.74024 | 8.92 | 4.9275 | -3.284667 | 13.71423
4935 | 0.68474 | -71.12 | 0.2066 | 137 | 0.206 | 138.06 | 0.73431 | 6.76 | 4.935 | -3.289486 | 13.69739
4942.5 | 0.68194 | -73.1 | 0.2072 | 134.7 | 0.2064 | 135.74 | 0.72945 | 4.06 | 4.9425 | -3.325077 | 13.6722
4950 | 0.67728 | -75.4 | 0.2076 | 132.23 | 0.2066 | 133.3 | 0.72781 | 1.04 | 4.95 | -3.384635 | 13.65545
4957.5 | 0.672 | -78.1 | 0.2071 | 129.71 | 0.2061 | 130.81 | 0.73056 | -1.92 | 4.9575 | -3.452615 | 13.6764
4965 | 0.66894 | -81.11 | 0.206 | 127.27 | 0.2052 | 128.43 | 0.73686 | -4.36 | 4.965 | -3.492257 | 13.72266
4972.5 | 0.66927 | -84.13 | 0.2047 | 125.09 | 0.2042 | 126.21 | 0.74339 | -6.09 | 4.9725 | -3.487973 | 13.77764
4980 | 0.67303 | -86.81 | 0.2037 | 123.24 | 0.2033 | 124.28 | 0.74715 | -7.26 | 4.98 | -3.439312 | 13.82018
4987.5 | 0.67694 | -89.05 | 0.203 | 121.49 | 0.2027 | 122.41 | 0.74617 | -8.26 | 4.9875 | -3.388996 | 13.85008
4995 | 0.67968 | -91.07 | 0.203 | 119.63 | 0.2025 | 120.52 | 0.74102 | -9.52 | 4.995 | -3.35391 | 13.85008
5002.5 | 0.68085 | -93.05 | 0.2036 | 117.62 | 0.2029 | 118.51 | 0.73383 | -11.37 | 5.0025 | -3.338971 | 13.82444
5010 | 0.68045 | -95.09 | 0.2041 | 115.43 | 0.2032 | 116.32 | 0.72748 | -13.85 | 5.01 | -3.344076 | 13.80314
5017.5 | 0.67888 | -97.36 | 0.2041 | 113.04 | 0.2032 | 114 | 0.7247 | -16.73 | 5.0175 | -3.36414 | 13.80314
5025 | 0.67821 | -99.81 | 0.2035 | 110.66 | 0.2029 | 111.67 | 0.72623 | -19.53 | 5.025 | -3.372716 | 13.82871
5032.5 | 0.67971 | -102.21 | 0.2027 | 108.48 | 0.2023 | 109.46 | 0.73045 | -21.9 | 5.0325 | -3.353527 | 13.86293
5040 | 0.68222 | -104.33 | 0.2019 | 106.58 | 0.2017 | 107.42 | 0.73453 | -23.69 | 5.04 | -3.321511 | 13.89727
5047.5 | 0.68402 | -106.23 | 0.2015 | 104.79 | 0.2012 | 105.56 | 0.73581 | -25.09 | 5.0475 | -3.298624 | 13.9145
5055 | 0.68443 | -108.07 | 0.2018 | 102.99 | 0.2012 | 103.71 | 0.73326 | -26.52 | 5.055 | -3.293419 | 13.90158
5062.5 | 0.68387 | -110 | 0.2025 | 101.05 | 0.2017 | 101.81 | 0.72787 | -28.33 | 5.0625 | -3.300529 | 13.8715
5070 | 0.68256 | -112.13 | 0.2031 | 98.91 | 0.2023 | 99.68 | 0.72195 | -30.72 | 5.07 | -3.317183 | 13.8458
5077.5 | 0.68128 | -114.55 | 0.2033 | 96.53 | 0.2025 | 97.41 | 0.71864 | -33.56 | 5.0775 | -3.333487 | 13.83725
5085 | 0.68177 | -117.15 | 0.2029 | 94.12 | 0.2023 | 95.05 | 0.7195 | -36.44 | 5.085 | -3.327242 | 13.85436
5092.5 | 0.6845 | -119.64 | 0.202 | 91.9 | 0.2017 | 92.76 | 0.7236 | -38.93 | 5.0925 | -3.292531 | 13.89297
5100 | 0.68798 | -121.76 | 0.2012 | 89.92 | 0.2008 | 90.67 | 0.72856 | -40.82 | 5.1 | -3.248484 | 13.92744
5107.5 | 0.69004 | -123.55 | 0.2007 | 88.11 | 0.2003 | 88.84 | 0.7312 | -42.2 | 5.1075 | -3.222515 | 13.94905
5115 | 0.69014 | -125.17 | 0.2008 | 86.39 | 0.2001 | 87.08 | 0.72981 | -43.48 | 5.115 | -3.221256 | 13.94473
5122.5 | 0.68825 | -126.87 | 0.2015 | 84.55 | 0.2007 | 85.27 | 0.72462 | -45.1 | 5.1225 | -3.245076 | 13.9145
5130 | 0.68506 | -128.87 | 0.2024 | 82.48 | 0.2015 | 83.27 | 0.71836 | -47.38 | 5.13 | -3.285428 | 13.87579
5137.5 | 0.68204 | -131.35 | 0.2029 | 80.15 | 0.2023 | 80.99 | 0.71451 | -50.23 | 5.1375 | -3.323803 | 13.85436
5145 | 0.68128 | -134.23 | 0.2028 | 77.66 | 0.2023 | 78.57 | 0.71572 | -53.24 | 5.145 | -3.333487 | 13.85864
5152.5 | 0.68399 | -137.16 | 0.202 | 75.3 | 0.2017 | 76.14 | 0.72143 | -55.82 | 5.1525 | -3.299005 | 13.89297
5160 | 0.68915 | -139.81 | 0.2008 | 73.19 | 0.2004 | 73.92 | 0.72881 | -57.63 | 5.16 | -3.233725 | 13.94473
5167.5 | 0.69496 | -141.95 | 0.1997 | 71.35 | 0.1993 | 72 | 0.73402 | -58.68 | 5.1675 | -3.160804 | 13.99244
5175 | 0.69957 | -143.61 | 0.1994 | 69.76 | 0.1987 | 70.42 | 0.73386 | -59.37 | 5.175 | -3.103376 | 14.0055
5182.5 | 0.7023 | -144.95 | 0.1999 | 68.18 | 0.1991 | 68.91 | 0.72712 | -60.39 | 5.1825 | -3.069547 | 13.98374
5190 | 0.70248 | -146.25 | 0.2011 | 66.41 | 0.2002 | 67.19 | 0.7168 | -62.3 | 5.19 | -3.067321 | 13.93176
5197.5 | 0.70047 | -147.87 | 0.2024 | 64.31 | 0.2019 | 65.16 | 0.70786 | -65.24 | 5.1975 | -3.092209 | 13.87579
5205 | 0.69751 | -150.04 | 0.2034 | 61.92 | 0.2032 | 62.77 | 0.7052 | -68.81 | 5.205 | -3.128991 | 13.83298
5212.5 | 0.6952 | -152.8 | 0.2035 | 59.4 | 0.2035 | 60.19 | 0.71068 | -72.21 | 5.2125 | -3.157805 | 13.82871
5220 | 0.69481 | -155.91 | 0.2027 | 57.04 | 0.2025 | 57.71 | 0.7222 | -74.64 | 5.22 | -3.162679 | 13.86293
5227.5 | 0.69737 | -159.07 | 0.2013 | 54.92 | 0.2009 | 55.53 | 0.7342 | -75.76 | 5.2275 | -3.130735 | 13.92312
5235 | 0.70277 | -161.87 | 0.1998 | 53.15 | 0.1993 | 53.81 | 0.74065 | -75.83 | 5.235 | -3.063736 | 13.98809
5242.5 | 0.71143 | -164.01 | 0.1991 | 51.67 | 0.1985 | 52.42 | 0.73762 | -75.62 | 5.2425 | -2.957357 | 14.01857
5250 | 0.7216 | -165.38 | 0.1995 | 50.24 | 0.1987 | 51.04 | 0.72531 | -76 | 5.25 | -2.83407 | 14.00114
5257.5 | 0.73062 | -166.1 | 0.2007 | 48.61 | 0.2004 | 49.45 | 0.70712 | -77.7 | 5.2575 | -2.726169 | 13.94905
5265 | 0.7367 | -166.51 | 0.2027 | 46.67 | 0.2028 | 47.51 | 0.68898 | -81.03 | 5.265 | -2.654187 | 13.86293
5272.5 | 0.73839 | -166.92 | 0.2048 | 44.45 | 0.2048 | 45.2 | 0.67819 | -85.66 | 5.2725 | -2.634284 | 13.7734
5280 | 0.73457 | -167.67 | 0.2062 | 42.03 | 0.206 | 42.71 | 0.67957 | -90.58 | 5.28 | -2.679336 | 13.71423
5287.5 | 0.72541 | -169.03 | 0.2067 | 39.58 | 0.2065 | 40.21 | 0.69113 | -94.65 | 5.2875 | -2.788329 | 13.69319
5295 | 0.71395 | -171.18 | 0.2067 | 37.25 | 0.2063 | 37.99 | 0.70605 | -97.3 | 5.295 | -2.926644 | 13.69319
5302.5 | 0.70509 | -174.01 | 0.2065 | 35.11 | 0.2058 | 35.94 | 0.71756 | -98.8 | 5.3025 | -3.035109 | 13.7016
5310 | 0.70188 | -177.14 | 0.2065 | 33.13 | 0.2058 | 34.02 | 0.72263 | -99.73 | 5.31 | -3.074743 | 13.7016
5317.5 | 0.70499 | 179.79 | 0.2067 | 31.13 | 0.2066 | 32.09 | 0.72109 | -100.77 | 5.3175 | -3.036341 | 13.69319
5325 | 0.7131 | 177.05 | 0.2074 | 29.01 | 0.2076 | 29.97 | 0.71498 | -102.42 | 5.325 | -2.936991 | 13.66382
5332.5 | 0.72235 | 174.78 | 0.2081 | 26.8 | 0.2083 | 27.67 | 0.70913 | -104.83 | 5.3325 | -2.825046 | 13.63456
5340 | 0.72848 | 172.84 | 0.2085 | 24.49 | 0.2085 | 25.33 | 0.70806 | -107.62 | 5.34 | -2.751647 | 13.61788
5347.5 | 0.72972 | 170.97 | 0.2086 | 22.22 | 0.2083 | 23.06 | 0.71225 | -110.18 | 5.3475 | -2.736875 | 13.61371
5355 | 0.72701 | 168.93 | 0.2081 | 20.04 | 0.2079 | 21.01 | 0.71881 | -112.1 | 5.355 | -2.769192 | 13.63456
5362.5 | 0.72348 | 166.7 | 0.2077 | 18.08 | 0.2073 | 19.15 | 0.72393 | -113.38 | 5.3625 | -2.811469 | 13.65127
5370 | 0.7224 | 164.38 | 0.2078 | 16.25 | 0.2074 | 17.41 | 0.72504 | -114.38 | 5.37 | -2.824445 | 13.64709
5377.5 | 0.72503 | 162.12 | 0.2082 | 14.44 | 0.2085 | 15.63 | 0.72074 | -115.59 | 5.3775 | -2.79288 | 13.63039
5385 | 0.73145 | 160.08 | 0.2095 | 12.45 | 0.2099 | 13.71 | 0.71294 | -117.49 | 5.385 | -2.716307 | 13.57632
5392.5 | 0.7386 | 158.3 | 0.211 | 10.31 | 0.2115 | 11.47 | 0.70598 | -120.26 | 5.3925 | -2.631814 | 13.51435
5400 | 0.74269 | 156.63 | 0.2122 | 7.96 | 0.2125 | 9.08 | 0.70415 | -123.53 | 5.4 | -2.583848 | 13.46509
5407.5 | 0.74195 | 154.79 | 0.2128 | 5.49 | 0.2127 | 6.59 | 0.70871 | -126.66 | 5.4075 | -2.592507 | 13.44057
5415 | 0.73731 | 152.59 | 0.2126 | 3.08 | 0.2124 | 4.32 | 0.71734 | -129.11 | 5.415 | -2.646998 | 13.44873
5422.5 | 0.73211 | 150 | 0.2119 | 0.88 | 0.2116 | 2.22 | 0.72594 | -130.71 | 5.4225 | -2.708473 | 13.47738
5430 | 0.72982 | 147.21 | 0.2112 | -1.1 | 0.2113 | 0.3 | 0.73095 | -131.68 | 5.43 | -2.735685 | 13.50612
5437.5 | 0.73305 | 144.49 | 0.211 | -2.94 | 0.2114 | -1.51 | 0.72999 | -132.49 | 5.4375 | -2.697328 | 13.51435
5445 | 0.74139 | 142.15 | 0.2116 | -4.76 | 0.2122 | -3.38 | 0.72422 | -133.74 | 5.445 | -2.599066 | 13.48969
5452.5 | 0.75136 | 140.3 | 0.2126 | -6.77 | 0.2133 | -5.44 | 0.71665 | -135.72 | 5.4525 | -2.483039 | 13.44873
5460 | 0.75856 | 138.74 | 0.2139 | -8.95 | 0.2142 | -7.72 | 0.7113 | -138.37 | 5.46 | -2.400201 | 13.39578
5467.5 | 0.76065 | 137.19 | 0.2148 | -11.31 | 0.2149 | -10.03 | 0.71091 | -141.27 | 5.4675 | -2.376303 | 13.35931
5475 | 0.75767 | 135.38 | 0.2149 | -13.7 | 0.215 | -12.3 | 0.71465 | -143.9 | 5.475 | -2.410398 | 13.35527
5482.5 | 0.75266 | 133.2 | 0.2146 | -15.95 | 0.2146 | -14.45 | 0.71993 | -145.91 | 5.4825 | -2.468023 | 13.36741
5490 | 0.74967 | 130.79 | 0.2142 | -17.97 | 0.2145 | -16.4 | 0.72304 | -147.35 | 5.49 | -2.502597 | 13.38361
5497.5 | 0.75137 | 128.46 | 0.2141 | -19.83 | 0.2147 | -18.27 | 0.7219 | -148.61 | 5.4975 | -2.482923 | 13.38767
5505 | 0.75743 | 126.52 | 0.2146 | -21.62 | 0.2156 | -20.13 | 0.71654 | -150.19 | 5.505 | -2.41315 | 13.36741
5512.5 | 0.76456 | 125.04 | 0.2159 | -23.57 | 0.2168 | -22.13 | 0.7096 | -152.43 | 5.5125 | -2.331769 | 13.31495
5520 | 0.76861 | 123.8 | 0.2173 | -25.74 | 0.2179 | -24.34 | 0.7049 | -155.38 | 5.52 | -2.285879 | 13.25881
5527.5 | 0.76683 | 122.4 | 0.2185 | -28.18 | 0.2186 | -26.73 | 0.70552 | -158.68 | 5.5275 | -2.306018 | 13.21097
5535 | 0.76012 | 120.45 | 0.2189 | -30.73 | 0.2191 | -29.22 | 0.71155 | -161.7 | 5.535 | -2.382357 | 13.19508
5542.5 | 0.75175 | 117.81 | 0.2186 | -33.21 | 0.2189 | -31.58 | 0.71999 | -163.97 | 5.5425 | -2.478531 | 13.207
5550 | 0.74696 | 114.68 | 0.2178 | -35.48 | 0.2183 | -33.83 | 0.72692 | -165.41 | 5.55 | -2.534053 | 13.23884
5557.5 | 0.7493 | 111.61 | 0.217 | -37.53 | 0.2179 | -35.85 | 0.72897 | -166.34 | 5.5575 | -2.506885 | 13.27081
5565 | 0.75812 | 109.17 | 0.2167 | -39.34 | 0.2178 | -37.8 | 0.72517 | -167.29 | 5.565 | -2.405241 | 13.28282
5572.5 | 0.76904 | 107.61 | 0.2172 | -41.16 | 0.2182 | -39.67 | 0.71718 | -168.83 | 5.5725 | -2.281021 | 13.2628
5580 | 0.77634 | 106.74 | 0.2183 | -43.13 | 0.2188 | -41.67 | 0.70861 | -171.28 | 5.58 | -2.198961 | 13.21893
5587.5 | 0.77612 | 106.03 | 0.2196 | -45.36 | 0.2199 | -43.81 | 0.70388 | -174.58 | 5.5875 | -2.201422 | 13.16735
5595 | 0.76808 | 104.86 | 0.2207 | -47.85 | 0.2209 | -46.19 | 0.70553 | -178.16 | 5.595 | -2.291871 | 13.12395
5602.5 | 0.75544 | 102.81 | 0.221 | -50.43 | 0.2213 | -48.65 | 0.71294 | 178.64 | 5.6025 | -2.436 | 13.11215
5610 | 0.744 | 99.79 | 0.2207 | -52.93 | 0.2213 | -51.15 | 0.72228 | 176.32 | 5.61 | -2.568541 | 13.12395
5617.5 | 0.73913 | 96.24 | 0.2197 | -55.25 | 0.2206 | -53.52 | 0.72971 | 174.89 | 5.6175 | -2.625583 | 13.1634
5625 | 0.7432 | 92.85 | 0.2187 | -57.31 | 0.2198 | -55.7 | 0.73222 | 174.02 | 5.625 | -2.577886 | 13.20302
5632.5 | 0.75308 | 90.26 | 0.2182 | -59.23 | 0.219 | -57.65 | 0.72928 | 173.13 | 5.6325 | -2.463178 | 13.22291
5640 | 0.7632 | 88.62 | 0.2182 | -61.13 | 0.2186 | -59.51 | 0.72288 | 171.73 | 5.64 | -2.347233 | 13.22291
5647.5 | 0.76802 | 87.62 | 0.2188 | -63.15 | 0.2188 | -61.46 | 0.71622 | 169.52 | 5.6475 | -2.292549 | 13.19905
5655 | 0.76551 | 86.68 | 0.2195 | -65.38 | 0.2197 | -63.59 | 0.71253 | 166.63 | 5.655 | -2.320983 | 13.17131
5662.5 | 0.7566 | 85.24 | 0.2201 | -67.76 | 0.2204 | -65.96 | 0.71345 | 163.49 | 5.6625 | -2.422673 | 13.1476
5670 | 0.74561 | 83 | 0.22 | -70.22 | 0.2207 | -68.38 | 0.71853 | 160.65 | 5.67 | -2.549766 | 13.15155
5677.5 | 0.73759 | 80.05 | 0.2196 | -72.61 | 0.2208 | -70.81 | 0.72508 | 158.48 | 5.6775 | -2.6437 | 13.16735
5685 | 0.73614 | 76.88 | 0.2188 | -74.78 | 0.2198 | -73.08 | 0.7299 | 156.97 | 5.685 | -2.660792 | 13.19905
5692.5 | 0.74088 | 74.1 | 0.218 | -76.8 | 0.2187 | -75.12 | 0.73098 | 155.78 | 5.6925 | -2.605043 | 13.23087
5700 | 0.74846 | 72.07 | 0.2176 | -78.76 | 0.218 | -77.05 | 0.72841 | 154.48 | 5.7 | -2.516628 | 13.24682
5707.5 | 0.75353 | 70.73 | 0.2177 | -80.71 | 0.2178 | -78.94 | 0.7237 | 152.67 | 5.7075 | -2.457989 | 13.24283
5715 | 0.75284 | 69.69 | 0.2179 | -82.76 | 0.2181 | -80.93 | 0.7194 | 150.23 | 5.715 | -2.465946 | 13.23486
5722.5 | 0.74577 | 68.37 | 0.2184 | -85.03 | 0.2188 | -83.19 | 0.71775 | 147.34 | 5.7225 | -2.547902 | 13.21495
5730 | 0.73552 | 66.39 | 0.2185 | -87.42 | 0.2193 | -85.57 | 0.72009 | 144.42 | 5.73 | -2.66811 | 13.21097
5737.5 | 0.72648 | 63.71 | 0.2181 | -89.79 | 0.2194 | -88 | 0.72511 | 141.96 | 5.7375 | -2.775527 | 13.22689
5745 | 0.72248 | 60.66 | 0.2173 | -91.99 | 0.2183 | -90.35 | 0.73031 | 140.13 | 5.745 | -2.823483 | 13.25881
5752.5 | 0.72473 | 57.8 | 0.2165 | -94.09 | 0.2171 | -92.42 | 0.73337 | 138.77 | 5.7525 | -2.796475 | 13.29084
5760 | 0.73112 | 55.63 | 0.2157 | -96.03 | 0.2161 | -94.32 | 0.73284 | 137.53 | 5.76 | -2.720227 | 13.323
5767.5 | 0.73621 | 54.24 | 0.2156 | -97.88 | 0.2158 | -96.18 | 0.72911 | 135.95 | 5.7675 | -2.659966 | 13.32702
5775 | 0.73614 | 53.28 | 0.2158 | -99.79 | 0.2161 | -98.01 | 0.72408 | 133.73 | 5.775 | -2.660792 | 13.31897
5782.5 | 0.72951 | 52.18 | 0.2164 | -101.92 | 0.2169 | -100.12 | 0.72087 | 130.9 | 5.7825 | -2.739375 | 13.29485
5790 | 0.71863 | 50.45 | 0.2167 | -104.2 | 0.2177 | -102.48 | 0.72217 | 127.84 | 5.79 | -2.869893 | 13.28282
5797.5 | 0.70735 | 47.89 | 0.2165 | -106.54 | 0.2177 | -104.87 | 0.72831 | 125.1 | 5.7975 | -3.007313 | 13.29084
5805 | 0.70047 | 44.68 | 0.2155 | -108.87 | 0.2164 | -107.24 | 0.73649 | 123.09 | 5.805 | -3.092209 | 13.33105
5812.5 | 0.70091 | 41.38 | 0.2144 | -111.02 | 0.215 | -109.4 | 0.74332 | 121.85 | 5.8125 | -3.086755 | 13.3755
5820 | 0.70784 | 38.65 | 0.2132 | -112.94 | 0.2136 | -111.31 | 0.74565 | 121.04 | 5.82 | -3.001298 | 13.42426
5827.5 | 0.71606 | 36.88 | 0.2127 | -114.68 | 0.2129 | -112.97 | 0.74217 | 120.12 | 5.8275 | -2.901012 | 13.44465
5835 | 0.72084 | 35.88 | 0.2127 | -116.43 | 0.2131 | -114.68 | 0.73455 | 118.57 | 5.835 | -2.843222 | 13.44465
5842.5 | 0.71907 | 35.15 | 0.2133 | -118.35 | 0.214 | -116.57 | 0.72638 | 116.11 | 5.8425 | -2.864577 | 13.42018
5850 | 0.71123 | 34.11 | 0.2142 | -120.44 | 0.2153 | -118.72 | 0.7223 | 112.92 | 5.85 | -2.959799 | 13.38361
5857.5 | 0.69985 | 32.32 | 0.2146 | -122.7 | 0.2157 | -121.11 | 0.72499 | 109.56 | 5.8575 | -3.099901 | 13.36741
5865 | 0.68939 | 29.64 | 0.2142 | -125.01 | 0.2154 | -123.51 | 0.73396 | 106.75 | 5.865 | -3.2307 | 13.38361
5872.5 | 0.68407 | 26.39 | 0.2133 | -127.29 | 0.214 | -125.75 | 0.74469 | 104.89 | 5.8725 | -3.297989 | 13.42018
5880 | 0.68598 | 23.21 | 0.212 | -129.35 | 0.2126 | -127.73 | 0.75273 | 103.92 | 5.88 | -3.273771 | 13.47328
5887.5 | 0.69253 | 20.69 | 0.211 | -131.11 | 0.2114 | -129.48 | 0.75418 | 103.37 | 5.8875 | -3.191228 | 13.51435
5895 | 0.69931 | 18.98 | 0.2106 | -132.77 | 0.2111 | -131.12 | 0.74874 | 102.62 | 5.895 | -3.106605 | 13.53083
5902.5 | 0.70319 | 17.9 | 0.2108 | -134.48 | 0.212 | -132.84 | 0.7387 | 101.1 | 5.9025 | -3.058546 | 13.52259
5910 | 0.7022 | 16.99 | 0.2119 | -136.33 | 0.2132 | -134.8 | 0.72902 | 98.57 | 5.91 | -3.070783 | 13.47738
5917.5 | 0.69602 | 15.8 | 0.213 | -138.41 | 0.2142 | -136.96 | 0.72466 | 95.28 | 5.9175 | -3.147566 | 13.43241
5925 | 0.68722 | 13.94 | 0.2136 | -140.68 | 0.2145 | -139.31 | 0.72832 | 91.85 | 5.925 | -3.258084 | 13.40798
5932.5 | 0.6796 | 11.39 | 0.2135 | -143.04 | 0.214 | -141.66 | 0.73812 | 89.01 | 5.9325 | -3.354933 | 13.41204
5940 | 0.6759 | 8.5 | 0.2126 | -145.26 | 0.213 | -143.82 | 0.74956 | 87.12 | 5.94 | -3.402351 | 13.44873
5947.5 | 0.67654 | 5.75 | 0.2115 | -147.2 | 0.2118 | -145.74 | 0.757 | 86.06 | 5.9475 | -3.39413 | 13.49379
5955 | 0.67997 | 3.44 | 0.2107 | -148.94 | 0.211 | -147.45 | 0.75793 | 85.35 | 5.955 | -3.350205 | 13.52671
5962.5 | 0.68425 | 1.66 | 0.2106 | -150.64 | 0.2114 | -149.17 | 0.75272 | 84.39 | 5.9625 | -3.295704 | 13.53083
5970 | 0.68653 | 0.25 | 0.2113 | -152.33 | 0.2123 | -150.98 | 0.7445 | 82.76 | 5.97 | -3.26681 | 13.50201
5977.5 | 0.68565 | -1.17 | 0.2124 | -154.24 | 0.2132 | -152.99 | 0.73734 | 80.33 | 5.9775 | -3.27795 | 13.45691
5985 | 0.68219 | -2.92 | 0.2132 | -156.41 | 0.2139 | -155.19 | 0.73546 | 77.41 | 5.985 | -3.321893 | 13.42426
5992.5 | 0.67831 | -5.12 | 0.2136 | -158.68 | 0.2137 | -157.46 | 0.73937 | 74.58 | 5.9925 | -3.371436 | 13.40798
6000 | 0.67614 | -7.58 | 0.2133 | -160.92 | 0.2133 | -159.66 | 0.74641 | 72.32 | 6 | -3.399267 | 13.42018

## PAper 7
! | 23/11/2025 | 18:37
! | Ref | Plane: | 0 | mm
# | MHZ | S | MA | R | 50
! | [9 empty] | S11 | EMI SE
3000 | 1.06719 | -130.73 | 0.01392 | 63.82 | 0.01411 | 65.16 | 1.02228 | -89.61 | 3 | 0.5648349 | 37.12722
3007.5 | 1.06102 | -132.69 | 0.0145 | 62.66 | 0.01472 | 63.5 | 1.00677 | -89.96 | 3.0075 | 0.5144714 | 36.77264
3015 | 1.05795 | -134.82 | 0.01498 | 61.04 | 0.01495 | 61.64 | 0.98991 | -92.08 | 3.015 | 0.4893029 | 36.48976
3022.5 | 1.05746 | -136.95 | 0.01568 | 56.29 | 0.01559 | 59.82 | 0.97907 | -95.77 | 3.0225 | 0.485279 | 36.09308
3030 | 1.05677 | -138.95 | 0.01586 | 54.13 | 0.01601 | 56.76 | 0.97958 | -99.98 | 3.03 | 0.4796095 | 35.99394
3037.5 | 1.05447 | -140.72 | 0.01586 | 52.18 | 0.01622 | 53.92 | 0.98893 | -103.34 | 3.0375 | 0.4606846 | 35.99394
3045 | 1.04975 | -142.26 | 0.01628 | 49.61 | 0.0162 | 51.81 | 1 | -105.1 | 3.045 | 0.4217177 | 35.76691
3052.5 | 1.04337 | -143.66 | 0.01661 | 48.65 | 0.01655 | 50.42 | 1.00664 | -105.42 | 3.0525 | 0.3687669 | 35.59261
3060 | 1.03651 | -145.04 | 0.01696 | 48.01 | 0.01692 | 49.62 | 1.0045 | -105.06 | 3.06 | 0.3114699 | 35.41148
3067.5 | 1.03055 | -146.59 | 0.01729 | 46.8 | 0.01749 | 48.33 | 0.99437 | -105.07 | 3.0675 | 0.2613814 | 35.2441
3075 | 1.02579 | -148.38 | 0.01822 | 45.03 | 0.01832 | 46.86 | 0.98014 | -106.29 | 3.075 | 0.2211692 | 34.78903
3082.5 | 1.0218 | -150.48 | 0.0187 | 42.94 | 0.01888 | 44.19 | 0.96807 | -108.96 | 3.0825 | 0.187318 | 34.56317
3090 | 1.01787 | -152.86 | 0.01907 | 39.92 | 0.01941 | 41.54 | 0.96382 | -112.61 | 3.09 | 0.1538463 | 34.39299
3097.5 | 1.01365 | -155.33 | 0.01977 | 36.93 | 0.01993 | 38.74 | 0.96857 | -116.12 | 3.0975 | 0.1177605 | 34.07987
3105 | 1.00967 | -157.68 | 0.01997 | 34.78 | 0.02013 | 36.46 | 0.9777 | -118.51 | 3.105 | 0.08358905 | 33.99244
3112.5 | 1.00641 | -159.68 | 0.02029 | 32.65 | 0.02024 | 34.31 | 0.98474 | -119.55 | 3.1125 | 0.05549887 | 33.85436
3120 | 1.0042 | -161.28 | 0.02062 | 31.45 | 0.02057 | 33.3 | 0.98525 | -119.67 | 3.12 | 0.03640434 | 33.71423
3127.5 | 1.00263 | -162.53 | 0.02116 | 30.57 | 0.02133 | 31.96 | 0.97804 | -119.73 | 3.1275 | 0.0228139 | 33.48969
3135 | 1.00059 | -163.66 | 0.0221 | 29.3 | 0.02202 | 30.85 | 0.96507 | -120.6 | 3.135 | 0.005123164 | 33.11215
3142.5 | 0.99703 | -164.99 | 0.02308 | 27.5 | 0.02308 | 28.97 | 0.95166 | -122.86 | 3.1425 | -0.02583548 | 32.73528
3150 | 0.99088 | -166.81 | 0.02401 | 25.19 | 0.02394 | 26.82 | 0.9439 | -126.4 | 3.15 | -0.07957875 | 32.39216
3157.5 | 0.98293 | -169.16 | 0.0245 | 22.15 | 0.02464 | 23.79 | 0.9447 | -130.34 | 3.1575 | -0.1495482 | 32.21668
3165 | 0.97526 | -171.9 | 0.02504 | 19.18 | 0.02505 | 20.89 | 0.95279 | -133.57 | 3.165 | -0.2175918 | 32.02731
3172.5 | 0.96976 | -174.72 | 0.02523 | 16.46 | 0.02545 | 18.26 | 0.96171 | -135.43 | 3.1725 | -0.2667147 | 31.96165
3180 | 0.96739 | -177.22 | 0.02551 | 15.05 | 0.0258 | 16.47 | 0.96697 | -135.99 | 3.18 | -0.2879681 | 31.86579
3187.5 | 0.96791 | -179.21 | 0.02608 | 13.83 | 0.02637 | 15.13 | 0.96503 | -135.89 | 3.1875 | -0.2833005 | 31.67385
3195 | 0.96962 | 179.3 | 0.027 | 12.61 | 0.02706 | 13.86 | 0.95639 | -136.03 | 3.195 | -0.2679687 | 31.37272
3202.5 | 0.96938 | 178.02 | 0.02797 | 11.43 | 0.02806 | 12.46 | 0.94446 | -137.23 | 3.2025 | -0.2701189 | 31.06615
3210 | 0.96493 | 176.51 | 0.02925 | 9.28 | 0.02932 | 10.47 | 0.93392 | -139.88 | 3.21 | -0.3100838 | 30.67748
3217.5 | 0.95715 | 174.43 | 0.03042 | 6.66 | 0.03043 | 7.81 | 0.92931 | -143.61 | 3.2175 | -0.3803999 | 30.33682
3225 | 0.94785 | 171.71 | 0.03123 | 3.31 | 0.03139 | 5 | 0.93264 | -147.41 | 3.225 | -0.4652077 | 30.10856
3232.5 | 0.94058 | 168.57 | 0.03166 | 0.34 | 0.03202 | 1.82 | 0.93997 | -150.31 | 3.2325 | -0.5320852 | 29.98978
3240 | 0.93759 | 165.48 | 0.03208 | -1.82 | 0.0324 | -0.85 | 0.94687 | -151.84 | 3.24 | -0.5597407 | 29.87531
3247.5 | 0.93914 | 162.83 | 0.0325 | -3.6 | 0.03271 | -2.53 | 0.9493 | -152.23 | 3.2475 | -0.5453932 | 29.76233
3255 | 0.94354 | 160.81 | 0.03337 | -4.76 | 0.03357 | -3.87 | 0.9456 | -152.24 | 3.255 | -0.5047937 | 29.53288
3262.5 | 0.94645 | 159.3 | 0.03469 | -6.17 | 0.03457 | -4.99 | 0.93691 | -152.8 | 3.2625 | -0.4780465 | 29.19591
3270 | 0.94436 | 157.82 | 0.03636 | -8.1 | 0.03632 | -6.63 | 0.92612 | -154.65 | 3.27 | -0.4972483 | 28.78752
3277.5 | 0.93733 | 155.99 | 0.03776 | -10.65 | 0.03801 | -9.28 | 0.91739 | -157.89 | 3.2775 | -0.5621497 | 28.45936
3285 | 0.92802 | 153.5 | 0.03912 | -13.6 | 0.03944 | -12.26 | 0.91464 | -161.93 | 3.285 | -0.6488533 | 28.15202
3292.5 | 0.91938 | 150.37 | 0.03991 | -16.78 | 0.04034 | -15.64 | 0.91842 | -165.67 | 3.2925 | -0.730099 | 27.97837
3300 | 0.91527 | 146.99 | 0.04043 | -19.5 | 0.04086 | -18.6 | 0.92514 | -168.23 | 3.3 | -0.7690154 | 27.86593
3307.5 | 0.91694 | 143.87 | 0.041 | -21.78 | 0.04125 | -20.85 | 0.93019 | -169.39 | 3.3075 | -0.7531816 | 27.74432
3315 | 0.92268 | 141.42 | 0.04189 | -23.36 | 0.04213 | -22.41 | 0.93065 | -169.7 | 3.315 | -0.6989779 | 27.55779
3322.5 | 0.92872 | 139.72 | 0.04334 | -24.88 | 0.04361 | -23.82 | 0.92487 | -170.07 | 3.3225 | -0.642304 | 27.26222
3330 | 0.92966 | 138.45 | 0.0452 | -26.54 | 0.04545 | -25.82 | 0.91431 | -171.51 | 3.33 | -0.6335171 | 26.89723
3337.5 | 0.92517 | 137.14 | 0.04726 | -29 | 0.04768 | -27.91 | 0.90204 | -174.6 | 3.3375 | -0.6755692 | 26.51013
3345 | 0.91669 | 135.31 | 0.04937 | -32.02 | 0.04989 | -31.08 | 0.89429 | -179.14 | 3.345 | -0.7555501 | 26.13074
3352.5 | 0.9065 | 132.7 | 0.05071 | -35.35 | 0.05125 | -34.55 | 0.89425 | 175.92 | 3.3525 | -0.8526438 | 25.89813
3360 | 0.8987 | 129.33 | 0.05174 | -38.56 | 0.05222 | -38.08 | 0.90124 | 171.93 | 3.36 | -0.9277052 | 25.72347
3367.5 | 0.89625 | 125.59 | 0.05243 | -41.54 | 0.05284 | -40.87 | 0.91065 | 169.64 | 3.3675 | -0.9514166 | 25.6084
3375 | 0.89929 | 122.01 | 0.05331 | -43.81 | 0.05354 | -43.1 | 0.91739 | 168.9 | 3.375 | -0.9220047 | 25.46383
3382.5 | 0.90464 | 118.97 | 0.05461 | -45.69 | 0.0551 | -45.13 | 0.91829 | 168.9 | 3.3825 | -0.8704843 | 25.25456
3390 | 0.90805 | 116.55 | 0.05655 | -47.52 | 0.057 | -46.94 | 0.9117 | 168.49 | 3.39 | -0.8378047 | 24.95135
3397.5 | 0.90785 | 114.53 | 0.05893 | -49.85 | 0.05939 | -49.08 | 0.89971 | 166.74 | 3.3975 | -0.839718 | 24.59327
3405 | 0.9042 | 112.56 | 0.06132 | -52.58 | 0.06205 | -51.93 | 0.88671 | 163.16 | 3.405 | -0.8747099 | 24.24796
3412.5 | 0.89807 | 110.31 | 0.06348 | -55.94 | 0.06432 | -55.38 | 0.8787 | 158.24 | 3.4125 | -0.9337962 | 23.94726
3420 | 0.89196 | 107.54 | 0.06504 | -59.4 | 0.06569 | -58.96 | 0.87933 | 153.18 | 3.42 | -0.9930924 | 23.73639
3427.5 | 0.88841 | 104.33 | 0.06627 | -62.64 | 0.06673 | -62.3 | 0.88658 | 149.28 | 3.4275 | -1.027731 | 23.57366
3435 | 0.88879 | 100.94 | 0.06718 | -65.5 | 0.06768 | -65.08 | 0.89562 | 147.03 | 3.435 | -1.024017 | 23.4552
3442.5 | 0.89076 | 97.61 | 0.06872 | -68.07 | 0.06913 | -67.49 | 0.90154 | 146.07 | 3.4425 | -1.004786 | 23.25834
3450 | 0.89191 | 94.6 | 0.07064 | -70.29 | 0.07123 | -69.6 | 0.90103 | 145.44 | 3.45 | -0.9935793 | 23.01899
3457.5 | 0.89134 | 91.81 | 0.07322 | -72.76 | 0.07401 | -72.12 | 0.8935 | 144.15 | 3.4575 | -0.9991321 | 22.70741
3465 | 0.88805 | 89.08 | 0.07603 | -75.59 | 0.07685 | -75.08 | 0.88234 | 141.46 | 3.465 | -1.031252 | 22.3803
3472.5 | 0.88343 | 86.13 | 0.07864 | -78.88 | 0.07962 | -78.52 | 0.87236 | 137.33 | 3.4725 | -1.076557 | 22.08713
3480 | 0.87935 | 82.84 | 0.08075 | -82.52 | 0.08141 | -82.1 | 0.86863 | 132.57 | 3.48 | -1.116765 | 21.85715
3487.5 | 0.87817 | 79.26 | 0.08201 | -86.02 | 0.0826 | -85.57 | 0.87208 | 128.34 | 3.4875 | -1.128428 | 21.72266
3495 | 0.88029 | 75.63 | 0.08305 | -89.17 | 0.08367 | -88.7 | 0.87959 | 125.42 | 3.495 | -1.107485 | 21.61321
3502.5 | 0.88374 | 72.21 | 0.08435 | -92 | 0.08482 | -91.51 | 0.88652 | 123.8 | 3.5025 | -1.07351 | 21.4783
3510 | 0.8865 | 69.21 | 0.08619 | -94.62 | 0.08672 | -93.9 | 0.88757 | 122.8 | 3.51 | -1.046425 | 21.29086
3517.5 | 0.88669 | 66.57 | 0.08879 | -97.15 | 0.08949 | -96.43 | 0.88142 | 121.46 | 3.5175 | -1.044564 | 21.03272
3525 | 0.88417 | 64.06 | 0.09188 | -100 | 0.09284 | -99.53 | 0.86989 | 118.84 | 3.525 | -1.069284 | 20.73558
3532.5 | 0.8797 | 61.38 | 0.09511 | -103.22 | 0.09599 | -102.88 | 0.85714 | 114.66 | 3.5325 | -1.113308 | 20.43548
3540 | 0.87549 | 58.33 | 0.09775 | -106.92 | 0.09845 | -106.62 | 0.85004 | 109.43 | 3.54 | -1.154976 | 20.19766
3547.5 | 0.87351 | 54.88 | 0.09953 | -110.65 | 0.1001 | -110.26 | 0.85191 | 104.35 | 3.5475 | -1.174642 | 20.04092
3555 | 0.87407 | 51.18 | 0.1006 | -114.18 | 0.1011 | -113.69 | 0.861 | 100.5 | 3.555 | -1.169076 | 19.94804
3562.5 | 0.87563 | 47.49 | 0.1016 | -117.36 | 0.1021 | -116.83 | 0.87121 | 98.2 | 3.5625 | -1.153587 | 19.86213
3570 | 0.87652 | 44.07 | 0.1029 | -120.27 | 0.1035 | -119.66 | 0.87581 | 96.97 | 3.57 | -1.144763 | 19.75169
3577.5 | 0.87586 | 40.96 | 0.105 | -123.08 | 0.1058 | -122.42 | 0.87223 | 95.79 | 3.5775 | -1.151306 | 19.57621
3585 | 0.87372 | 38.09 | 0.1078 | -125.94 | 0.1088 | -125.53 | 0.86063 | 93.64 | 3.585 | -1.172554 | 19.34762
3592.5 | 0.87098 | 35.27 | 0.111 | -129.11 | 0.1118 | -128.9 | 0.84569 | 89.91 | 3.5925 | -1.199836 | 19.09354
3600 | 0.8686 | 32.31 | 0.1139 | -132.74 | 0.1146 | -132.46 | 0.83492 | 84.76 | 3.6 | -1.223603 | 18.86953
3607.5 | 0.86743 | 29.07 | 0.1159 | -136.51 | 0.1166 | -136.15 | 0.83454 | 79.25 | 3.6075 | -1.235311 | 18.71833
3615 | 0.8664 | 25.53 | 0.117 | -140.2 | 0.1177 | -139.73 | 0.8446 | 74.7 | 3.615 | -1.245631 | 18.63628
3622.5 | 0.86502 | 21.8 | 0.1177 | -143.66 | 0.1183 | -143.09 | 0.85792 | 71.77 | 3.6225 | -1.259477 | 18.58447
3630 | 0.86302 | 18.09 | 0.1181 | -146.82 | 0.1191 | -146.23 | 0.86643 | 70.26 | 3.63 | -1.279583 | 18.555
3637.5 | 0.86087 | 14.53 | 0.1194 | -149.71 | 0.1204 | -149.19 | 0.86518 | 69.25 | 3.6375 | -1.301249 | 18.45991
3645 | 0.85933 | 11.21 | 0.1214 | -152.59 | 0.1225 | -152.24 | 0.85398 | 67.62 | 3.645 | -1.316801 | 18.31563
3652.5 | 0.85906 | 8.15 | 0.1242 | -155.66 | 0.1251 | -155.37 | 0.83715 | 64.55 | 3.6525 | -1.31953 | 18.11757
3660 | 0.86012 | 5.23 | 0.127 | -159.11 | 0.1276 | -158.75 | 0.82313 | 59.84 | 3.66 | -1.308819 | 17.92393
3667.5 | 0.86107 | 2.28 | 0.1292 | -162.82 | 0.1298 | -162.34 | 0.81994 | 54.25 | 3.6675 | -1.299231 | 17.77475
3675 | 0.86028 | -0.87 | 0.1303 | -166.56 | 0.1309 | -165.89 | 0.82904 | 49.12 | 3.675 | -1.307203 | 17.70111
3682.5 | 0.85702 | -4.28 | 0.1305 | -170.22 | 0.1314 | -169.42 | 0.84395 | 45.48 | 3.6825 | -1.340181 | 17.68779
3690 | 0.85217 | -7.88 | 0.1305 | -173.47 | 0.1314 | -172.7 | 0.85508 | 43.44 | 3.69 | -1.389475 | 17.68779
3697.5 | 0.84673 | -11.55 | 0.1306 | -176.47 | 0.1318 | -175.72 | 0.85623 | 42.28 | 3.6975 | -1.445101 | 17.68114
3705 | 0.84318 | -15.14 | 0.1315 | -179.33 | 0.1326 | -178.65 | 0.84662 | 40.92 | 3.705 | -1.481594 | 17.62148
3712.5 | 0.84278 | -18.48 | 0.1334 | 177.75 | 0.1343 | 178.36 | 0.83077 | 38.41 | 3.7125 | -1.485716 | 17.49688
3720 | 0.84518 | -21.61 | 0.1359 | 174.47 | 0.1364 | 175.18 | 0.81625 | 34.34 | 3.72 | -1.461016 | 17.33561
3727.5 | 0.84764 | -24.61 | 0.1379 | 170.83 | 0.1384 | 171.79 | 0.81149 | 29.18 | 3.7275 | -1.435771 | 17.20871
3735 | 0.84789 | -27.74 | 0.1387 | 167.06 | 0.1395 | 168.19 | 0.81882 | 24.11 | 3.735 | -1.43321 | 17.15847
3742.5 | 0.84498 | -31.07 | 0.1386 | 163.51 | 0.1395 | 164.7 | 0.83306 | 20.29 | 3.7425 | -1.463071 | 17.16474
3750 | 0.83975 | -34.6 | 0.1378 | 160.3 | 0.1389 | 161.43 | 0.84504 | 18.11 | 3.75 | -1.517 | 17.21502
3757.5 | 0.8343 | -38.22 | 0.1369 | 157.45 | 0.1381 | 158.45 | 0.84761 | 17 | 3.7575 | -1.573555 | 17.27193
3765 | 0.83165 | -41.68 | 0.1369 | 154.85 | 0.1378 | 155.73 | 0.83897 | 15.97 | 3.765 | -1.601188 | 17.27193
3772.5 | 0.83349 | -44.75 | 0.1382 | 152.22 | 0.1389 | 153.06 | 0.8222 | 13.95 | 3.7725 | -1.581992 | 17.18984
3780 | 0.83791 | -47.38 | 0.1402 | 149.22 | 0.1409 | 150.2 | 0.80468 | 10.26 | 3.78 | -1.536053 | 17.06504
3787.5 | 0.84159 | -49.74 | 0.1422 | 145.8 | 0.1427 | 146.97 | 0.79545 | 5.05 | 3.7875 | -1.497989 | 16.94201
3795 | 0.84096 | -52.19 | 0.1433 | 142.19 | 0.144 | 143.5 | 0.79978 | -0.56 | 3.795 | -1.504493 | 16.87508
3802.5 | 0.83509 | -54.99 | 0.143 | 138.61 | 0.1442 | 139.91 | 0.81496 | -5.15 | 3.8025 | -1.565334 | 16.89328
3810 | 0.82571 | -58.31 | 0.1419 | 135.45 | 0.1432 | 136.6 | 0.83169 | -7.93 | 3.81 | -1.663449 | 16.96035
3817.5 | 0.81682 | -62.12 | 0.1405 | 132.74 | 0.1417 | 133.69 | 0.84092 | -9.13 | 3.8175 | -1.757473 | 17.04647
3825 | 0.81282 | -66.04 | 0.1397 | 130.24 | 0.1405 | 131.19 | 0.83827 | -9.61 | 3.825 | -1.800112 | 17.09607
3832.5 | 0.81593 | -69.6 | 0.1399 | 127.84 | 0.1406 | 128.89 | 0.82494 | -10.56 | 3.8325 | -1.766942 | 17.08365
3840 | 0.82371 | -72.5 | 0.1411 | 125.21 | 0.1417 | 126.35 | 0.80681 | -12.91 | 3.84 | -1.684513 | 17.00946
3847.5 | 0.83141 | -74.82 | 0.1428 | 122.18 | 0.1434 | 123.53 | 0.79232 | -17 | 3.8475 | -1.603695 | 16.90544
3855 | 0.83417 | -76.81 | 0.144 | 118.9 | 0.1449 | 120.27 | 0.78943 | -22.2 | 3.855 | -1.574909 | 16.83275
3862.5 | 0.83023 | -78.93 | 0.144 | 115.49 | 0.1453 | 116.86 | 0.79885 | -27.19 | 3.8625 | -1.616032 | 16.83275
3870 | 0.82066 | -81.54 | 0.1431 | 112.39 | 0.1444 | 113.57 | 0.81445 | -30.8 | 3.87 | -1.716735 | 16.88721
3877.5 | 0.8098 | -84.76 | 0.1416 | 109.7 | 0.1426 | 110.76 | 0.82664 | -32.74 | 3.8775 | -1.832445 | 16.97873
3885 | 0.8034 | -88.37 | 0.1406 | 107.32 | 0.1413 | 108.39 | 0.82952 | -33.56 | 3.885 | -1.901363 | 17.04029
3892.5 | 0.80411 | -91.92 | 0.1404 | 105.04 | 0.1408 | 106.25 | 0.82198 | -34.28 | 3.8925 | -1.893691 | 17.05266
3900 | 0.81059 | -94.97 | 0.1411 | 102.63 | 0.1417 | 103.99 | 0.80808 | -35.9 | 3.9 | -1.823975 | 17.00946
3907.5 | 0.81818 | -97.42 | 0.1425 | 99.92 | 0.1431 | 101.38 | 0.79463 | -39.01 | 3.9075 | -1.743023 | 16.9237
3915 | 0.82217 | -99.48 | 0.1436 | 96.83 | 0.1448 | 98.32 | 0.78868 | -43.42 | 3.915 | -1.700767 | 16.85691
3922.5 | 0.81982 | -101.49 | 0.1439 | 93.67 | 0.1453 | 95.04 | 0.79359 | -48.16 | 3.9225 | -1.72563 | 16.83878
3930 | 0.81148 | -103.88 | 0.1431 | 90.71 | 0.1441 | 91.8 | 0.80607 | -52 | 3.93 | -1.814444 | 16.88721
3937.5 | 0.80169 | -106.86 | 0.1417 | 88.04 | 0.1424 | 89.1 | 0.81848 | -54.35 | 3.9375 | -1.919871 | 16.9726
3945 | 0.79565 | -110.27 | 0.1404 | 85.77 | 0.141 | 86.85 | 0.82423 | -55.4 | 3.945 | -1.985559 | 17.05266
3952.5 | 0.79656 | -113.66 | 0.1398 | 83.6 | 0.1401 | 84.83 | 0.82061 | -55.98 | 3.9525 | -1.97563 | 17.08986
3960 | 0.80286 | -116.59 | 0.1402 | 81.44 | 0.1407 | 82.87 | 0.80951 | -57.09 | 3.96 | -1.907204 | 17.06504
3967.5 | 0.81065 | -118.86 | 0.1414 | 79 | 0.1421 | 80.52 | 0.7961 | -59.5 | 3.9675 | -1.823332 | 16.99101
3975 | 0.81495 | -120.61 | 0.1425 | 76.2 | 0.1437 | 77.64 | 0.78715 | -63.4 | 3.975 | -1.777381 | 16.9237
3982.5 | 0.81274 | -122.23 | 0.1431 | 73.27 | 0.1442 | 74.46 | 0.78737 | -68.1 | 3.9825 | -1.800967 | 16.88721
3990 | 0.8039 | -124.22 | 0.1428 | 70.39 | 0.1437 | 71.38 | 0.79672 | -72.42 | 3.99 | -1.895959 | 16.90544
3997.5 | 0.79287 | -126.92 | 0.1419 | 67.75 | 0.1424 | 68.69 | 0.8097 | -75.4 | 3.9975 | -2.01596 | 16.96035
4005 | 0.7845 | -130.33 | 0.1407 | 65.42 | 0.1409 | 66.42 | 0.81996 | -76.87 | 4.005 | -2.108141 | 17.03412
4012.5 | 0.78263 | -134.06 | 0.1397 | 63.34 | 0.1401 | 64.44 | 0.82346 | -77.34 | 4.0125 | -2.12887 | 17.09607
4020 | 0.78732 | -137.55 | 0.1396 | 61.29 | 0.1401 | 62.48 | 0.81968 | -77.69 | 4.02 | -2.076974 | 17.10229
4027.5 | 0.79529 | -140.41 | 0.1401 | 59.07 | 0.1411 | 60.34 | 0.81065 | -78.76 | 4.0275 | -1.98949 | 17.07124
4035 | 0.80214 | -142.54 | 0.1409 | 56.65 | 0.1423 | 57.75 | 0.80009 | -81.11 | 4.035 | -1.914997 | 17.02178
4042.5 | 0.80455 | -144.19 | 0.1417 | 54.15 | 0.143 | 55 | 0.7922 | -84.66 | 4.0425 | -1.888939 | 16.9726
4050 | 0.80193 | -145.79 | 0.142 | 51.54 | 0.1427 | 52.25 | 0.79047 | -88.78 | 4.05 | -1.917271 | 16.95423
4057.5 | 0.79591 | -147.73 | 0.1416 | 48.97 | 0.142 | 49.75 | 0.79499 | -92.5 | 4.0575 | -1.982721 | 16.97873
4065 | 0.78982 | -150.14 | 0.1408 | 46.6 | 0.1412 | 47.57 | 0.80281 | -95.18 | 4.065 | -2.049437 | 17.02795
4072.5 | 0.78634 | -152.98 | 0.1402 | 44.41 | 0.1407 | 45.52 | 0.80969 | -96.8 | 4.0725 | -2.087793 | 17.06504
4080 | 0.7864 | -155.89 | 0.1399 | 42.3 | 0.141 | 43.42 | 0.81257 | -97.83 | 4.08 | -2.08713 | 17.08365
4087.5 | 0.78902 | -158.61 | 0.1403 | 40.1 | 0.1417 | 41.24 | 0.81066 | -98.95 | 4.0875 | -2.05824 | 17.05885
4095 | 0.79115 | -160.99 | 0.1412 | 37.8 | 0.1427 | 38.72 | 0.80499 | -100.81 | 4.095 | -2.034823 | 17.00331
4102.5 | 0.79117 | -163.12 | 0.1421 | 35.43 | 0.1432 | 36.1 | 0.79853 | -103.62 | 4.1025 | -2.034604 | 16.94812
4110 | 0.78844 | -165.31 | 0.1427 | 32.88 | 0.1431 | 33.55 | 0.79539 | -107.06 | 4.11 | -2.064627 | 16.91152
4117.5 | 0.78446 | -167.79 | 0.1426 | 30.24 | 0.1427 | 31.15 | 0.79794 | -110.42 | 4.1175 | -2.108584 | 16.91761
4125 | 0.78149 | -170.66 | 0.1419 | 27.82 | 0.1425 | 28.9 | 0.80452 | -113 | 4.125 | -2.141531 | 16.96035
4132.5 | 0.78167 | -173.71 | 0.141 | 25.6 | 0.1421 | 26.78 | 0.8117 | -114.54 | 4.1325 | -2.139531 | 17.01562
4140 | 0.78511 | -176.63 | 0.1406 | 23.56 | 0.1419 | 24.71 | 0.8154 | -115.33 | 4.14 | -2.10139 | 17.04029
4147.5 | 0.79058 | -179.1 | 0.1407 | 21.58 | 0.1422 | 22.65 | 0.81354 | -116.05 | 4.1475 | -2.041084 | 17.03412
4155 | 0.79496 | 179.02 | 0.1414 | 19.53 | 0.1428 | 20.46 | 0.80593 | -117.43 | 4.155 | -1.993094 | 16.99101
4162.5 | 0.79701 | 177.59 | 0.1427 | 17.44 | 0.1437 | 18.27 | 0.79496 | -119.99 | 4.1625 | -1.970725 | 16.91152
4170 | 0.79595 | 176.28 | 0.1444 | 15.02 | 0.1448 | 15.92 | 0.78609 | -123.76 | 4.17 | -1.982284 | 16.80866
4177.5 | 0.79186 | 174.7 | 0.1454 | 12.39 | 0.1459 | 13.49 | 0.784 | -128.08 | 4.1775 | -2.027032 | 16.74871
4185 | 0.7866 | 172.57 | 0.1456 | 9.77 | 0.1467 | 11.02 | 0.79033 | -131.99 | 4.185 | -2.084921 | 16.73677
4192.5 | 0.78211 | 169.86 | 0.1452 | 7.27 | 0.1464 | 8.61 | 0.80168 | -134.73 | 4.1925 | -2.134643 | 16.76067
4200 | 0.78018 | 166.77 | 0.1447 | 5 | 0.1461 | 6.27 | 0.81262 | -136.19 | 4.2 | -2.156104 | 16.79063
4207.5 | 0.78083 | 163.68 | 0.1443 | 2.89 | 0.1457 | 4.12 | 0.81891 | -136.8 | 4.2075 | -2.14887 | 16.81467
4215 | 0.78356 | 160.94 | 0.1445 | 0.91 | 0.1457 | 2 | 0.81795 | -137.36 | 4.215 | -2.118555 | 16.80264
4222.5 | 0.78673 | 158.71 | 0.1454 | -1.08 | 0.1461 | 0.09 | 0.81025 | -138.61 | 4.2225 | -2.083486 | 16.74871
4230 | 0.78892 | 156.84 | 0.1469 | -3.3 | 0.1475 | -1.99 | 0.79923 | -141.02 | 4.23 | -2.059341 | 16.65956
4237.5 | 0.78936 | 155.08 | 0.1484 | -5.82 | 0.1489 | -4.27 | 0.79082 | -144.53 | 4.2375 | -2.054498 | 16.57132
4245 | 0.78785 | 153.12 | 0.1491 | -8.44 | 0.1502 | -6.84 | 0.78976 | -148.48 | 4.245 | -2.071129 | 16.53045
4252.5 | 0.78535 | 150.8 | 0.1492 | -11.03 | 0.1507 | -9.47 | 0.79675 | -151.95 | 4.2525 | -2.098735 | 16.52462
4260 | 0.78308 | 148.11 | 0.1489 | -13.39 | 0.1506 | -11.93 | 0.80807 | -154.27 | 4.26 | -2.123877 | 16.54211
4267.5 | 0.78169 | 145.25 | 0.1486 | -15.53 | 0.15 | -14.13 | 0.81777 | -155.45 | 4.2675 | -2.139309 | 16.55962
4275 | 0.78187 | 142.51 | 0.1486 | -17.52 | 0.1495 | -16.13 | 0.8212 | -156.03 | 4.275 | -2.137309 | 16.55962
4282.5 | 0.78316 | 140.11 | 0.1492 | -19.45 | 0.1498 | -17.96 | 0.81677 | -156.76 | 4.2825 | -2.12299 | 16.52462
4290 | 0.78532 | 138.02 | 0.1504 | -21.47 | 0.1512 | -19.85 | 0.80588 | -158.37 | 4.29 | -2.099067 | 16.45504
4297.5 | 0.78754 | 136.16 | 0.1519 | -23.74 | 0.1531 | -22.08 | 0.79391 | -161.22 | 4.2975 | -2.074548 | 16.36884
4305 | 0.78924 | 134.34 | 0.1533 | -26.21 | 0.1548 | -24.64 | 0.78713 | -165.1 | 4.305 | -2.055818 | 16.28916
4312.5 | 0.78965 | 132.38 | 0.1543 | -28.81 | 0.1558 | -27.31 | 0.78972 | -169.15 | 4.3125 | -2.051307 | 16.23268
4320 | 0.78804 | 130.17 | 0.1546 | -31.37 | 0.156 | -29.93 | 0.80008 | -172.43 | 4.32 | -2.069035 | 16.21581
4327.5 | 0.78464 | 127.68 | 0.1543 | -33.75 | 0.1554 | -32.33 | 0.81263 | -174.46 | 4.3275 | -2.106591 | 16.23268
4335 | 0.78062 | 125.05 | 0.1539 | -35.9 | 0.1547 | -34.47 | 0.82097 | -175.44 | 4.335 | -2.151207 | 16.25523
4342.5 | 0.77815 | 122.39 | 0.1539 | -37.8 | 0.1547 | -36.28 | 0.82131 | -176.02 | 4.3425 | -2.178734 | 16.25523
4350 | 0.77822 | 119.83 | 0.1548 | -39.72 | 0.1559 | -38.19 | 0.81366 | -177.01 | 4.35 | -2.177952 | 16.20458
4357.5 | 0.78114 | 117.45 | 0.1565 | -41.88 | 0.1578 | -40.37 | 0.80184 | -179.07 | 4.3575 | -2.145422 | 16.10971
4365 | 0.78556 | 115.25 | 0.1583 | -44.4 | 0.1599 | -42.87 | 0.79207 | 177.65 | 4.365 | -2.096413 | 16.01038
4372.5 | 0.78917 | 113.17 | 0.1596 | -47.1 | 0.1612 | -45.6 | 0.79 | 173.73 | 4.3725 | -2.056589 | 15.93934
4380 | 0.78973 | 111.04 | 0.16 | -49.72 | 0.1616 | -48.38 | 0.79719 | 170.11 | 4.38 | -2.050427 | 15.9176
4387.5 | 0.78646 | 108.74 | 0.1597 | -52.22 | 0.1608 | -50.89 | 0.80948 | 167.57 | 4.3875 | -2.086467 | 15.9339
4395 | 0.78139 | 106.19 | 0.1591 | -54.38 | 0.16 | -52.97 | 0.81986 | 166.28 | 4.395 | -2.142643 | 15.9666
4402.5 | 0.77741 | 103.5 | 0.1588 | -56.21 | 0.16 | -54.79 | 0.82297 | 165.76 | 4.4025 | -2.186998 | 15.98299
4410 | 0.77707 | 100.79 | 0.1596 | -58 | 0.161 | -56.59 | 0.8167 | 165.18 | 4.41 | -2.190797 | 15.93934
4417.5 | 0.78081 | 98.34 | 0.1612 | -60.09 | 0.1627 | -58.72 | 0.80335 | 163.66 | 4.4175 | -2.149093 | 15.8527
4425 | 0.78739 | 96.27 | 0.1632 | -62.54 | 0.165 | -61.19 | 0.78896 | 160.68 | 4.425 | -2.076202 | 15.7456
4432.5 | 0.79363 | 94.59 | 0.1651 | -65.25 | 0.167 | -63.94 | 0.7808 | 156.45 | 4.4325 | -2.007638 | 15.64506
4440 | 0.79511 | 93.05 | 0.1661 | -68.08 | 0.1679 | -66.92 | 0.78417 | 151.89 | 4.44 | -1.991456 | 15.59261
4447.5 | 0.79021 | 91.3 | 0.1664 | -70.79 | 0.1675 | -69.62 | 0.79693 | 148.11 | 4.4475 | -2.04515 | 15.57693
4455 | 0.78083 | 89.06 | 0.1659 | -73.22 | 0.1671 | -71.94 | 0.81226 | 145.8 | 4.455 | -2.14887 | 15.60307
4462.5 | 0.77091 | 86.2 | 0.1656 | -75.32 | 0.1671 | -74.01 | 0.82231 | 144.84 | 4.4625 | -2.259926 | 15.61879
4470 | 0.76452 | 82.87 | 0.1659 | -77.28 | 0.1676 | -76.01 | 0.82321 | 144.51 | 4.47 | -2.332223 | 15.60307
4477.5 | 0.76476 | 79.46 | 0.1669 | -79.34 | 0.1687 | -78.18 | 0.81468 | 143.83 | 4.4775 | -2.329497 | 15.55087
4485 | 0.7718 | 76.44 | 0.1685 | -81.69 | 0.1703 | -80.56 | 0.80104 | 142.04 | 4.485 | -2.249905 | 15.468
4492.5 | 0.78152 | 74.08 | 0.1701 | -84.26 | 0.1717 | -83.23 | 0.78921 | 138.86 | 4.4925 | -2.141198 | 15.38591
4500 | 0.78803 | 72.25 | 0.1712 | -87.05 | 0.1722 | -86.07 | 0.78584 | 134.76 | 4.5 | -2.069145 | 15.32992
4507.5 | 0.7877 | 70.62 | 0.1714 | -89.78 | 0.1722 | -88.76 | 0.79271 | 130.75 | 4.5075 | -2.072783 | 15.31978
4515 | 0.78095 | 68.74 | 0.1709 | -92.28 | 0.1718 | -91.21 | 0.80526 | 127.79 | 4.515 | -2.147535 | 15.34516
4522.5 | 0.77046 | 66.29 | 0.1702 | -94.48 | 0.1716 | -93.41 | 0.81687 | 126.21 | 4.5225 | -2.264998 | 15.38081
4530 | 0.761 | 63.19 | 0.1702 | -96.52 | 0.1717 | -95.52 | 0.82154 | 125.63 | 4.53 | -2.372307 | 15.38081
4537.5 | 0.75763 | 59.74 | 0.1707 | -98.51 | 0.1722 | -97.67 | 0.81653 | 125.22 | 4.5375 | -2.410857 | 15.35533
4545 | 0.76262 | 56.46 | 0.172 | -100.65 | 0.1733 | -99.93 | 0.80432 | 124.09 | 4.545 | -2.353836 | 15.28943
4552.5 | 0.77273 | 53.84 | 0.1735 | -103.09 | 0.1746 | -102.39 | 0.79064 | 121.69 | 4.5525 | -2.239445 | 15.21401
4560 | 0.78151 | 51.91 | 0.175 | -105.76 | 0.1753 | -105.04 | 0.78212 | 118.03 | 4.56 | -2.141309 | 15.13924
4567.5 | 0.78447 | 50.43 | 0.1756 | -108.52 | 0.1761 | -107.73 | 0.78272 | 113.86 | 4.5675 | -2.108473 | 15.10951
4575 | 0.78001 | 48.92 | 0.1755 | -111.15 | 0.1763 | -110.34 | 0.79152 | 110.18 | 4.575 | -2.157997 | 15.11446
4582.5 | 0.76945 | 46.92 | 0.1751 | -113.55 | 0.1763 | -112.81 | 0.80331 | 107.69 | 4.5825 | -2.276392 | 15.13428
4590 | 0.75734 | 44.19 | 0.1749 | -115.7 | 0.176 | -115.1 | 0.81128 | 106.42 | 4.59 | -2.414182 | 15.1442
4597.5 | 0.75013 | 40.86 | 0.1749 | -117.77 | 0.1758 | -117.28 | 0.81097 | 105.73 | 4.5975 | -2.497269 | 15.1442
4605 | 0.75161 | 37.45 | 0.1755 | -119.89 | 0.1761 | -119.44 | 0.80302 | 104.82 | 4.605 | -2.480149 | 15.11446
4612.5 | 0.75976 | 34.54 | 0.1766 | -122.2 | 0.1767 | -121.72 | 0.79137 | 102.96 | 4.6125 | -2.386472 | 15.06019
4620 | 0.76878 | 32.36 | 0.1777 | -124.76 | 0.1776 | -124.13 | 0.78132 | 99.92 | 4.62 | -2.283958 | 15.00625
4627.5 | 0.77361 | 30.77 | 0.1782 | -127.43 | 0.1785 | -126.76 | 0.77709 | 96.03 | 4.6275 | -2.229559 | 14.98185
4635 | 0.77121 | 29.34 | 0.1782 | -130.09 | 0.1791 | -129.47 | 0.78092 | 92.11 | 4.635 | -2.256547 | 14.98185
4642.5 | 0.762 | 27.58 | 0.178 | -132.64 | 0.1789 | -132.18 | 0.79006 | 89.01 | 4.6425 | -2.360901 | 14.9916
4650 | 0.74947 | 25.18 | 0.1777 | -134.99 | 0.1783 | -134.59 | 0.79882 | 87.05 | 4.65 | -2.504915 | 15.00625
4657.5 | 0.7393 | 22.08 | 0.1775 | -137.17 | 0.1778 | -136.74 | 0.80225 | 85.89 | 4.6575 | -2.623586 | 15.01603
4665 | 0.73577 | 18.62 | 0.1778 | -139.34 | 0.1778 | -138.88 | 0.79929 | 84.87 | 4.665 | -2.665158 | 15.00136
4672.5 | 0.73889 | 15.31 | 0.1785 | -141.68 | 0.1783 | -141.07 | 0.79212 | 83.33 | 4.6725 | -2.628404 | 14.96724
4680 | 0.74479 | 12.46 | 0.1791 | -144.2 | 0.179 | -143.47 | 0.78432 | 80.91 | 4.68 | -2.559323 | 14.93809
4687.5 | 0.74957 | 10.12 | 0.1794 | -146.84 | 0.1797 | -146.06 | 0.77939 | 77.73 | 4.6875 | -2.503756 | 14.92355
4695 | 0.74984 | 8.04 | 0.1791 | -149.56 | 0.1796 | -148.88 | 0.78029 | 74.33 | 4.695 | -2.500628 | 14.93809
4702.5 | 0.74534 | 5.88 | 0.1785 | -152.18 | 0.179 | -151.54 | 0.78655 | 71.47 | 4.7025 | -2.552911 | 14.96724
4710 | 0.73801 | 3.43 | 0.1779 | -154.53 | 0.178 | -153.88 | 0.79377 | 69.53 | 4.71 | -2.638755 | 14.99648
4717.5 | 0.73184 | 0.67 | 0.1773 | -156.64 | 0.1772 | -155.88 | 0.79667 | 68.37 | 4.7175 | -2.711677 | 15.02583
4725 | 0.7301 | -2.2 | 0.1772 | -158.65 | 0.1768 | -157.77 | 0.79373 | 67.39 | 4.725 | -2.732353 | 15.03073
4732.5 | 0.73286 | -4.89 | 0.1778 | -160.75 | 0.1773 | -159.73 | 0.78631 | 65.94 | 4.7325 | -2.69958 | 15.00136
4740 | 0.73738 | -7.12 | 0.1786 | -163.06 | 0.1784 | -161.95 | 0.77707 | 63.6 | 4.74 | -2.646173 | 14.96237
4747.5 | 0.74007 | -9 | 0.1792 | -165.57 | 0.1795 | -164.46 | 0.76954 | 60.29 | 4.7475 | -2.614544 | 14.93324
4755 | 0.7381 | -10.8 | 0.1794 | -168.27 | 0.1798 | -167.26 | 0.76826 | 56.46 | 4.755 | -2.637696 | 14.92355
4762.5 | 0.73096 | -12.9 | 0.1793 | -171.05 | 0.1793 | -170.08 | 0.77441 | 52.94 | 4.7625 | -2.722128 | 14.92839
4770 | 0.72112 | -15.49 | 0.1786 | -173.61 | 0.1783 | -172.6 | 0.78397 | 50.38 | 4.77 | -2.839849 | 14.96237
4777.5 | 0.71311 | -18.66 | 0.1776 | -175.9 | 0.1773 | -174.82 | 0.79137 | 48.86 | 4.7775 | -2.936869 | 15.01114
4785 | 0.7104 | -22.06 | 0.1768 | -177.98 | 0.1764 | -176.82 | 0.79374 | 47.96 | 4.785 | -2.969941 | 15.05035
4792.5 | 0.71351 | -25.24 | 0.1765 | 179.99 | 0.1761 | -178.76 | 0.79089 | 47.06 | 4.7925 | -2.931999 | 15.06511
4800 | 0.72023 | -27.79 | 0.1766 | 177.97 | 0.1765 | 179.27 | 0.78344 | 45.64 | 4.8 | -2.850576 | 15.06019
4807.5 | 0.72585 | -29.7 | 0.1769 | 175.85 | 0.1771 | 177.04 | 0.77396 | 43.31 | 4.8075 | -2.783062 | 15.04544
4815 | 0.72669 | -31.3 | 0.1773 | 173.45 | 0.1774 | 174.55 | 0.76731 | 40.12 | 4.815 | -2.773016 | 15.02583
4822.5 | 0.72175 | -32.98 | 0.1775 | 170.89 | 0.1773 | 171.9 | 0.76691 | 36.62 | 4.8225 | -2.832264 | 15.01603
4830 | 0.71327 | -35.13 | 0.1774 | 168.27 | 0.177 | 169.39 | 0.77183 | 33.46 | 4.83 | -2.934921 | 15.02093
4837.5 | 0.7045 | -37.89 | 0.1768 | 165.85 | 0.1761 | 167.03 | 0.77879 | 31.08 | 4.8375 | -3.04238 | 15.05035
4845 | 0.69872 | -41.09 | 0.1757 | 163.59 | 0.1751 | 164.83 | 0.78465 | 29.44 | 4.845 | -3.113937 | 15.10456
4852.5 | 0.69833 | -44.35 | 0.1749 | 161.48 | 0.1744 | 162.77 | 0.7878 | 28.26 | 4.8525 | -3.118786 | 15.1442
4860 | 0.70259 | -47.25 | 0.1745 | 159.53 | 0.1743 | 160.8 | 0.7863 | 27.16 | 4.86 | -3.065961 | 15.16409
4867.5 | 0.70745 | -49.61 | 0.1742 | 157.61 | 0.174 | 158.77 | 0.78043 | 25.67 | 4.8675 | -3.006085 | 15.17904
4875 | 0.70993 | -51.61 | 0.1742 | 155.45 | 0.1739 | 156.51 | 0.77389 | 23.52 | 4.875 | -2.975689 | 15.17904
4882.5 | 0.70924 | -53.53 | 0.1744 | 153.13 | 0.1738 | 154.16 | 0.76968 | 20.87 | 4.8825 | -2.984136 | 15.16907
4890 | 0.70616 | -55.64 | 0.1745 | 150.72 | 0.1738 | 151.77 | 0.76858 | 18.05 | 4.89 | -3.021938 | 15.16409
4897.5 | 0.70234 | -58.02 | 0.174 | 148.36 | 0.1732 | 149.5 | 0.7704 | 15.44 | 4.8975 | -3.069052 | 15.18902
4905 | 0.69984 | -60.61 | 0.1732 | 146.13 | 0.1726 | 147.31 | 0.77369 | 13.26 | 4.905 | -3.100025 | 15.22904
4912.5 | 0.70009 | -63.19 | 0.1725 | 144.05 | 0.1721 | 145.27 | 0.77639 | 11.51 | 4.9125 | -3.096923 | 15.26422
4920 | 0.70293 | -65.46 | 0.1722 | 142.24 | 0.1718 | 143.35 | 0.77608 | 10 | 4.92 | -3.061758 | 15.27934
4927.5 | 0.70505 | -67.37 | 0.172 | 140.41 | 0.1717 | 141.41 | 0.77217 | 8.3 | 4.9275 | -3.035602 | 15.28943
4935 | 0.70488 | -69.14 | 0.1723 | 138.35 | 0.1719 | 139.26 | 0.76689 | 6.12 | 4.935 | -3.037696 | 15.27429
4942.5 | 0.70211 | -71.06 | 0.1729 | 136.06 | 0.1723 | 136.95 | 0.76254 | 3.43 | 4.9425 | -3.071897 | 15.2441
4950 | 0.69733 | -73.31 | 0.1731 | 133.6 | 0.1724 | 134.51 | 0.76109 | 0.45 | 4.95 | -3.131233 | 15.23406
4957.5 | 0.69156 | -75.97 | 0.1727 | 131.06 | 0.1718 | 132.03 | 0.76348 | -2.45 | 4.9575 | -3.203403 | 15.25415
4965 | 0.68802 | -78.96 | 0.1717 | 128.63 | 0.1711 | 129.65 | 0.76911 | -4.86 | 4.965 | -3.247979 | 15.30459
4972.5 | 0.68788 | -82.02 | 0.1706 | 126.46 | 0.1702 | 127.43 | 0.77501 | -6.61 | 4.9725 | -3.249746 | 15.36042
4980 | 0.69143 | -84.74 | 0.1697 | 124.63 | 0.1694 | 125.51 | 0.77841 | -7.81 | 4.98 | -3.205036 | 15.40636
4987.5 | 0.69527 | -87.01 | 0.1691 | 122.9 | 0.1689 | 123.68 | 0.77764 | -8.85 | 4.9875 | -3.15693 | 15.43713
4995 | 0.69797 | -89.03 | 0.1691 | 121.06 | 0.1687 | 121.81 | 0.77306 | -10.15 | 4.995 | -3.123265 | 15.43713
5002.5 | 0.6992 | -90.98 | 0.1696 | 119.08 | 0.169 | 119.81 | 0.76652 | -12 | 5.0025 | -3.107972 | 15.41148
5010 | 0.69879 | -92.99 | 0.17 | 116.89 | 0.1693 | 117.61 | 0.76044 | -14.46 | 5.01 | -3.113066 | 15.39102
5017.5 | 0.69694 | -95.23 | 0.17 | 114.5 | 0.1692 | 115.3 | 0.75748 | -17.31 | 5.0175 | -3.136092 | 15.39102
5025 | 0.69604 | -97.67 | 0.1695 | 112.12 | 0.169 | 112.98 | 0.75858 | -20.1 | 5.025 | -3.147316 | 15.41661
5032.5 | 0.69723 | -100.1 | 0.1687 | 109.93 | 0.1686 | 110.77 | 0.76233 | -22.48 | 5.0325 | -3.132479 | 15.4577
5040 | 0.69969 | -102.25 | 0.168 | 108.04 | 0.1679 | 108.73 | 0.76637 | -24.31 | 5.04 | -3.101887 | 15.49381
5047.5 | 0.70141 | -104.18 | 0.1676 | 106.27 | 0.1674 | 106.89 | 0.76797 | -25.75 | 5.0475 | -3.080561 | 15.51452
5055 | 0.70211 | -106.01 | 0.1679 | 104.51 | 0.1674 | 105.08 | 0.76589 | -27.19 | 5.055 | -3.071897 | 15.49899
5062.5 | 0.70174 | -107.92 | 0.1685 | 102.59 | 0.1679 | 103.19 | 0.76097 | -29 | 5.0625 | -3.076475 | 15.468
5070 | 0.70063 | -110 | 0.169 | 100.46 | 0.1684 | 101.08 | 0.75524 | -31.37 | 5.07 | -3.090225 | 15.44227
5077.5 | 0.69936 | -112.37 | 0.1691 | 98.11 | 0.1686 | 98.84 | 0.75166 | -34.17 | 5.0775 | -3.105984 | 15.43713
5085 | 0.69971 | -114.94 | 0.1688 | 95.7 | 0.1684 | 96.48 | 0.75205 | -37.03 | 5.085 | -3.101638 | 15.45255
5092.5 | 0.70231 | -117.42 | 0.1681 | 93.46 | 0.1679 | 94.19 | 0.75576 | -39.55 | 5.0925 | -3.069423 | 15.48865
5100 | 0.70554 | -119.57 | 0.1674 | 91.49 | 0.1671 | 92.1 | 0.76065 | -41.47 | 5.1 | -3.029567 | 15.52489
5107.5 | 0.70767 | -121.39 | 0.1669 | 89.71 | 0.1667 | 90.27 | 0.76368 | -42.89 | 5.1075 | -3.003384 | 15.55087
5115 | 0.70794 | -123.04 | 0.1669 | 87.99 | 0.1665 | 88.55 | 0.76282 | -44.18 | 5.115 | -3.000071 | 15.55087
5122.5 | 0.70619 | -124.73 | 0.1676 | 86.2 | 0.167 | 86.78 | 0.75803 | -45.79 | 5.1225 | -3.021569 | 15.51452
5130 | 0.7033 | -126.71 | 0.1683 | 84.16 | 0.1677 | 84.79 | 0.75173 | -48.03 | 5.13 | -3.057188 | 15.47832
5137.5 | 0.70061 | -129.14 | 0.1688 | 81.82 | 0.1683 | 82.53 | 0.74752 | -50.85 | 5.1375 | -3.090473 | 15.45255
5145 | 0.70006 | -131.98 | 0.1688 | 79.34 | 0.1684 | 80.1 | 0.74807 | -53.85 | 5.145 | -3.097295 | 15.45255
5152.5 | 0.70291 | -134.89 | 0.168 | 76.99 | 0.1679 | 77.65 | 0.75325 | -56.45 | 5.1525 | -3.062006 | 15.49381
5160 | 0.70808 | -137.54 | 0.167 | 74.87 | 0.1668 | 75.44 | 0.76057 | -58.3 | 5.16 | -2.998353 | 15.54567
5167.5 | 0.71385 | -139.72 | 0.1661 | 73.08 | 0.1658 | 73.53 | 0.76616 | -59.39 | 5.1675 | -2.927861 | 15.59261
5175 | 0.71841 | -141.39 | 0.1658 | 71.49 | 0.1653 | 71.97 | 0.76664 | -60.12 | 5.175 | -2.872553 | 15.60831
5182.5 | 0.72113 | -142.75 | 0.1661 | 69.95 | 0.1657 | 70.5 | 0.76053 | -61.14 | 5.1825 | -2.839729 | 15.59261
5190 | 0.72156 | -144.03 | 0.1673 | 68.22 | 0.1666 | 68.82 | 0.75045 | -63.02 | 5.19 | -2.834551 | 15.53008
5197.5 | 0.72 | -145.62 | 0.1684 | 66.12 | 0.1681 | 66.84 | 0.74135 | -65.93 | 5.1975 | -2.85335 | 15.47316
5205 | 0.71757 | -147.75 | 0.1693 | 63.75 | 0.1692 | 64.46 | 0.7381 | -69.47 | 5.205 | -2.882715 | 15.42686
5212.5 | 0.71572 | -150.46 | 0.1695 | 61.24 | 0.1695 | 61.87 | 0.74308 | -72.86 | 5.2125 | -2.905137 | 15.41661
5220 | 0.71556 | -153.55 | 0.1688 | 58.86 | 0.1686 | 59.37 | 0.7544 | -75.32 | 5.22 | -2.907079 | 15.45255
5227.5 | 0.71804 | -156.71 | 0.1676 | 56.76 | 0.1674 | 57.19 | 0.76662 | -76.47 | 5.2275 | -2.877027 | 15.51452
5235 | 0.72313 | -159.54 | 0.1663 | 54.99 | 0.166 | 55.5 | 0.77358 | -76.57 | 5.235 | -2.815672 | 15.58216
5242.5 | 0.73122 | -161.74 | 0.1657 | 53.55 | 0.1653 | 54.12 | 0.77099 | -76.38 | 5.2425 | -2.719039 | 15.61355
5250 | 0.74116 | -163.15 | 0.1661 | 52.16 | 0.1655 | 52.78 | 0.75918 | -76.8 | 5.25 | -2.601761 | 15.59261
5257.5 | 0.75039 | -163.89 | 0.1672 | 50.54 | 0.167 | 51.23 | 0.74117 | -78.52 | 5.2575 | -2.494259 | 15.53527
5265 | 0.75705 | -164.31 | 0.1689 | 48.6 | 0.1691 | 49.28 | 0.72313 | -81.89 | 5.265 | -2.417509 | 15.44741
5272.5 | 0.75964 | -164.7 | 0.1707 | 46.39 | 0.1708 | 46.96 | 0.71241 | -86.53 | 5.2725 | -2.387843 | 15.35533
5280 | 0.75687 | -165.41 | 0.1719 | 43.95 | 0.1718 | 44.47 | 0.71396 | -91.46 | 5.28 | -2.419574 | 15.29448
5287.5 | 0.74852 | -166.73 | 0.1723 | 41.51 | 0.1722 | 41.98 | 0.72574 | -95.5 | 5.2875 | -2.515932 | 15.27429
5295 | 0.73767 | -168.84 | 0.1722 | 39.18 | 0.172 | 39.76 | 0.74081 | -98.1 | 5.295 | -2.642758 | 15.27934
5302.5 | 0.72899 | -171.63 | 0.172 | 37.07 | 0.1716 | 37.74 | 0.75218 | -99.55 | 5.3025 | -2.745569 | 15.28943
5310 | 0.72584 | -174.72 | 0.172 | 35.11 | 0.1716 | 35.83 | 0.75682 | -100.44 | 5.31 | -2.783182 | 15.28943
5317.5 | 0.72918 | -177.77 | 0.1722 | 33.15 | 0.1723 | 33.94 | 0.75476 | -101.46 | 5.3175 | -2.743305 | 15.27934
5325 | 0.73773 | 179.52 | 0.1729 | 31.03 | 0.1732 | 31.85 | 0.74803 | -103.13 | 5.325 | -2.642051 | 15.2441
5332.5 | 0.74768 | 177.27 | 0.1736 | 28.83 | 0.1739 | 29.55 | 0.74184 | -105.57 | 5.3325 | -2.525685 | 15.20901
5340 | 0.75455 | 175.34 | 0.1741 | 26.53 | 0.1742 | 27.2 | 0.74092 | -108.4 | 5.34 | -2.44624 | 15.18402
5347.5 | 0.75618 | 173.48 | 0.1742 | 24.25 | 0.174 | 24.94 | 0.74547 | -110.97 | 5.3475 | -2.427496 | 15.17904
5355 | 0.75347 | 171.45 | 0.1737 | 22.05 | 0.1736 | 22.87 | 0.75255 | -112.88 | 5.355 | -2.458681 | 15.204
5362.5 | 0.74974 | 169.19 | 0.1734 | 20.12 | 0.1732 | 21.01 | 0.75795 | -114.15 | 5.3625 | -2.501786 | 15.21902
5370 | 0.74852 | 166.85 | 0.1735 | 18.3 | 0.1733 | 19.3 | 0.75898 | -115.12 | 5.37 | -2.515932 | 15.21401
5377.5 | 0.75123 | 164.57 | 0.1739 | 16.49 | 0.1742 | 17.53 | 0.75443 | -116.32 | 5.3775 | -2.484542 | 15.19401
5385 | 0.75821 | 162.53 | 0.1749 | 14.54 | 0.1755 | 15.64 | 0.74633 | -118.24 | 5.385 | -2.40421 | 15.1442
5392.5 | 0.76639 | 160.78 | 0.1763 | 12.41 | 0.1769 | 13.4 | 0.73922 | -121.04 | 5.3925 | -2.311003 | 15.07495
5400 | 0.77149 | 159.15 | 0.1774 | 10.05 | 0.1779 | 11.02 | 0.73751 | -124.33 | 5.4 | -2.253394 | 15.02093
5407.5 | 0.77149 | 157.37 | 0.178 | 7.56 | 0.178 | 8.51 | 0.7425 | -127.47 | 5.4075 | -2.253394 | 14.9916
5415 | 0.76712 | 155.21 | 0.1778 | 5.16 | 0.1778 | 6.24 | 0.75145 | -129.89 | 5.415 | -2.302734 | 15.00136
5422.5 | 0.76156 | 152.63 | 0.1772 | 2.96 | 0.1772 | 4.12 | 0.76015 | -131.46 | 5.4225 | -2.365917 | 15.03073
5430 | 0.75884 | 149.81 | 0.1767 | 0.99 | 0.1769 | 2.21 | 0.76497 | -132.38 | 5.43 | -2.396996 | 15.05527
5437.5 | 0.76171 | 147.05 | 0.1766 | -0.84 | 0.177 | 0.43 | 0.76351 | -133.19 | 5.4375 | -2.364207 | 15.06019
5445 | 0.7703 | 144.67 | 0.1771 | -2.66 | 0.1777 | -1.43 | 0.7574 | -134.45 | 5.445 | -2.266802 | 15.03563
5452.5 | 0.78103 | 142.8 | 0.178 | -4.66 | 0.1787 | -3.49 | 0.74979 | -136.48 | 5.4525 | -2.146646 | 14.9916
5460 | 0.78921 | 141.26 | 0.1792 | -6.83 | 0.1795 | -5.74 | 0.74476 | -139.18 | 5.46 | -2.056148 | 14.93324
5467.5 | 0.79202 | 139.75 | 0.18 | -9.21 | 0.1802 | -8.08 | 0.74495 | -142.1 | 5.4675 | -2.025277 | 14.89455
5475 | 0.78938 | 137.99 | 0.1801 | -11.6 | 0.1803 | -10.35 | 0.74925 | -144.7 | 5.475 | -2.054278 | 14.88973
5482.5 | 0.78409 | 135.83 | 0.18 | -13.86 | 0.1801 | -12.5 | 0.75483 | -146.68 | 5.4825 | -2.112682 | 14.89455
5490 | 0.78032 | 133.4 | 0.1796 | -15.86 | 0.18 | -14.46 | 0.7578 | -148.09 | 5.49 | -2.154545 | 14.91387
5497.5 | 0.78142 | 131.01 | 0.1794 | -17.72 | 0.1802 | -16.32 | 0.75621 | -149.33 | 5.4975 | -2.14231 | 14.92355
5505 | 0.78758 | 129.02 | 0.1799 | -19.52 | 0.1809 | -18.16 | 0.75045 | -150.94 | 5.505 | -2.074106 | 14.89938
5512.5 | 0.79549 | 127.51 | 0.181 | -21.46 | 0.182 | -20.18 | 0.74354 | -153.22 | 5.5125 | -1.987306 | 14.84643
5520 | 0.80064 | 126.29 | 0.1823 | -23.62 | 0.1829 | -22.37 | 0.73925 | -156.2 | 5.52 | -1.931254 | 14.78427
5527.5 | 0.80014 | 124.96 | 0.1834 | -26.06 | 0.1836 | -24.77 | 0.74039 | -159.5 | 5.5275 | -1.93668 | 14.73201
5535 | 0.79408 | 123.09 | 0.1837 | -28.63 | 0.184 | -27.28 | 0.74695 | -162.48 | 5.535 | -2.002715 | 14.71782
5542.5 | 0.78564 | 120.52 | 0.1836 | -31.11 | 0.1839 | -29.64 | 0.75539 | -164.69 | 5.5425 | -2.095528 | 14.72255
5550 | 0.78003 | 117.41 | 0.1829 | -33.39 | 0.1835 | -31.9 | 0.76189 | -166.07 | 5.55 | -2.157774 | 14.75573
5557.5 | 0.78139 | 114.29 | 0.1823 | -35.45 | 0.1832 | -33.91 | 0.76335 | -166.99 | 5.5575 | -2.142643 | 14.78427
5565 | 0.78964 | 111.76 | 0.182 | -37.23 | 0.1832 | -35.88 | 0.75911 | -167.98 | 5.565 | -2.051417 | 14.79857
5572.5 | 0.80073 | 110.12 | 0.1824 | -39.05 | 0.1835 | -37.74 | 0.75111 | -169.58 | 5.5725 | -1.930278 | 14.7795
5580 | 0.80884 | 109.21 | 0.1834 | -41.03 | 0.184 | -39.72 | 0.74307 | -172.1 | 5.58 | -1.842748 | 14.73201
5587.5 | 0.80975 | 108.53 | 0.1846 | -43.26 | 0.1849 | -41.87 | 0.73922 | -175.4 | 5.5875 | -1.832981 | 14.67537
5595 | 0.80267 | 107.43 | 0.1855 | -45.75 | 0.1859 | -44.24 | 0.74162 | -178.94 | 5.595 | -1.909259 | 14.63312
5602.5 | 0.79047 | 105.46 | 0.1859 | -48.36 | 0.1863 | -46.73 | 0.74915 | 177.95 | 5.6025 | -2.042292 | 14.61441
5610 | 0.77866 | 102.5 | 0.1857 | -50.86 | 0.1864 | -49.22 | 0.758 | 175.71 | 5.61 | -2.173043 | 14.62376
5617.5 | 0.77287 | 98.96 | 0.1849 | -53.17 | 0.1858 | -51.62 | 0.76444 | 174.32 | 5.6175 | -2.237871 | 14.66126
5625 | 0.77615 | 95.52 | 0.1841 | -55.25 | 0.1851 | -53.78 | 0.76623 | 173.43 | 5.625 | -2.201087 | 14.69892
5632.5 | 0.78573 | 92.85 | 0.1836 | -57.17 | 0.1845 | -55.74 | 0.76298 | 172.49 | 5.6325 | -2.094533 | 14.72255
5640 | 0.79613 | 91.15 | 0.1836 | -59.08 | 0.1841 | -57.6 | 0.75707 | 171.01 | 5.64 | -1.98032 | 14.72255
5647.5 | 0.80146 | 90.13 | 0.1841 | -61.09 | 0.1843 | -59.56 | 0.75136 | 168.76 | 5.6475 | -1.922363 | 14.69892
5655 | 0.79964 | 89.22 | 0.1848 | -63.31 | 0.185 | -61.67 | 0.74858 | 165.88 | 5.655 | -1.94211 | 14.66596
5662.5 | 0.791 | 87.84 | 0.1853 | -65.69 | 0.1858 | -64.07 | 0.75 | 162.8 | 5.6625 | -2.03647 | 14.64249
5670 | 0.77989 | 85.66 | 0.1853 | -68.19 | 0.186 | -66.5 | 0.75478 | 160.04 | 5.67 | -2.159333 | 14.64249
5677.5 | 0.77115 | 82.74 | 0.185 | -70.6 | 0.1862 | -68.93 | 0.76059 | 157.92 | 5.6775 | -2.257223 | 14.65657
5685 | 0.76875 | 79.54 | 0.1845 | -72.78 | 0.1853 | -71.23 | 0.76465 | 156.41 | 5.685 | -2.284297 | 14.68007
5692.5 | 0.77306 | 76.69 | 0.1837 | -74.81 | 0.1844 | -73.27 | 0.76537 | 155.17 | 5.6925 | -2.235736 | 14.71782
5700 | 0.78047 | 74.6 | 0.1833 | -76.8 | 0.1839 | -75.21 | 0.76311 | 153.81 | 5.7 | -2.152876 | 14.73675
5707.5 | 0.78579 | 73.24 | 0.1834 | -78.72 | 0.1837 | -77.1 | 0.75925 | 151.96 | 5.7075 | -2.09387 | 14.73201
5715 | 0.78551 | 72.21 | 0.1837 | -80.76 | 0.184 | -79.09 | 0.75577 | 149.52 | 5.715 | -2.096966 | 14.71782
5722.5 | 0.77868 | 70.93 | 0.1841 | -83.04 | 0.1847 | -81.37 | 0.75477 | 146.68 | 5.7225 | -2.17282 | 14.69892
5730 | 0.76819 | 69 | 0.1843 | -85.44 | 0.1851 | -83.76 | 0.75669 | 143.84 | 5.73 | -2.290627 | 14.68949
5737.5 | 0.75861 | 66.34 | 0.1839 | -87.83 | 0.1852 | -86.22 | 0.76105 | 141.41 | 5.7375 | -2.399629 | 14.70837
5745 | 0.75364 | 63.26 | 0.1833 | -90.09 | 0.1843 | -88.6 | 0.76558 | 139.57 | 5.745 | -2.456721 | 14.73675
5752.5 | 0.75523 | 60.34 | 0.1826 | -92.2 | 0.1833 | -90.69 | 0.76842 | 138.17 | 5.7525 | -2.438415 | 14.76998
5760 | 0.76131 | 58.1 | 0.1819 | -94.16 | 0.1824 | -92.63 | 0.7681 | 136.86 | 5.76 | -2.368769 | 14.80335
5767.5 | 0.76665 | 56.67 | 0.1818 | -96 | 0.182 | -94.45 | 0.76508 | 135.23 | 5.7675 | -2.308057 | 14.80812
5775 | 0.76673 | 55.72 | 0.182 | -97.9 | 0.1823 | -96.27 | 0.76089 | 133.03 | 5.775 | -2.307151 | 14.79857
5782.5 | 0.76042 | 54.69 | 0.1825 | -100.02 | 0.1831 | -98.38 | 0.7582 | 130.25 | 5.7825 | -2.378929 | 14.77474
5790 | 0.74949 | 53.03 | 0.1828 | -102.31 | 0.1838 | -100.74 | 0.75923 | 127.26 | 5.79 | -2.504683 | 14.76048
5797.5 | 0.73758 | 50.53 | 0.1827 | -104.69 | 0.1838 | -103.17 | 0.76457 | 124.57 | 5.7975 | -2.643817 | 14.76523
5805 | 0.72972 | 47.32 | 0.1818 | -107.03 | 0.1828 | -105.56 | 0.77191 | 122.56 | 5.805 | -2.736875 | 14.80812
5812.5 | 0.72908 | 43.94 | 0.1809 | -109.22 | 0.1816 | -107.76 | 0.77826 | 121.27 | 5.8125 | -2.744496 | 14.85123
5820 | 0.73522 | 41.12 | 0.1798 | -111.15 | 0.1804 | -109.68 | 0.78084 | 120.39 | 5.82 | -2.671654 | 14.90421
5827.5 | 0.74335 | 39.27 | 0.1793 | -112.92 | 0.1797 | -111.36 | 0.77807 | 119.41 | 5.8275 | -2.576133 | 14.92839
5835 | 0.7482 | 38.23 | 0.1793 | -114.63 | 0.1798 | -113.06 | 0.77131 | 117.83 | 5.835 | -2.519646 | 14.92839
5842.5 | 0.74676 | 37.53 | 0.1797 | -116.55 | 0.1805 | -114.94 | 0.76367 | 115.41 | 5.8425 | -2.536379 | 14.90904
5850 | 0.739 | 36.57 | 0.1806 | -118.67 | 0.1817 | -117.09 | 0.7596 | 112.28 | 5.85 | -2.627111 | 14.86565
5857.5 | 0.72721 | 34.86 | 0.1809 | -120.92 | 0.182 | -119.51 | 0.76164 | 108.98 | 5.8575 | -2.766803 | 14.85123
5865 | 0.71606 | 32.24 | 0.1807 | -123.27 | 0.1819 | -121.93 | 0.76974 | 106.18 | 5.865 | -2.901012 | 14.86084
5872.5 | 0.70964 | 28.99 | 0.1797 | -125.56 | 0.1806 | -124.19 | 0.78007 | 104.29 | 5.8725 | -2.979238 | 14.90904
5880 | 0.71042 | 25.74 | 0.1787 | -127.64 | 0.1793 | -126.19 | 0.78801 | 103.27 | 5.88 | -2.969696 | 14.95751
5887.5 | 0.7164 | 23.14 | 0.1777 | -129.42 | 0.1783 | -127.93 | 0.79 | 102.67 | 5.8875 | -2.896888 | 15.00625
5895 | 0.72289 | 21.37 | 0.1774 | -131.05 | 0.1779 | -129.55 | 0.78522 | 101.89 | 5.895 | -2.818556 | 15.02093
5902.5 | 0.72672 | 20.27 | 0.1775 | -132.75 | 0.1787 | -131.28 | 0.77571 | 100.36 | 5.9025 | -2.772658 | 15.01603
5910 | 0.72585 | 19.41 | 0.1784 | -134.61 | 0.1797 | -133.23 | 0.76617 | 97.87 | 5.91 | -2.783062 | 14.9721
5917.5 | 0.7196 | 18.28 | 0.1793 | -136.69 | 0.1805 | -135.41 | 0.76143 | 94.61 | 5.9175 | -2.858177 | 14.92839
5925 | 0.71043 | 16.48 | 0.1798 | -139 | 0.1808 | -137.8 | 0.7645 | 91.19 | 5.925 | -2.969574 | 14.90421
5932.5 | 0.70196 | 13.97 | 0.1797 | -141.38 | 0.1803 | -140.16 | 0.77387 | 88.33 | 5.9325 | -3.073753 | 14.90904
5940 | 0.69734 | 11.06 | 0.1789 | -143.61 | 0.1794 | -142.33 | 0.78521 | 86.4 | 5.94 | -3.131108 | 14.94779
5947.5 | 0.69714 | 8.25 | 0.1779 | -145.54 | 0.1783 | -144.26 | 0.79306 | 85.31 | 5.9475 | -3.1336 | 14.99648
5955 | 0.70002 | 5.89 | 0.1771 | -147.29 | 0.1775 | -145.96 | 0.79448 | 84.58 | 5.955 | -3.097791 | 15.03563
5962.5 | 0.70401 | 4.08 | 0.177 | -148.97 | 0.1777 | -147.67 | 0.7897 | 83.63 | 5.9625 | -3.048423 | 15.04053
5970 | 0.7064 | 2.69 | 0.1776 | -150.65 | 0.1786 | -149.47 | 0.78142 | 82.02 | 5.97 | -3.018986 | 15.01114
5977.5 | 0.70552 | 1.32 | 0.1784 | -152.52 | 0.1792 | -151.48 | 0.77391 | 79.6 | 5.9775 | -3.029813 | 14.9721
5985 | 0.70182 | -0.36 | 0.1792 | -154.69 | 0.1799 | -153.66 | 0.77148 | 76.67 | 5.985 | -3.075485 | 14.93324
5992.5 | 0.69729 | -2.51 | 0.1795 | -156.98 | 0.1797 | -155.93 | 0.77513 | 73.8 | 5.9925 | -3.131731 | 14.91871
6000 | 0.69411 | -4.97 | 0.1792 | -159.25 | 0.1793 | -158.18 | 0.78235 | 71.49 | 6 | -3.171434 | 14.93324

## Paper 8
! | 23/11/2025 | 18:53
! | Ref | Plane: | 0 | mm
# | MHZ | S | MA | R | 50
! | [9 empty] | S11 | EMI SE
3000 | 1.0676 | -130.64 | 0.01201 | 62.82 | 0.01209 | 64.4 | 1.02502 | -89.61 | 3 | 0.5681713 | 38.40914
3007.5 | 1.06149 | -132.6 | 0.01244 | 62.14 | 0.01263 | 62.88 | 1.01024 | -89.96 | 3.0075 | 0.5183181 | 38.10359
3015 | 1.05854 | -134.74 | 0.01286 | 60.44 | 0.01279 | 61.11 | 0.99398 | -92.02 | 3.015 | 0.4941455 | 37.81518
3022.5 | 1.05815 | -136.86 | 0.01346 | 55.91 | 0.0134 | 59.47 | 0.98319 | -95.59 | 3.0225 | 0.4909447 | 37.4191
3030 | 1.05771 | -138.87 | 0.01359 | 53.29 | 0.01377 | 56.68 | 0.98302 | -99.71 | 3.03 | 0.4873322 | 37.33561
3037.5 | 1.05552 | -140.63 | 0.01354 | 51.59 | 0.01391 | 53.57 | 0.99172 | -103.05 | 3.0375 | 0.4693293 | 37.36763
3045 | 1.05071 | -142.18 | 0.01398 | 49.22 | 0.01389 | 51.38 | 1.00235 | -104.86 | 3.045 | 0.4296573 | 37.08986
3052.5 | 1.04428 | -143.58 | 0.01435 | 47.68 | 0.01421 | 49.96 | 1.00915 | -105.25 | 3.0525 | 0.3763392 | 36.86296
3060 | 1.03734 | -144.97 | 0.01458 | 47.46 | 0.01451 | 49.04 | 1.00742 | -104.98 | 3.06 | 0.3184225 | 36.72485
3067.5 | 1.03141 | -146.52 | 0.01483 | 46.01 | 0.01503 | 47.75 | 0.99795 | -105.04 | 3.0675 | 0.2686268 | 36.57718
3075 | 1.02678 | -148.31 | 0.01572 | 44.45 | 0.01574 | 46.41 | 0.98416 | -106.24 | 3.075 | 0.229548 | 36.07095
3082.5 | 1.02287 | -150.41 | 0.01601 | 42.39 | 0.01613 | 43.16 | 0.97213 | -108.85 | 3.0825 | 0.1964088 | 35.91217
3090 | 1.01919 | -152.79 | 0.01632 | 39.59 | 0.0167 | 41.06 | 0.96771 | -112.4 | 3.09 | 0.1651031 | 35.7456
3097.5 | 1.015 | -155.28 | 0.01696 | 36.29 | 0.0171 | 38.29 | 0.97192 | -115.85 | 3.0975 | 0.1293208 | 35.41148
3105 | 1.0111 | -157.63 | 0.01727 | 34.28 | 0.01733 | 35.9 | 0.98077 | -118.25 | 3.105 | 0.09588221 | 35.25415
3112.5 | 1.00775 | -159.63 | 0.01739 | 32.34 | 0.01742 | 34.14 | 0.98781 | -119.34 | 3.1125 | 0.06705614 | 35.19401
3120 | 1.00559 | -161.23 | 0.01775 | 31.09 | 0.01771 | 32.92 | 0.98863 | -119.52 | 3.12 | 0.04841892 | 35.01603
3127.5 | 1.00405 | -162.49 | 0.01819 | 30.05 | 0.01833 | 31.54 | 0.9818 | -119.64 | 3.1275 | 0.03510681 | 34.80335
3135 | 1.00208 | -163.63 | 0.01904 | 28.83 | 0.01893 | 30.39 | 0.96933 | -120.53 | 3.135 | 0.01804789 | 34.40666
3142.5 | 0.99878 | -164.96 | 0.01984 | 27.12 | 0.01983 | 28.39 | 0.95597 | -122.75 | 3.1425 | -0.01060325 | 34.04917
3150 | 0.99273 | -166.77 | 0.02064 | 25.03 | 0.02057 | 26.52 | 0.94805 | -126.23 | 3.15 | -0.06337707 | 33.70581
3157.5 | 0.9849 | -169.14 | 0.02101 | 21.8 | 0.02122 | 23.34 | 0.94862 | -130.1 | 3.1575 | -0.1321573 | 33.55148
3165 | 0.97729 | -171.88 | 0.02154 | 18.6 | 0.02159 | 20.69 | 0.95652 | -133.3 | 3.165 | -0.1995309 | 33.33509
3172.5 | 0.97194 | -174.71 | 0.02167 | 16.06 | 0.02189 | 17.96 | 0.96544 | -135.18 | 3.1725 | -0.2472109 | 33.28282
3180 | 0.96957 | -177.22 | 0.0219 | 14.78 | 0.02218 | 16.05 | 0.97088 | -135.77 | 3.18 | -0.2684166 | 33.19112
3187.5 | 0.97013 | -179.21 | 0.02241 | 13.54 | 0.02267 | 14.85 | 0.96924 | -135.72 | 3.1875 | -0.2634013 | 32.99116
3195 | 0.97201 | 179.3 | 0.02323 | 12.22 | 0.02331 | 13.4 | 0.96078 | -135.9 | 3.195 | -0.2465853 | 32.67902
3202.5 | 0.97183 | 178.02 | 0.02403 | 11.11 | 0.02411 | 12.04 | 0.949 | -137.1 | 3.2025 | -0.248194 | 32.38492
3210 | 0.96759 | 176.51 | 0.02522 | 9.09 | 0.02525 | 10.08 | 0.93845 | -139.73 | 3.21 | -0.2861726 | 31.9651
3217.5 | 0.95992 | 174.41 | 0.02614 | 6.46 | 0.02615 | 7.65 | 0.9338 | -143.39 | 3.2175 | -0.3552992 | 31.65389
3225 | 0.95083 | 171.68 | 0.02689 | 3.14 | 0.02696 | 4.93 | 0.93701 | -147.15 | 3.225 | -0.4379425 | 31.40818
3232.5 | 0.94362 | 168.53 | 0.02723 | 0.14 | 0.02756 | 1.71 | 0.94451 | -150.03 | 3.2325 | -0.5040573 | 31.29905
3240 | 0.9408 | 165.43 | 0.0276 | -1.98 | 0.0279 | -0.95 | 0.95167 | -151.56 | 3.24 | -0.5300538 | 31.18182
3247.5 | 0.94236 | 162.78 | 0.02801 | -3.91 | 0.02818 | -2.83 | 0.95427 | -151.98 | 3.2475 | -0.5156631 | 31.05374
3255 | 0.94697 | 160.75 | 0.02873 | -4.86 | 0.02885 | -3.94 | 0.95068 | -152.03 | 3.255 | -0.4732756 | 30.83329
3262.5 | 0.94999 | 159.24 | 0.02989 | -6.39 | 0.02974 | -5.16 | 0.94207 | -152.62 | 3.2625 | -0.4456193 | 30.48948
3270 | 0.94807 | 157.76 | 0.03124 | -8.33 | 0.03124 | -6.84 | 0.93111 | -154.47 | 3.27 | -0.4631919 | 30.10578
3277.5 | 0.94129 | 155.91 | 0.03252 | -10.89 | 0.03271 | -9.48 | 0.92249 | -157.69 | 3.2775 | -0.5255311 | 29.75699
3285 | 0.9321 | 153.4 | 0.03363 | -13.77 | 0.03394 | -12.38 | 0.91999 | -161.68 | 3.285 | -0.6107498 | 29.46546
3292.5 | 0.92359 | 150.26 | 0.0344 | -16.83 | 0.03472 | -15.69 | 0.92401 | -165.37 | 3.2925 | -0.6904156 | 29.26883
3300 | 0.91971 | 146.87 | 0.03483 | -19.66 | 0.03517 | -18.74 | 0.93098 | -167.9 | 3.3 | -0.7269818 | 29.16093
3307.5 | 0.92153 | 143.74 | 0.03534 | -21.8 | 0.03559 | -20.89 | 0.93624 | -169.07 | 3.3075 | -0.7098104 | 29.03467
3315 | 0.92737 | 141.3 | 0.03613 | -23.48 | 0.03625 | -22.44 | 0.9367 | -169.41 | 3.315 | -0.6549391 | 28.84264
3322.5 | 0.93347 | 139.59 | 0.03735 | -25.04 | 0.03752 | -23.94 | 0.93084 | -169.81 | 3.3225 | -0.5979927 | 28.55419
3330 | 0.93451 | 138.31 | 0.03894 | -26.6 | 0.03913 | -25.86 | 0.92021 | -171.29 | 3.33 | -0.5883209 | 28.19208
3337.5 | 0.93026 | 136.98 | 0.0407 | -29.08 | 0.04104 | -27.99 | 0.90807 | -174.38 | 3.3375 | -0.6279131 | 27.80811
3345 | 0.92199 | 135.13 | 0.04249 | -32.09 | 0.04294 | -31.1 | 0.90062 | -178.88 | 3.345 | -0.7054758 | 27.43427
3352.5 | 0.91207 | 132.5 | 0.04373 | -35.4 | 0.04412 | -34.49 | 0.90114 | 176.23 | 3.3525 | -0.7994366 | 27.18441
3360 | 0.9046 | 129.11 | 0.04463 | -38.63 | 0.04503 | -38.01 | 0.90839 | 172.29 | 3.36 | -0.8708683 | 27.00746
3367.5 | 0.90251 | 125.36 | 0.04523 | -41.52 | 0.0455 | -40.92 | 0.91786 | 170.02 | 3.3675 | -0.8909595 | 26.89147
3375 | 0.90569 | 121.78 | 0.04602 | -43.83 | 0.0462 | -43.05 | 0.92451 | 169.26 | 3.375 | -0.8604085 | 26.74107
3382.5 | 0.91118 | 118.74 | 0.04708 | -45.66 | 0.04748 | -45.06 | 0.92513 | 169.23 | 3.3825 | -0.8079164 | 26.54327
3390 | 0.91464 | 116.31 | 0.04878 | -47.59 | 0.04911 | -46.87 | 0.91846 | 168.77 | 3.39 | -0.7749962 | 26.23516
3397.5 | 0.91453 | 114.27 | 0.05086 | -49.83 | 0.05124 | -49.13 | 0.90669 | 167 | 3.3975 | -0.7760409 | 25.87247
3405 | 0.91105 | 112.27 | 0.05296 | -52.57 | 0.05347 | -51.88 | 0.89432 | 163.43 | 3.405 | -0.8091558 | 25.52104
3412.5 | 0.90514 | 110 | 0.05479 | -55.95 | 0.05553 | -55.27 | 0.88706 | 158.57 | 3.4125 | -0.8656848 | 25.22597
3420 | 0.89944 | 107.21 | 0.05615 | -59.39 | 0.05672 | -58.84 | 0.88818 | 153.59 | 3.42 | -0.920556 | 25.013
3427.5 | 0.89625 | 103.98 | 0.05729 | -62.55 | 0.05762 | -62.17 | 0.89553 | 149.74 | 3.4275 | -0.9514166 | 24.83842
3435 | 0.89693 | 100.57 | 0.05807 | -65.48 | 0.05854 | -64.99 | 0.90422 | 147.5 | 3.435 | -0.944829 | 24.72096
3442.5 | 0.89897 | 97.23 | 0.0594 | -68.05 | 0.05973 | -67.39 | 0.90972 | 146.5 | 3.4425 | -0.925096 | 24.52427
3450 | 0.90025 | 94.2 | 0.06104 | -70.24 | 0.06158 | -69.56 | 0.90891 | 145.8 | 3.45 | -0.9127374 | 24.28771
3457.5 | 0.89969 | 91.39 | 0.0633 | -72.73 | 0.06393 | -72.03 | 0.9016 | 144.47 | 3.4575 | -0.9181421 | 23.97193
3465 | 0.8967 | 88.63 | 0.06569 | -75.56 | 0.06647 | -74.99 | 0.89102 | 141.77 | 3.465 | -0.9470566 | 23.65001
3472.5 | 0.89233 | 85.66 | 0.06797 | -78.83 | 0.06882 | -78.45 | 0.88213 | 137.68 | 3.4725 | -0.9894901 | 23.35365
3480 | 0.88867 | 82.35 | 0.06983 | -82.44 | 0.07037 | -81.93 | 0.87914 | 133.01 | 3.48 | -1.02519 | 23.11916
3487.5 | 0.88782 | 78.75 | 0.07091 | -85.92 | 0.07148 | -85.48 | 0.88275 | 128.86 | 3.4875 | -1.033502 | 22.98585
3495 | 0.89015 | 75.1 | 0.07191 | -89.17 | 0.07239 | -88.58 | 0.88997 | 125.97 | 3.495 | -1.010736 | 22.86421
3502.5 | 0.89371 | 71.68 | 0.07305 | -92.01 | 0.07343 | -91.39 | 0.89623 | 124.33 | 3.5025 | -0.9760677 | 22.7276
3510 | 0.89645 | 68.67 | 0.07456 | -94.55 | 0.07509 | -93.82 | 0.89701 | 123.27 | 3.51 | -0.9494786 | 22.54988
3517.5 | 0.89653 | 66.01 | 0.07687 | -97.17 | 0.07751 | -96.41 | 0.89106 | 121.86 | 3.5175 | -0.9487035 | 22.28486
3525 | 0.89415 | 63.47 | 0.07952 | -99.95 | 0.08033 | -99.45 | 0.8804 | 119.21 | 3.525 | -0.9717924 | 21.99047
3532.5 | 0.88988 | 60.76 | 0.08232 | -103.19 | 0.08311 | -102.82 | 0.86889 | 115.07 | 3.5325 | -1.013371 | 21.68989
3540 | 0.88607 | 57.68 | 0.08463 | -106.84 | 0.08518 | -106.51 | 0.86265 | 109.94 | 3.54 | -1.050639 | 21.44951
3547.5 | 0.88452 | 54.22 | 0.08617 | -110.6 | 0.08672 | -110.13 | 0.86468 | 104.96 | 3.5475 | -1.065847 | 21.29288
3555 | 0.88532 | 50.5 | 0.0872 | -114.13 | 0.08754 | -113.59 | 0.87316 | 101.17 | 3.555 | -1.057994 | 21.18967
3562.5 | 0.88687 | 46.81 | 0.08803 | -117.37 | 0.08851 | -116.7 | 0.88265 | 98.85 | 3.5625 | -1.042801 | 21.10739
3570 | 0.88767 | 43.38 | 0.08914 | -120.29 | 0.08975 | -119.59 | 0.8868 | 97.55 | 3.57 | -1.034969 | 20.99855
3577.5 | 0.88684 | 40.24 | 0.09093 | -123.07 | 0.0917 | -122.41 | 0.88349 | 96.29 | 3.5775 | -1.043095 | 20.82586
3585 | 0.88465 | 37.35 | 0.09333 | -125.9 | 0.0943 | -125.49 | 0.8728 | 94.1 | 3.585 | -1.06457 | 20.59957
3592.5 | 0.88197 | 34.49 | 0.09614 | -129.11 | 0.09687 | -128.82 | 0.85916 | 90.4 | 3.5925 | -1.090924 | 20.34192
3600 | 0.87987 | 31.51 | 0.09868 | -132.68 | 0.09929 | -132.37 | 0.8494 | 85.34 | 3.6 | -1.11163 | 20.11542
3607.5 | 0.8791 | 28.25 | 0.1004 | -136.46 | 0.101 | -136.05 | 0.84923 | 79.97 | 3.6075 | -1.119234 | 19.96533
3615 | 0.8784 | 24.69 | 0.1014 | -140.2 | 0.1019 | -139.66 | 0.85853 | 75.48 | 3.615 | -1.126153 | 19.87924
3622.5 | 0.87705 | 20.96 | 0.102 | -143.63 | 0.1026 | -143.08 | 0.87091 | 72.54 | 3.6225 | -1.139513 | 19.828
3630 | 0.87485 | 17.23 | 0.1024 | -146.81 | 0.1032 | -146.17 | 0.87894 | 70.96 | 3.63 | -1.161328 | 19.794
3637.5 | 0.87233 | 13.66 | 0.1035 | -149.74 | 0.1043 | -149.21 | 0.87775 | 69.85 | 3.6375 | -1.186384 | 19.70119
3645 | 0.8706 | 10.32 | 0.1052 | -152.62 | 0.1062 | -152.19 | 0.86747 | 68.17 | 3.645 | -1.203627 | 19.55969
3652.5 | 0.87024 | 7.24 | 0.1075 | -155.7 | 0.1083 | -155.35 | 0.85205 | 65.11 | 3.6525 | -1.207219 | 19.37183
3660 | 0.87156 | 4.31 | 0.11 | -159.09 | 0.1106 | -158.68 | 0.83906 | 60.5 | 3.66 | -1.194054 | 19.17215
3667.5 | 0.87265 | 1.33 | 0.1119 | -162.82 | 0.1124 | -162.26 | 0.83612 | 55.05 | 3.6675 | -1.183198 | 19.0234
3675 | 0.87197 | -1.82 | 0.1128 | -166.57 | 0.1134 | -165.87 | 0.84453 | 50.01 | 3.675 | -1.189969 | 18.95382
3682.5 | 0.86877 | -5.24 | 0.113 | -170.3 | 0.1139 | -169.42 | 0.85838 | 46.37 | 3.6825 | -1.221904 | 18.93843
3690 | 0.86352 | -8.85 | 0.1129 | -173.53 | 0.1137 | -172.71 | 0.86879 | 44.26 | 3.69 | -1.274552 | 18.94612
3697.5 | 0.85794 | -12.53 | 0.1129 | -176.49 | 0.114 | -175.73 | 0.86994 | 43 | 3.6975 | -1.330862 | 18.94612
3705 | 0.85397 | -16.13 | 0.1137 | -179.37 | 0.1147 | -178.69 | 0.86119 | 41.57 | 3.705 | -1.371148 | 18.88479
3712.5 | 0.85351 | -19.49 | 0.1153 | 177.72 | 0.1161 | 178.36 | 0.84649 | 39.06 | 3.7125 | -1.375828 | 18.76341
3720 | 0.85585 | -22.62 | 0.1174 | 174.43 | 0.1179 | 175.22 | 0.83305 | 35.08 | 3.72 | -1.352047 | 18.60664
3727.5 | 0.85855 | -25.63 | 0.1191 | 170.8 | 0.1196 | 171.8 | 0.82856 | 30.04 | 3.7275 | -1.324688 | 18.48176
3735 | 0.85879 | -28.76 | 0.1198 | 167.06 | 0.1206 | 168.22 | 0.83524 | 25.08 | 3.735 | -1.32226 | 18.43086
3742.5 | 0.85593 | -32.1 | 0.1197 | 163.5 | 0.1204 | 164.71 | 0.84842 | 21.27 | 3.7425 | -1.351235 | 18.43812
3750 | 0.85029 | -35.64 | 0.119 | 160.27 | 0.1199 | 161.41 | 0.85967 | 19.02 | 3.75 | -1.408659 | 18.48906
3757.5 | 0.84452 | -39.26 | 0.1181 | 157.42 | 0.1192 | 158.43 | 0.86225 | 17.82 | 3.7575 | -1.467801 | 18.555
3765 | 0.8414 | -42.71 | 0.118 | 154.84 | 0.1189 | 155.74 | 0.85429 | 16.72 | 3.765 | -1.49995 | 18.56236
3772.5 | 0.84307 | -45.78 | 0.1191 | 152.22 | 0.1198 | 153.13 | 0.83858 | 14.68 | 3.7725 | -1.482727 | 18.48176
3780 | 0.84744 | -48.41 | 0.1208 | 149.24 | 0.1215 | 150.25 | 0.82209 | 11.06 | 3.78 | -1.437821 | 18.35866
3787.5 | 0.8511 | -50.77 | 0.1225 | 145.84 | 0.1229 | 147.05 | 0.8132 | 5.98 | 3.7875 | -1.400388 | 18.23728
3795 | 0.8504 | -53.22 | 0.1235 | 142.22 | 0.1242 | 143.62 | 0.81693 | 0.49 | 3.795 | -1.407535 | 18.16666
3802.5 | 0.8446 | -56.02 | 0.1232 | 138.66 | 0.1242 | 139.99 | 0.83097 | -4.08 | 3.8025 | -1.466978 | 18.18779
3810 | 0.83496 | -59.36 | 0.1222 | 135.5 | 0.1234 | 136.71 | 0.84692 | -6.92 | 3.81 | -1.566687 | 18.25858
3817.5 | 0.82585 | -63.17 | 0.1209 | 132.79 | 0.122 | 133.82 | 0.85592 | -8.21 | 3.8175 | -1.661977 | 18.35147
3825 | 0.8216 | -67.09 | 0.1201 | 130.31 | 0.1209 | 131.3 | 0.85371 | -8.78 | 3.825 | -1.706791 | 18.40914
3832.5 | 0.82454 | -70.63 | 0.1203 | 127.94 | 0.1209 | 129.03 | 0.84134 | -9.76 | 3.8325 | -1.675765 | 18.39469
3840 | 0.83213 | -73.51 | 0.1213 | 125.35 | 0.1218 | 126.53 | 0.82417 | -12.06 | 3.84 | -1.596176 | 18.32278
3847.5 | 0.83972 | -75.81 | 0.1227 | 122.35 | 0.1233 | 123.79 | 0.81017 | -16.04 | 3.8475 | -1.51731 | 18.22311
3855 | 0.84259 | -77.8 | 0.1237 | 119.1 | 0.1246 | 120.55 | 0.80689 | -21.12 | 3.855 | -1.487674 | 18.15261
3862.5 | 0.83834 | -79.93 | 0.1238 | 115.75 | 0.1248 | 117.14 | 0.81548 | -26.06 | 3.8625 | -1.531596 | 18.14559
3870 | 0.82875 | -82.55 | 0.1229 | 112.65 | 0.1241 | 113.89 | 0.83018 | -29.7 | 3.87 | -1.631529 | 18.20896
3877.5 | 0.81772 | -85.76 | 0.1216 | 109.98 | 0.1225 | 111.09 | 0.84207 | -31.72 | 3.8775 | -1.747908 | 18.30133
3885 | 0.81127 | -89.36 | 0.1207 | 107.64 | 0.1213 | 108.76 | 0.84524 | -32.63 | 3.885 | -1.816692 | 18.36585
3892.5 | 0.81182 | -92.9 | 0.1204 | 105.35 | 0.1209 | 106.59 | 0.83837 | -33.4 | 3.8925 | -1.810805 | 18.38747
3900 | 0.81825 | -95.93 | 0.1211 | 102.97 | 0.1216 | 104.41 | 0.82516 | -35 | 3.9 | -1.74228 | 18.33712
3907.5 | 0.82573 | -98.36 | 0.1221 | 100.33 | 0.1227 | 101.83 | 0.81207 | -38.03 | 3.9075 | -1.663239 | 18.26569
3915 | 0.82948 | -100.41 | 0.1231 | 97.29 | 0.1242 | 98.85 | 0.80597 | -42.33 | 3.915 | -1.623882 | 18.19484
3922.5 | 0.82712 | -102.43 | 0.1233 | 94.16 | 0.1246 | 95.58 | 0.81029 | -47 | 3.9225 | -1.64863 | 18.18074
3930 | 0.81881 | -104.83 | 0.1227 | 91.26 | 0.1237 | 92.38 | 0.82216 | -50.85 | 3.93 | -1.736337 | 18.22311
3937.5 | 0.809 | -107.8 | 0.1215 | 88.61 | 0.1222 | 89.68 | 0.83426 | -53.26 | 3.9375 | -1.84103 | 18.30847
3945 | 0.80303 | -111.21 | 0.1204 | 86.37 | 0.1209 | 87.47 | 0.84015 | -54.39 | 3.945 | -1.905365 | 18.38747
3952.5 | 0.804 | -114.58 | 0.1198 | 84.25 | 0.1201 | 85.58 | 0.83703 | -55.01 | 3.9525 | -1.894879 | 18.43086
3960 | 0.81023 | -117.48 | 0.1202 | 82.14 | 0.1206 | 83.61 | 0.82647 | -56.12 | 3.96 | -1.827834 | 18.40191
3967.5 | 0.81786 | -119.73 | 0.1211 | 79.75 | 0.1218 | 81.31 | 0.81338 | -58.48 | 3.9675 | -1.746421 | 18.33712
3975 | 0.82205 | -121.47 | 0.1221 | 77.01 | 0.1232 | 78.47 | 0.80441 | -62.29 | 3.975 | -1.702035 | 18.26569
3982.5 | 0.81985 | -123.09 | 0.1227 | 74.11 | 0.1236 | 75.33 | 0.80428 | -66.92 | 3.9825 | -1.725312 | 18.22311
3990 | 0.81116 | -125.09 | 0.1225 | 71.28 | 0.1233 | 72.32 | 0.81316 | -71.22 | 3.99 | -1.817869 | 18.23728
3997.5 | 0.80036 | -127.8 | 0.1217 | 68.65 | 0.1222 | 69.64 | 0.82572 | -74.25 | 3.9975 | -1.934292 | 18.29419
4005 | 0.79229 | -131.2 | 0.1207 | 66.36 | 0.1209 | 67.43 | 0.83597 | -75.78 | 4.005 | -2.022317 | 18.36585
4012.5 | 0.79053 | -134.92 | 0.1199 | 64.35 | 0.1203 | 65.44 | 0.83963 | -76.3 | 4.0125 | -2.041633 | 18.42362
4020 | 0.79518 | -138.38 | 0.1198 | 62.33 | 0.1203 | 63.55 | 0.83621 | -76.68 | 4.02 | -1.990691 | 18.43086
4027.5 | 0.80322 | -141.22 | 0.1202 | 60.15 | 0.1211 | 61.48 | 0.82753 | -77.73 | 4.0275 | -1.90331 | 18.40191
4035 | 0.80999 | -143.33 | 0.1209 | 57.8 | 0.1222 | 58.96 | 0.8173 | -80.01 | 4.035 | -1.830407 | 18.35147
4042.5 | 0.8124 | -144.98 | 0.1216 | 55.34 | 0.1228 | 56.24 | 0.80945 | -83.51 | 4.0425 | -1.804602 | 18.30133
4050 | 0.80981 | -146.57 | 0.122 | 52.79 | 0.1226 | 53.58 | 0.8076 | -87.59 | 4.05 | -1.832337 | 18.2728
4057.5 | 0.8041 | -148.51 | 0.1218 | 50.24 | 0.1221 | 51.11 | 0.81206 | -91.3 | 4.0575 | -1.893799 | 18.28705
4065 | 0.79835 | -150.93 | 0.1211 | 47.9 | 0.1215 | 48.93 | 0.81972 | -94.01 | 4.065 | -1.956133 | 18.33712
4072.5 | 0.79508 | -153.75 | 0.1207 | 45.72 | 0.1212 | 46.94 | 0.82649 | -95.66 | 4.0725 | -1.991783 | 18.36585
4080 | 0.79531 | -156.65 | 0.1205 | 43.65 | 0.1215 | 44.82 | 0.82939 | -96.71 | 4.08 | -1.989271 | 18.38026
4087.5 | 0.79797 | -159.37 | 0.1208 | 41.52 | 0.1221 | 42.68 | 0.82748 | -97.84 | 4.0875 | -1.960269 | 18.35866
4095 | 0.80023 | -161.74 | 0.1217 | 39.26 | 0.1231 | 40.21 | 0.822 | -99.69 | 4.095 | -1.935703 | 18.29419
4102.5 | 0.80045 | -163.87 | 0.1226 | 36.92 | 0.1236 | 37.67 | 0.81575 | -102.47 | 4.1025 | -1.933316 | 18.23019
4110 | 0.79803 | -166.07 | 0.1231 | 34.42 | 0.1235 | 35.16 | 0.81273 | -105.88 | 4.11 | -1.959616 | 18.19484
4117.5 | 0.79452 | -168.55 | 0.1233 | 31.81 | 0.1233 | 32.78 | 0.81537 | -109.22 | 4.1175 | -1.997903 | 18.18074
4125 | 0.79202 | -171.41 | 0.1227 | 29.41 | 0.1233 | 30.52 | 0.822 | -111.8 | 4.125 | -2.025277 | 18.22311
4132.5 | 0.79248 | -174.46 | 0.1221 | 27.18 | 0.123 | 28.45 | 0.82913 | -113.35 | 4.1325 | -2.020234 | 18.26569
4140 | 0.79612 | -177.37 | 0.1216 | 25.15 | 0.1229 | 26.39 | 0.83277 | -114.15 | 4.14 | -1.980429 | 18.30133
4147.5 | 0.80155 | -179.81 | 0.1219 | 23.23 | 0.1232 | 24.36 | 0.83096 | -114.88 | 4.1475 | -1.921388 | 18.27993
4155 | 0.80602 | 178.3 | 0.1226 | 21.22 | 0.1238 | 22.2 | 0.82364 | -116.27 | 4.155 | -1.873084 | 18.23019
4162.5 | 0.80808 | 176.88 | 0.1238 | 19.15 | 0.1248 | 20.04 | 0.81311 | -118.81 | 4.1625 | -1.850913 | 18.14559
4170 | 0.80711 | 175.55 | 0.1253 | 16.77 | 0.1258 | 17.76 | 0.80455 | -122.55 | 4.17 | -1.861345 | 18.04098
4177.5 | 0.80364 | 173.95 | 0.1264 | 14.17 | 0.1269 | 15.31 | 0.80273 | -126.83 | 4.1775 | -1.898769 | 17.96506
4185 | 0.79901 | 171.81 | 0.1268 | 11.52 | 0.1278 | 12.85 | 0.80902 | -130.7 | 4.185 | -1.948956 | 17.93761
4192.5 | 0.79503 | 169.09 | 0.1266 | 9.04 | 0.1276 | 10.43 | 0.82005 | -133.44 | 4.1925 | -1.99233 | 17.95133
4200 | 0.79352 | 166 | 0.1262 | 6.77 | 0.1274 | 8.08 | 0.83058 | -134.91 | 4.2 | -2.008842 | 17.97881
4207.5 | 0.7945 | 162.91 | 0.126 | 4.64 | 0.1271 | 5.97 | 0.83661 | -135.56 | 4.2075 | -1.998122 | 17.99259
4215 | 0.79726 | 160.18 | 0.1261 | 2.68 | 0.1272 | 3.84 | 0.83572 | -136.15 | 4.215 | -1.968 | 17.9857
4222.5 | 0.80053 | 157.95 | 0.127 | 0.72 | 0.1277 | 1.94 | 0.82833 | -137.42 | 4.2225 | -1.932448 | 17.92393
4230 | 0.80297 | 156.07 | 0.1285 | -1.47 | 0.129 | -0.14 | 0.81787 | -139.82 | 4.23 | -1.906014 | 17.82194
4237.5 | 0.80383 | 154.29 | 0.1299 | -4.01 | 0.1304 | -2.41 | 0.81012 | -143.29 | 4.2375 | -1.896716 | 17.72782
4245 | 0.80294 | 152.31 | 0.1306 | -6.63 | 0.1317 | -4.99 | 0.80937 | -147.18 | 4.245 | -1.906338 | 17.68114
4252.5 | 0.80106 | 149.98 | 0.1309 | -9.2 | 0.1323 | -7.6 | 0.8162 | -150.59 | 4.2525 | -1.926699 | 17.66121
4260 | 0.79939 | 147.28 | 0.1308 | -11.6 | 0.1322 | -10.08 | 0.82693 | -152.91 | 4.26 | -1.944826 | 17.66785
4267.5 | 0.79827 | 144.41 | 0.1306 | -13.77 | 0.1318 | -12.32 | 0.83627 | -154.13 | 4.2675 | -1.957004 | 17.68114
4275 | 0.79837 | 141.67 | 0.1306 | -15.76 | 0.1314 | -14.33 | 0.83944 | -154.76 | 4.275 | -1.955916 | 17.68114
4282.5 | 0.7997 | 139.26 | 0.1312 | -17.69 | 0.1317 | -16.15 | 0.83521 | -155.54 | 4.2825 | -1.941458 | 17.64132
4290 | 0.80202 | 137.16 | 0.1324 | -19.7 | 0.1331 | -18.04 | 0.82496 | -157.17 | 4.29 | -1.916296 | 17.56224
4297.5 | 0.80465 | 135.28 | 0.1338 | -21.97 | 0.1349 | -20.28 | 0.81385 | -159.98 | 4.2975 | -1.88786 | 17.47088
4305 | 0.80686 | 133.43 | 0.1352 | -24.46 | 0.1366 | -22.85 | 0.80772 | -163.79 | 4.305 | -1.864036 | 17.38047
4312.5 | 0.80792 | 131.46 | 0.1361 | -27.08 | 0.1375 | -25.54 | 0.81029 | -167.76 | 4.3125 | -1.852633 | 17.32284
4320 | 0.80687 | 129.22 | 0.1366 | -29.67 | 0.1378 | -28.21 | 0.82013 | -170.99 | 4.32 | -1.863929 | 17.29099
4327.5 | 0.8038 | 126.73 | 0.1364 | -32.09 | 0.1374 | -30.63 | 0.83192 | -173.04 | 4.3275 | -1.89704 | 17.30371
4335 | 0.79983 | 124.07 | 0.1361 | -34.27 | 0.1368 | -32.79 | 0.83972 | -174.09 | 4.335 | -1.940046 | 17.32284
4342.5 | 0.79745 | 121.4 | 0.1361 | -36.18 | 0.1369 | -34.62 | 0.83998 | -174.74 | 4.3425 | -1.965931 | 17.32284
4350 | 0.79769 | 118.82 | 0.137 | -38.11 | 0.138 | -36.56 | 0.83287 | -175.78 | 4.35 | -1.963317 | 17.26559
4357.5 | 0.80099 | 116.43 | 0.1385 | -40.3 | 0.1398 | -38.73 | 0.82199 | -177.84 | 4.3575 | -1.927458 | 17.171
4365 | 0.8059 | 114.22 | 0.1402 | -42.83 | 0.1416 | -41.25 | 0.81308 | 178.96 | 4.365 | -1.874377 | 17.06504
4372.5 | 0.8102 | 112.11 | 0.1415 | -45.56 | 0.143 | -44.02 | 0.81132 | 175.13 | 4.3725 | -1.828155 | 16.98487
4380 | 0.81108 | 109.97 | 0.142 | -48.23 | 0.1434 | -46.84 | 0.81807 | 171.57 | 4.38 | -1.818726 | 16.95423
4387.5 | 0.80793 | 107.64 | 0.1418 | -50.76 | 0.1428 | -49.34 | 0.82954 | 169.03 | 4.3875 | -1.852525 | 16.96648
4395 | 0.80285 | 105.08 | 0.1412 | -52.96 | 0.1421 | -51.5 | 0.83927 | 167.68 | 4.395 | -1.907312 | 17.00331
4402.5 | 0.79882 | 102.36 | 0.141 | -54.82 | 0.1421 | -53.34 | 0.84218 | 167.08 | 4.4025 | -1.951021 | 17.01562
4410 | 0.79853 | 99.65 | 0.1418 | -56.64 | 0.143 | -55.18 | 0.83642 | 166.44 | 4.41 | -1.954175 | 16.96648
4417.5 | 0.80236 | 97.17 | 0.1432 | -58.74 | 0.1445 | -57.33 | 0.82405 | 164.91 | 4.4175 | -1.912615 | 16.88114
4425 | 0.80932 | 95.1 | 0.1451 | -61.18 | 0.1468 | -59.81 | 0.8108 | 162 | 4.425 | -1.837595 | 16.76665
4432.5 | 0.81599 | 93.4 | 0.1469 | -63.93 | 0.1486 | -62.55 | 0.80316 | 157.89 | 4.4325 | -1.766303 | 16.65956
4440 | 0.81781 | 91.81 | 0.1479 | -66.81 | 0.1495 | -65.59 | 0.80619 | 153.42 | 4.44 | -1.746952 | 16.60064
4447.5 | 0.81309 | 90.03 | 0.1482 | -69.57 | 0.1492 | -68.34 | 0.81803 | 149.67 | 4.4475 | -1.797228 | 16.58304
4455 | 0.80377 | 87.75 | 0.1478 | -72.05 | 0.1488 | -70.71 | 0.83238 | 147.3 | 4.455 | -1.897364 | 16.60651
4462.5 | 0.79391 | 84.86 | 0.1475 | -74.19 | 0.1488 | -72.83 | 0.84182 | 146.24 | 4.4625 | -2.004575 | 16.62416
4470 | 0.78771 | 81.5 | 0.1477 | -76.18 | 0.1493 | -74.88 | 0.84288 | 145.82 | 4.47 | -2.072673 | 16.61239
4477.5 | 0.78807 | 78.09 | 0.1486 | -78.27 | 0.1502 | -77.07 | 0.8352 | 145.1 | 4.4775 | -2.068704 | 16.55962
4485 | 0.79531 | 75.07 | 0.1501 | -80.63 | 0.1517 | -79.48 | 0.82258 | 143.35 | 4.485 | -1.989271 | 16.47239
4492.5 | 0.80522 | 72.71 | 0.1514 | -83.2 | 0.1529 | -82.16 | 0.81152 | 140.27 | 4.4925 | -1.881709 | 16.39748
4500 | 0.81178 | 70.87 | 0.1525 | -86.05 | 0.1535 | -85.01 | 0.8082 | 136.27 | 4.5 | -1.811233 | 16.3346
4507.5 | 0.81143 | 69.22 | 0.1527 | -88.81 | 0.1535 | -87.74 | 0.81429 | 132.32 | 4.5075 | -1.814979 | 16.32322
4515 | 0.80456 | 67.3 | 0.1523 | -91.37 | 0.1532 | -90.24 | 0.82587 | 129.34 | 4.515 | -1.888831 | 16.346
4522.5 | 0.79408 | 64.81 | 0.1517 | -93.6 | 0.153 | -92.47 | 0.83678 | 127.67 | 4.5225 | -2.002715 | 16.38029
4530 | 0.78449 | 61.68 | 0.1516 | -95.67 | 0.153 | -94.64 | 0.84147 | 127 | 4.53 | -2.108252 | 16.38602
4537.5 | 0.78112 | 58.24 | 0.152 | -97.66 | 0.1534 | -96.78 | 0.8371 | 126.52 | 4.5375 | -2.145645 | 16.36313
4545 | 0.78621 | 54.97 | 0.1531 | -99.84 | 0.1543 | -99.06 | 0.82596 | 125.41 | 4.545 | -2.089229 | 16.3005
4552.5 | 0.79626 | 52.37 | 0.1545 | -102.27 | 0.1554 | -101.53 | 0.81318 | 123.08 | 4.5525 | -1.978902 | 16.22143
4560 | 0.80485 | 50.45 | 0.1558 | -104.96 | 0.1561 | -104.2 | 0.80509 | 119.55 | 4.56 | -1.885701 | 16.14865
4567.5 | 0.80757 | 48.96 | 0.1564 | -107.73 | 0.1568 | -106.9 | 0.80512 | 115.46 | 4.5675 | -1.856396 | 16.11527
4575 | 0.80293 | 47.42 | 0.1564 | -110.39 | 0.157 | -109.57 | 0.81301 | 111.79 | 4.575 | -1.906446 | 16.11527
4582.5 | 0.79212 | 45.38 | 0.1559 | -112.84 | 0.1571 | -112.07 | 0.82404 | 109.24 | 4.5825 | -2.02418 | 16.14308
4590 | 0.77988 | 42.63 | 0.1557 | -115 | 0.1567 | -114.37 | 0.83174 | 107.88 | 4.59 | -2.159444 | 16.15423
4597.5 | 0.77274 | 39.3 | 0.1557 | -117.08 | 0.1565 | -116.58 | 0.83189 | 107.12 | 4.5975 | -2.239332 | 16.15423
4605 | 0.77423 | 35.91 | 0.1562 | -119.22 | 0.1566 | -118.73 | 0.82479 | 106.19 | 4.605 | -2.2226 | 16.12638
4612.5 | 0.78234 | 33.04 | 0.157 | -121.53 | 0.1572 | -121.02 | 0.81407 | 104.39 | 4.6125 | -2.132089 | 16.08201
4620 | 0.79114 | 30.88 | 0.1581 | -124.09 | 0.1579 | -123.43 | 0.80441 | 101.44 | 4.62 | -2.034933 | 16.02136
4627.5 | 0.79557 | 29.29 | 0.1585 | -126.77 | 0.1587 | -126.06 | 0.79997 | 97.65 | 4.6275 | -1.986432 | 15.99941
4635 | 0.79285 | 27.85 | 0.1585 | -129.45 | 0.1593 | -128.8 | 0.80288 | 93.76 | 4.635 | -2.016179 | 15.99941
4642.5 | 0.78335 | 26.06 | 0.1583 | -132.05 | 0.1592 | -131.57 | 0.81121 | 90.62 | 4.6425 | -2.120883 | 16.01038
4650 | 0.77062 | 23.62 | 0.158 | -134.4 | 0.1586 | -134.01 | 0.81967 | 88.59 | 4.65 | -2.263194 | 16.02686
4657.5 | 0.76044 | 20.52 | 0.1578 | -136.63 | 0.1581 | -136.16 | 0.82328 | 87.36 | 4.6575 | -2.378701 | 16.03786
4665 | 0.75699 | 17.08 | 0.158 | -138.79 | 0.158 | -138.32 | 0.82092 | 86.3 | 4.665 | -2.418197 | 16.02686
4672.5 | 0.76003 | 13.79 | 0.1586 | -141.14 | 0.1583 | -140.48 | 0.81444 | 84.79 | 4.6725 | -2.383385 | 15.99394
4680 | 0.76586 | 10.97 | 0.1591 | -143.65 | 0.159 | -142.88 | 0.80703 | 82.44 | 4.68 | -2.317012 | 15.9666
4687.5 | 0.77034 | 8.64 | 0.1593 | -146.3 | 0.1596 | -145.5 | 0.80193 | 79.33 | 4.6875 | -2.266351 | 15.95568
4695 | 0.77038 | 6.57 | 0.159 | -149.03 | 0.1596 | -148.34 | 0.8023 | 75.97 | 4.695 | -2.2659 | 15.97206
4702.5 | 0.76562 | 4.41 | 0.1585 | -151.65 | 0.1588 | -150.99 | 0.80792 | 73.09 | 4.7025 | -2.319735 | 15.99941
4710 | 0.75796 | 1.97 | 0.1579 | -154.04 | 0.158 | -153.36 | 0.81485 | 71.1 | 4.71 | -2.407074 | 16.03236
4717.5 | 0.75145 | -0.78 | 0.1573 | -156.17 | 0.1572 | -155.37 | 0.81807 | 69.88 | 4.7175 | -2.481998 | 16.06543
4725 | 0.74946 | -3.63 | 0.1571 | -158.16 | 0.1568 | -157.25 | 0.81563 | 68.87 | 4.725 | -2.505031 | 16.07648
4732.5 | 0.75193 | -6.28 | 0.1576 | -160.27 | 0.1572 | -159.2 | 0.80887 | 67.44 | 4.7325 | -2.476452 | 16.04888
4740 | 0.75616 | -8.5 | 0.1584 | -162.55 | 0.1582 | -161.4 | 0.80003 | 65.15 | 4.74 | -2.427726 | 16.0049
4747.5 | 0.75859 | -10.36 | 0.1589 | -165.07 | 0.1592 | -163.89 | 0.79247 | 61.91 | 4.7475 | -2.399858 | 15.97752
4755 | 0.75642 | -12.16 | 0.1592 | -167.78 | 0.1595 | -166.7 | 0.7907 | 58.13 | 4.755 | -2.42474 | 15.96114
4762.5 | 0.74917 | -14.25 | 0.159 | -170.56 | 0.159 | -169.54 | 0.79613 | 54.61 | 4.7625 | -2.508392 | 15.97206
4770 | 0.73916 | -16.86 | 0.1583 | -173.16 | 0.1581 | -172.1 | 0.80528 | 52 | 4.77 | -2.625231 | 16.01038
4777.5 | 0.73115 | -20 | 0.1574 | -175.46 | 0.1571 | -174.35 | 0.81268 | 50.42 | 4.7775 | -2.71987 | 16.05991
4785 | 0.72825 | -23.37 | 0.1566 | -177.55 | 0.1562 | -176.33 | 0.81534 | 49.48 | 4.785 | -2.75439 | 16.10416
4792.5 | 0.7311 | -26.49 | 0.1563 | -179.56 | 0.1559 | -178.26 | 0.81302 | 48.57 | 4.7925 | -2.720464 | 16.12082
4800 | 0.73737 | -29 | 0.1564 | 178.45 | 0.1563 | 179.78 | 0.8061 | 47.17 | 4.8 | -2.646291 | 16.11527
4807.5 | 0.74267 | -30.88 | 0.1566 | 176.32 | 0.1568 | 177.57 | 0.79669 | 44.9 | 4.8075 | -2.584082 | 16.10416
4815 | 0.74319 | -32.46 | 0.157 | 173.95 | 0.1571 | 175.07 | 0.78994 | 41.76 | 4.815 | -2.578003 | 16.08201
4822.5 | 0.73801 | -34.15 | 0.1572 | 171.37 | 0.157 | 172.45 | 0.78926 | 38.28 | 4.8225 | -2.638755 | 16.07095
4830 | 0.72951 | -36.3 | 0.1571 | 168.77 | 0.1567 | 169.91 | 0.79381 | 35.12 | 4.83 | -2.739375 | 16.07648
4837.5 | 0.72075 | -39.04 | 0.1565 | 166.31 | 0.1559 | 167.55 | 0.80054 | 32.71 | 4.8375 | -2.844307 | 16.10971
4845 | 0.71489 | -42.22 | 0.1555 | 164.04 | 0.1551 | 165.35 | 0.8064 | 31.03 | 4.845 | -2.915216 | 16.16539
4852.5 | 0.71431 | -45.43 | 0.1548 | 161.95 | 0.1543 | 163.31 | 0.80971 | 29.82 | 4.8525 | -2.922265 | 16.20458
4860 | 0.71833 | -48.29 | 0.1543 | 159.99 | 0.1541 | 161.34 | 0.80835 | 28.71 | 4.86 | -2.87352 | 16.23268
4867.5 | 0.72283 | -50.61 | 0.1541 | 158.1 | 0.1539 | 159.32 | 0.80268 | 27.24 | 4.8675 | -2.819277 | 16.24395
4875 | 0.72499 | -52.59 | 0.154 | 155.96 | 0.1538 | 157.09 | 0.79621 | 25.12 | 4.875 | -2.79336 | 16.24959
4882.5 | 0.72413 | -54.5 | 0.1542 | 153.66 | 0.1537 | 154.72 | 0.79205 | 22.49 | 4.8825 | -2.803669 | 16.23831
4890 | 0.72099 | -56.59 | 0.1543 | 151.26 | 0.1536 | 152.33 | 0.79095 | 19.7 | 4.89 | -2.841415 | 16.23268
4897.5 | 0.71721 | -58.95 | 0.1539 | 148.9 | 0.1532 | 150.09 | 0.79282 | 17.09 | 4.8975 | -2.887073 | 16.25523
4905 | 0.71453 | -61.5 | 0.1531 | 146.67 | 0.1526 | 147.9 | 0.79598 | 14.9 | 4.905 | -2.919591 | 16.3005
4912.5 | 0.71445 | -64.04 | 0.1525 | 144.61 | 0.152 | 145.87 | 0.79864 | 13.14 | 4.9125 | -2.920563 | 16.3346
4920 | 0.71701 | -66.27 | 0.1522 | 142.8 | 0.1519 | 143.95 | 0.79828 | 11.62 | 4.92 | -2.889496 | 16.35171
4927.5 | 0.71882 | -68.16 | 0.1521 | 140.98 | 0.1518 | 142.04 | 0.79441 | 9.91 | 4.9275 | -2.867597 | 16.35742
4935 | 0.71842 | -69.94 | 0.1523 | 138.94 | 0.1519 | 139.9 | 0.78907 | 7.73 | 4.935 | -2.872432 | 16.346
4942.5 | 0.71566 | -71.86 | 0.1528 | 136.68 | 0.1523 | 137.6 | 0.78496 | 5.05 | 4.9425 | -2.905865 | 16.31753
4950 | 0.71099 | -74.1 | 0.1531 | 134.2 | 0.1524 | 135.15 | 0.78354 | 2.1 | 4.95 | -2.96273 | 16.3005
4957.5 | 0.7055 | -76.74 | 0.1527 | 131.67 | 0.152 | 132.65 | 0.78591 | -0.78 | 4.9575 | -3.03006 | 16.32322
4965 | 0.70192 | -79.71 | 0.1518 | 129.23 | 0.1513 | 130.28 | 0.79131 | -3.18 | 4.965 | -3.074248 | 16.37456
4972.5 | 0.70168 | -82.73 | 0.1509 | 127.06 | 0.1505 | 128.06 | 0.79691 | -4.95 | 4.9725 | -3.077218 | 16.42622
4980 | 0.70509 | -85.41 | 0.15 | 125.24 | 0.1497 | 126.18 | 0.80005 | -6.17 | 4.98 | -3.035109 | 16.47817
4987.5 | 0.70861 | -87.66 | 0.1494 | 123.53 | 0.1493 | 124.37 | 0.79915 | -7.25 | 4.9875 | -2.991854 | 16.51299
4995 | 0.71122 | -89.67 | 0.1494 | 121.72 | 0.1492 | 122.5 | 0.79474 | -8.57 | 4.995 | -2.959921 | 16.51299
5002.5 | 0.7123 | -91.62 | 0.1498 | 119.77 | 0.1493 | 120.52 | 0.78854 | -10.42 | 5.0025 | -2.946741 | 16.48976
5010 | 0.71195 | -93.63 | 0.1503 | 117.59 | 0.1497 | 118.34 | 0.78296 | -12.85 | 5.01 | -2.95101 | 16.46082
5017.5 | 0.71031 | -95.86 | 0.1503 | 115.2 | 0.1497 | 116.04 | 0.78034 | -15.65 | 5.0175 | -2.971041 | 16.46082
5025 | 0.70942 | -98.27 | 0.15 | 112.81 | 0.1494 | 113.72 | 0.78137 | -18.4 | 5.025 | -2.981931 | 16.47817
5032.5 | 0.71056 | -100.67 | 0.1493 | 110.62 | 0.1491 | 111.52 | 0.78486 | -20.75 | 5.0325 | -2.967985 | 16.5188
5040 | 0.71287 | -102.79 | 0.1487 | 108.76 | 0.1486 | 109.48 | 0.78836 | -22.59 | 5.04 | -2.939793 | 16.55378
5047.5 | 0.71444 | -104.71 | 0.1484 | 106.99 | 0.1482 | 107.66 | 0.78959 | -24.07 | 5.0475 | -2.920685 | 16.57132
5055 | 0.71491 | -106.55 | 0.1486 | 105.23 | 0.1481 | 105.83 | 0.7874 | -25.56 | 5.055 | -2.914973 | 16.55962
5062.5 | 0.71469 | -108.47 | 0.1491 | 103.33 | 0.1486 | 103.97 | 0.78275 | -27.39 | 5.0625 | -2.917646 | 16.53045
5070 | 0.71377 | -110.55 | 0.1496 | 101.22 | 0.1491 | 101.88 | 0.77754 | -29.74 | 5.07 | -2.928834 | 16.50137
5077.5 | 0.71282 | -112.92 | 0.1498 | 98.86 | 0.1493 | 99.63 | 0.77442 | -32.5 | 5.0775 | -2.940402 | 16.48976
5085 | 0.71338 | -115.48 | 0.1496 | 96.46 | 0.1491 | 97.28 | 0.77498 | -35.31 | 5.085 | -2.933581 | 16.50137
5092.5 | 0.71615 | -117.94 | 0.1489 | 94.24 | 0.1488 | 94.98 | 0.77827 | -37.78 | 5.0925 | -2.89992 | 16.54211
5100 | 0.71937 | -120.07 | 0.1483 | 92.25 | 0.1481 | 92.91 | 0.78262 | -39.7 | 5.1 | -2.860954 | 16.57718
5107.5 | 0.72124 | -121.87 | 0.1479 | 90.48 | 0.1478 | 91.1 | 0.78509 | -41.15 | 5.1075 | -2.838404 | 16.60064
5115 | 0.72127 | -123.53 | 0.148 | 88.78 | 0.1476 | 89.37 | 0.78399 | -42.5 | 5.115 | -2.838043 | 16.59477
5122.5 | 0.71961 | -125.26 | 0.1487 | 86.97 | 0.1481 | 87.6 | 0.77945 | -44.16 | 5.1225 | -2.858056 | 16.55378
5130 | 0.71703 | -127.26 | 0.1493 | 84.93 | 0.1487 | 85.62 | 0.7737 | -46.4 | 5.13 | -2.889253 | 16.5188
5137.5 | 0.71477 | -129.71 | 0.1498 | 82.6 | 0.1494 | 83.36 | 0.76996 | -49.18 | 5.1375 | -2.916674 | 16.48976
5145 | 0.71476 | -132.55 | 0.1498 | 80.1 | 0.1495 | 80.91 | 0.77067 | -52.11 | 5.145 | -2.916795 | 16.48976
5152.5 | 0.71797 | -135.43 | 0.1492 | 77.74 | 0.1491 | 78.47 | 0.77554 | -54.67 | 5.1525 | -2.877874 | 16.52462
5160 | 0.72313 | -138.07 | 0.1483 | 75.62 | 0.1482 | 76.24 | 0.78227 | -56.52 | 5.16 | -2.815672 | 16.57718
5167.5 | 0.72873 | -140.23 | 0.1476 | 73.82 | 0.1473 | 74.36 | 0.78733 | -57.64 | 5.1675 | -2.748667 | 16.61827
5175 | 0.73306 | -141.92 | 0.1473 | 72.26 | 0.1468 | 72.79 | 0.78766 | -58.42 | 5.175 | -2.69721 | 16.63595
5182.5 | 0.73567 | -143.29 | 0.1476 | 70.73 | 0.1472 | 71.32 | 0.78185 | -59.49 | 5.1825 | -2.666339 | 16.61827
5190 | 0.7362 | -144.62 | 0.1486 | 69.01 | 0.148 | 69.67 | 0.77243 | -61.38 | 5.19 | -2.660084 | 16.55962
5197.5 | 0.73515 | -146.25 | 0.1497 | 66.91 | 0.1495 | 67.64 | 0.7639 | -64.23 | 5.1975 | -2.672481 | 16.49556
5205 | 0.73333 | -148.41 | 0.1506 | 64.5 | 0.1506 | 65.27 | 0.76095 | -67.7 | 5.205 | -2.694011 | 16.4435
5212.5 | 0.73203 | -151.13 | 0.1508 | 61.98 | 0.1508 | 62.65 | 0.7654 | -71.02 | 5.2125 | -2.709422 | 16.43197
5220 | 0.73231 | -154.22 | 0.1503 | 59.56 | 0.1502 | 60.11 | 0.77589 | -73.47 | 5.22 | -2.706101 | 16.46082
5227.5 | 0.73479 | -157.37 | 0.1492 | 57.43 | 0.149 | 57.91 | 0.78733 | -74.66 | 5.2275 | -2.676735 | 16.52462
5235 | 0.73955 | -160.2 | 0.1481 | 55.68 | 0.1477 | 56.21 | 0.7941 | -74.84 | 5.235 | -2.620649 | 16.5889
5242.5 | 0.74743 | -162.4 | 0.1475 | 54.26 | 0.1471 | 54.85 | 0.79199 | -74.73 | 5.2425 | -2.528589 | 16.62416
5250 | 0.7572 | -163.84 | 0.1478 | 52.88 | 0.1473 | 53.52 | 0.78117 | -75.18 | 5.25 | -2.415788 | 16.60651
5257.5 | 0.76644 | -164.62 | 0.1489 | 51.29 | 0.1487 | 52.02 | 0.7645 | -76.86 | 5.2575 | -2.310437 | 16.54211
5265 | 0.77332 | -165.08 | 0.1505 | 49.36 | 0.1506 | 50.07 | 0.74735 | -80.1 | 5.265 | -2.232815 | 16.44927
5272.5 | 0.77632 | -165.51 | 0.1523 | 47.11 | 0.1523 | 47.73 | 0.73657 | -84.59 | 5.2725 | -2.199185 | 16.346
5280 | 0.77398 | -166.27 | 0.1534 | 44.63 | 0.1534 | 45.21 | 0.73705 | -89.4 | 5.28 | -2.225405 | 16.28349
5287.5 | 0.76599 | -167.64 | 0.1539 | 42.16 | 0.1538 | 42.67 | 0.74732 | -93.43 | 5.2875 | -2.315538 | 16.25523
5295 | 0.75532 | -169.79 | 0.1539 | 39.78 | 0.1537 | 40.41 | 0.76116 | -96.13 | 5.295 | -2.43738 | 16.25523
5302.5 | 0.74683 | -172.63 | 0.1537 | 37.65 | 0.1532 | 38.33 | 0.77205 | -97.7 | 5.3025 | -2.535565 | 16.26652
5310 | 0.74398 | -175.76 | 0.1537 | 35.65 | 0.1532 | 36.43 | 0.77703 | -98.69 | 5.31 | -2.568775 | 16.26652
5317.5 | 0.7477 | -178.85 | 0.1538 | 33.65 | 0.1539 | 34.52 | 0.7758 | -99.75 | 5.3175 | -2.525452 | 16.26087
5325 | 0.75673 | 178.39 | 0.1544 | 31.52 | 0.1547 | 32.4 | 0.76985 | -101.38 | 5.325 | -2.421181 | 16.22705
5332.5 | 0.76728 | 176.1 | 0.155 | 29.3 | 0.1553 | 30.07 | 0.76391 | -103.73 | 5.3325 | -2.300922 | 16.19337
5340 | 0.77455 | 174.14 | 0.1555 | 26.98 | 0.1555 | 27.7 | 0.76258 | -106.48 | 5.34 | -2.219011 | 16.16539
5347.5 | 0.77619 | 172.25 | 0.1555 | 24.66 | 0.1554 | 25.4 | 0.76621 | -109.02 | 5.3475 | -2.200639 | 16.16539
5355 | 0.77348 | 170.19 | 0.1551 | 22.45 | 0.1551 | 23.3 | 0.77242 | -110.97 | 5.355 | -2.231018 | 16.18776
5362.5 | 0.76952 | 167.91 | 0.1547 | 20.47 | 0.1546 | 21.43 | 0.77746 | -112.3 | 5.3625 | -2.275602 | 16.21019
5370 | 0.76819 | 165.54 | 0.1548 | 18.67 | 0.1547 | 19.73 | 0.77887 | -113.35 | 5.37 | -2.290627 | 16.20458
5377.5 | 0.77094 | 163.23 | 0.1552 | 16.86 | 0.1555 | 17.95 | 0.7751 | -114.58 | 5.3775 | -2.259588 | 16.18217
5385 | 0.77814 | 161.14 | 0.1561 | 14.88 | 0.1566 | 16.06 | 0.76791 | -116.45 | 5.385 | -2.178845 | 16.13194
5392.5 | 0.78653 | 159.33 | 0.1573 | 12.74 | 0.1579 | 13.79 | 0.76114 | -119.16 | 5.3925 | -2.085694 | 16.06543
5400 | 0.792 | 157.65 | 0.1583 | 10.35 | 0.1587 | 11.38 | 0.7591 | -122.36 | 5.4 | -2.025496 | 16.01038
5407.5 | 0.79226 | 155.8 | 0.1588 | 7.84 | 0.1588 | 8.84 | 0.76318 | -125.45 | 5.4075 | -2.022645 | 15.98299
5415 | 0.78793 | 153.59 | 0.1587 | 5.38 | 0.1587 | 6.51 | 0.77112 | -127.9 | 5.415 | -2.070247 | 15.98846
5422.5 | 0.78244 | 150.98 | 0.158 | 3.15 | 0.1579 | 4.4 | 0.77926 | -129.54 | 5.4225 | -2.130979 | 16.02686
5430 | 0.77961 | 148.16 | 0.1575 | 1.14 | 0.1576 | 2.48 | 0.78411 | -130.55 | 5.43 | -2.162452 | 16.05439
5437.5 | 0.78252 | 145.4 | 0.1573 | -0.67 | 0.1576 | 0.7 | 0.7833 | -131.41 | 5.4375 | -2.130091 | 16.06543
5445 | 0.79099 | 143.01 | 0.1577 | -2.47 | 0.1583 | -1.15 | 0.77813 | -132.65 | 5.445 | -2.03658 | 16.04337
5452.5 | 0.80171 | 141.11 | 0.1585 | -4.47 | 0.1591 | -3.22 | 0.77108 | -134.62 | 5.4525 | -1.919654 | 15.99941
5460 | 0.80988 | 139.53 | 0.1595 | -6.67 | 0.1598 | -5.49 | 0.76609 | -137.23 | 5.46 | -1.831587 | 15.94479
5467.5 | 0.8127 | 137.96 | 0.1602 | -9.04 | 0.1604 | -7.86 | 0.7658 | -140.07 | 5.4675 | -1.801395 | 15.90675
5475 | 0.80994 | 136.14 | 0.1603 | -11.47 | 0.1604 | -10.14 | 0.76933 | -142.66 | 5.475 | -1.830943 | 15.90133
5482.5 | 0.80461 | 133.95 | 0.16 | -13.73 | 0.1601 | -12.32 | 0.77435 | -144.68 | 5.4825 | -1.888291 | 15.9176
5490 | 0.80087 | 131.51 | 0.1595 | -15.74 | 0.16 | -14.26 | 0.77726 | -146.14 | 5.49 | -1.928759 | 15.94479
5497.5 | 0.80199 | 129.14 | 0.1594 | -17.6 | 0.16 | -16.11 | 0.77613 | -147.43 | 5.4975 | -1.916621 | 15.95023
5505 | 0.80793 | 127.16 | 0.1597 | -19.37 | 0.1607 | -17.95 | 0.77104 | -149.03 | 5.505 | -1.852525 | 15.9339
5512.5 | 0.81562 | 125.65 | 0.1607 | -21.27 | 0.1616 | -19.95 | 0.76455 | -151.26 | 5.5125 | -1.770243 | 15.87968
5520 | 0.82064 | 124.38 | 0.1618 | -23.47 | 0.1624 | -22.13 | 0.76023 | -154.17 | 5.52 | -1.716946 | 15.82043
5527.5 | 0.82011 | 122.98 | 0.1628 | -25.89 | 0.163 | -24.52 | 0.7609 | -157.4 | 5.5275 | -1.722558 | 15.76691
5535 | 0.81407 | 121.03 | 0.1631 | -28.5 | 0.1634 | -27.05 | 0.76672 | -160.37 | 5.535 | -1.786765 | 15.75092
5542.5 | 0.80583 | 118.39 | 0.1628 | -31.01 | 0.1631 | -29.44 | 0.77457 | -162.6 | 5.5425 | -1.875131 | 15.76691
5550 | 0.80056 | 115.27 | 0.1621 | -33.27 | 0.1626 | -31.7 | 0.78095 | -164.05 | 5.55 | -1.932122 | 15.80434
5557.5 | 0.80214 | 112.18 | 0.1614 | -35.32 | 0.1622 | -33.69 | 0.78267 | -165.01 | 5.5575 | -1.914997 | 15.84193
5565 | 0.81044 | 109.71 | 0.1611 | -37.07 | 0.1621 | -35.62 | 0.77901 | -166.01 | 5.565 | -1.825583 | 15.85809
5572.5 | 0.8212 | 108.12 | 0.1614 | -38.86 | 0.1624 | -37.46 | 0.77162 | -167.57 | 5.5725 | -1.711021 | 15.84193
5580 | 0.82893 | 107.22 | 0.1623 | -40.78 | 0.1629 | -39.4 | 0.7638 | -170.01 | 5.58 | -1.629643 | 15.79363
5587.5 | 0.8295 | 106.48 | 0.1634 | -42.99 | 0.1636 | -41.51 | 0.75971 | -173.25 | 5.5875 | -1.623672 | 15.73496
5595 | 0.8224 | 105.3 | 0.1642 | -45.47 | 0.1646 | -43.87 | 0.76155 | -176.74 | 5.595 | -1.698338 | 15.69254
5602.5 | 0.81057 | 103.25 | 0.1645 | -48.09 | 0.1648 | -46.36 | 0.76842 | -179.85 | 5.6025 | -1.824189 | 15.67668
5610 | 0.79949 | 100.24 | 0.1642 | -50.61 | 0.1649 | -48.89 | 0.77685 | 177.86 | 5.61 | -1.943739 | 15.69254
5617.5 | 0.79446 | 96.7 | 0.1634 | -52.94 | 0.1643 | -51.29 | 0.78322 | 176.42 | 5.6175 | -1.998559 | 15.73496
5625 | 0.79814 | 93.32 | 0.1625 | -54.98 | 0.1636 | -53.41 | 0.78531 | 175.49 | 5.625 | -1.958418 | 15.78293
5632.5 | 0.80773 | 90.72 | 0.1621 | -56.85 | 0.1629 | -55.35 | 0.78244 | 174.55 | 5.6325 | -1.854676 | 15.80434
5640 | 0.81788 | 89.07 | 0.1621 | -58.7 | 0.1626 | -57.12 | 0.7769 | 173.1 | 5.64 | -1.746208 | 15.80434
5647.5 | 0.82298 | 88.05 | 0.1626 | -60.67 | 0.1627 | -59.04 | 0.77137 | 170.9 | 5.6475 | -1.692214 | 15.77759
5655 | 0.82104 | 87.09 | 0.1632 | -62.86 | 0.1634 | -61.11 | 0.76855 | 168.08 | 5.655 | -1.712714 | 15.7456
5662.5 | 0.81286 | 85.64 | 0.1637 | -65.21 | 0.1641 | -63.51 | 0.76973 | 165.03 | 5.6625 | -1.799685 | 15.71903
5670 | 0.80228 | 83.41 | 0.1637 | -67.7 | 0.1643 | -65.92 | 0.77424 | 162.27 | 5.67 | -1.913481 | 15.71903
5677.5 | 0.79436 | 80.47 | 0.1634 | -70.11 | 0.1645 | -68.37 | 0.77984 | 160.13 | 5.6775 | -1.999653 | 15.73496
5685 | 0.79271 | 77.31 | 0.1629 | -72.27 | 0.1636 | -70.62 | 0.78389 | 158.59 | 5.685 | -2.017713 | 15.76158
5692.5 | 0.79737 | 74.53 | 0.1622 | -74.26 | 0.1628 | -72.65 | 0.78467 | 157.35 | 5.6925 | -1.966802 | 15.79898
5700 | 0.80482 | 72.49 | 0.1619 | -76.2 | 0.1624 | -74.53 | 0.78259 | 155.98 | 5.7 | -1.886025 | 15.81506
5707.5 | 0.81012 | 71.13 | 0.162 | -78.09 | 0.1622 | -76.38 | 0.77891 | 154.14 | 5.7075 | -1.829013 | 15.8097
5715 | 0.80996 | 70.07 | 0.1623 | -80.08 | 0.1626 | -78.32 | 0.7756 | 151.73 | 5.715 | -1.830729 | 15.79363
5722.5 | 0.80358 | 68.74 | 0.1628 | -82.33 | 0.1632 | -80.58 | 0.77458 | 148.93 | 5.7225 | -1.899418 | 15.76691
5730 | 0.79398 | 66.74 | 0.163 | -84.73 | 0.1638 | -82.99 | 0.77671 | 146.11 | 5.73 | -2.003809 | 15.75625
5737.5 | 0.78531 | 64.05 | 0.1628 | -87.11 | 0.164 | -85.45 | 0.78098 | 143.7 | 5.7375 | -2.099177 | 15.76691
5745 | 0.78128 | 60.99 | 0.1622 | -89.33 | 0.1631 | -87.82 | 0.78526 | 141.85 | 5.745 | -2.143866 | 15.79898
5752.5 | 0.78344 | 58.12 | 0.1616 | -91.45 | 0.1622 | -89.87 | 0.78788 | 140.44 | 5.7525 | -2.119885 | 15.83117
5760 | 0.78982 | 55.93 | 0.161 | -93.38 | 0.1614 | -91.77 | 0.78753 | 139.11 | 5.76 | -2.049437 | 15.86348
5767.5 | 0.79527 | 54.51 | 0.161 | -95.16 | 0.1612 | -93.56 | 0.7846 | 137.47 | 5.7675 | -1.989708 | 15.86348
5775 | 0.7957 | 53.53 | 0.1613 | -97.05 | 0.1616 | -95.35 | 0.78072 | 135.26 | 5.775 | -1.985013 | 15.84731
5782.5 | 0.78992 | 52.42 | 0.1618 | -99.15 | 0.1624 | -97.43 | 0.77831 | 132.5 | 5.7825 | -2.048338 | 15.82043
5790 | 0.7798 | 50.68 | 0.1623 | -101.44 | 0.1632 | -99.8 | 0.77964 | 129.55 | 5.79 | -2.160335 | 15.79363
5797.5 | 0.76919 | 48.12 | 0.1622 | -103.81 | 0.1633 | -102.24 | 0.78489 | 126.89 | 5.7975 | -2.279327 | 15.79898
5805 | 0.76243 | 44.91 | 0.1616 | -106.19 | 0.1625 | -104.65 | 0.79196 | 124.88 | 5.805 | -2.356 | 15.83117
5812.5 | 0.76271 | 41.58 | 0.1607 | -108.36 | 0.1614 | -106.85 | 0.79799 | 123.57 | 5.8125 | -2.352811 | 15.87968
5820 | 0.76935 | 38.82 | 0.1598 | -110.3 | 0.1603 | -108.76 | 0.80035 | 122.66 | 5.82 | -2.277521 | 15.92846
5827.5 | 0.77734 | 37 | 0.1593 | -112.02 | 0.1597 | -110.41 | 0.79763 | 121.64 | 5.8275 | -2.18778 | 15.95568
5835 | 0.78223 | 35.94 | 0.1595 | -113.72 | 0.1599 | -112.05 | 0.7913 | 120.05 | 5.835 | -2.133311 | 15.94479
5842.5 | 0.78105 | 35.17 | 0.16 | -115.61 | 0.1608 | -113.91 | 0.78429 | 117.64 | 5.8425 | -2.146423 | 15.9176
5850 | 0.77402 | 34.11 | 0.161 | -117.72 | 0.162 | -116.11 | 0.78065 | 114.56 | 5.85 | -2.224956 | 15.86348
5857.5 | 0.76354 | 32.31 | 0.1614 | -120.01 | 0.1625 | -118.54 | 0.78292 | 111.31 | 5.8575 | -2.343364 | 15.84193
5865 | 0.75348 | 29.63 | 0.1613 | -122.37 | 0.1624 | -120.99 | 0.79059 | 108.55 | 5.865 | -2.458565 | 15.84731
5872.5 | 0.74827 | 26.38 | 0.1606 | -124.73 | 0.1613 | -123.28 | 0.80032 | 106.66 | 5.8725 | -2.518833 | 15.88509
5880 | 0.74967 | 23.17 | 0.1596 | -126.82 | 0.1601 | -125.31 | 0.80774 | 105.58 | 5.88 | -2.502597 | 15.93934
5887.5 | 0.75567 | 20.61 | 0.1587 | -128.58 | 0.1592 | -127.06 | 0.80956 | 104.92 | 5.8875 | -2.433356 | 15.98846
5895 | 0.76204 | 18.86 | 0.1584 | -130.22 | 0.159 | -128.66 | 0.80514 | 104.08 | 5.895 | -2.360445 | 16.0049
5902.5 | 0.76587 | 17.72 | 0.1587 | -131.89 | 0.1597 | -130.35 | 0.79648 | 102.55 | 5.9025 | -2.316899 | 15.98846
5910 | 0.76533 | 16.77 | 0.1597 | -133.73 | 0.1608 | -132.28 | 0.7879 | 100.11 | 5.91 | -2.323025 | 15.9339
5917.5 | 0.75987 | 15.54 | 0.1607 | -135.82 | 0.1618 | -134.52 | 0.78371 | 96.92 | 5.9175 | -2.385214 | 15.87968
5925 | 0.75164 | 13.65 | 0.1613 | -138.18 | 0.1621 | -136.94 | 0.78668 | 93.59 | 5.925 | -2.479802 | 15.84731
5932.5 | 0.74424 | 11.09 | 0.1612 | -140.6 | 0.1618 | -139.34 | 0.79529 | 90.75 | 5.9325 | -2.56574 | 15.8527
5940 | 0.74037 | 8.19 | 0.1605 | -142.88 | 0.1609 | -141.55 | 0.80571 | 88.79 | 5.94 | -2.611024 | 15.8905
5947.5 | 0.74038 | 5.41 | 0.1596 | -144.85 | 0.1599 | -143.51 | 0.81296 | 87.62 | 5.9475 | -2.610906 | 15.93934
5955 | 0.74307 | 3.07 | 0.1589 | -146.6 | 0.1593 | -145.2 | 0.81444 | 86.8 | 5.955 | -2.579405 | 15.97752
5962.5 | 0.74694 | 1.25 | 0.1588 | -148.29 | 0.1596 | -146.93 | 0.81035 | 85.8 | 5.9625 | -2.534286 | 15.98299
5970 | 0.74945 | -0.2 | 0.1594 | -149.97 | 0.1604 | -148.76 | 0.80311 | 84.18 | 5.97 | -2.505147 | 15.95023
5977.5 | 0.74895 | -1.65 | 0.1603 | -151.88 | 0.1611 | -150.74 | 0.79664 | 81.84 | 5.9775 | -2.510943 | 15.90133
5985 | 0.74586 | -3.42 | 0.1611 | -154.07 | 0.1617 | -152.99 | 0.79459 | 79.01 | 5.985 | -2.546854 | 15.85809
5992.5 | 0.74207 | -5.62 | 0.1614 | -156.39 | 0.1616 | -155.31 | 0.79777 | 76.22 | 5.9925 | -2.591103 | 15.84193
6000 | 0.73934 | -8.1 | 0.1612 | -158.71 | 0.1613 | -157.57 | 0.80411 | 73.92 | 6 | -2.623116 | 15.8527

## Paper 9
! | 23/11/2025 | 19:08
! | Ref | Plane: | 0 | mm
# | MHZ | S | MA | R | 50
! | [9 empty] | S11 | EMI SE
3000 | 1.07534 | -130.98 | 0.01032 | 59.94 | 0.0104 | 61.08 | 1.03108 | -89.73 | 3 | 0.630916 | 39.72641
3007.5 | 1.0694 | -132.94 | 0.01069 | 58.95 | 0.01085 | 59.98 | 1.0166 | -90.09 | 3.0075 | 0.5828036 | 39.42045
3015 | 1.06654 | -135.07 | 0.01099 | 57.26 | 0.01092 | 58.03 | 1.00057 | -92.15 | 3.015 | 0.559543 | 39.18005
3022.5 | 1.06612 | -137.18 | 0.01156 | 52.11 | 0.01146 | 56.53 | 0.99003 | -95.71 | 3.0225 | 0.5561218 | 38.74084
3030 | 1.06561 | -139.17 | 0.01175 | 50.38 | 0.01185 | 53.65 | 0.99001 | -99.82 | 3.03 | 0.5519657 | 38.59924
3037.5 | 1.06306 | -140.95 | 0.0116 | 48.37 | 0.01193 | 50.61 | 0.99839 | -103.15 | 3.0375 | 0.5311555 | 38.71084
3045 | 1.05821 | -142.49 | 0.01201 | 46.1 | 0.01187 | 48.37 | 1.0089 | -104.97 | 3.045 | 0.4914372 | 38.40914
3052.5 | 1.05158 | -143.9 | 0.01227 | 44.89 | 0.01215 | 46.77 | 1.01538 | -105.39 | 3.0525 | 0.4368464 | 38.22311
3060 | 1.04479 | -145.29 | 0.01241 | 44.23 | 0.01242 | 46 | 1.01364 | -105.13 | 3.06 | 0.3805801 | 38.12456
3067.5 | 1.03903 | -146.84 | 0.01266 | 43.16 | 0.01284 | 44.96 | 1.00433 | -105.2 | 3.0675 | 0.3325617 | 37.95133
3075 | 1.03446 | -148.62 | 0.01342 | 41.37 | 0.01347 | 43.47 | 0.99078 | -106.4 | 3.075 | 0.294274 | 37.44495
3082.5 | 1.03071 | -150.71 | 0.01367 | 39.4 | 0.01378 | 40.29 | 0.97907 | -108.99 | 3.0825 | 0.2627298 | 37.28463
3090 | 1.02692 | -153.08 | 0.01396 | 36.29 | 0.01424 | 38.36 | 0.97471 | -112.54 | 3.09 | 0.2307322 | 37.10229
3097.5 | 1.02262 | -155.57 | 0.01456 | 33.11 | 0.0147 | 35.51 | 0.97882 | -115.98 | 3.0975 | 0.1942856 | 36.73677
3105 | 1.01835 | -157.94 | 0.0147 | 31.32 | 0.01482 | 33.25 | 0.98738 | -118.38 | 3.105 | 0.1579414 | 36.65365
3112.5 | 1.01502 | -159.94 | 0.01492 | 29.15 | 0.01487 | 30.89 | 0.99415 | -119.48 | 3.1125 | 0.129492 | 36.52462
3120 | 1.01284 | -161.54 | 0.01519 | 27.99 | 0.01513 | 30.03 | 0.99487 | -119.68 | 3.12 | 0.1108169 | 36.36884
3127.5 | 1.01136 | -162.79 | 0.0156 | 27.15 | 0.01571 | 28.4 | 0.98818 | -119.8 | 3.1275 | 0.09811546 | 36.13751
3135 | 1.00961 | -163.91 | 0.01631 | 25.85 | 0.01617 | 27.43 | 0.9759 | -120.7 | 3.135 | 0.08307287 | 35.75092
3142.5 | 1.00627 | -165.23 | 0.01699 | 24.01 | 0.01697 | 25.54 | 0.96289 | -122.92 | 3.1425 | 0.0542905 | 35.39613
3150 | 1.00025 | -167.03 | 0.01767 | 22.32 | 0.01759 | 23.51 | 0.95506 | -126.38 | 3.15 | 0.002171201 | 35.05527
3157.5 | 0.99231 | -169.4 | 0.01803 | 18.94 | 0.01823 | 20.68 | 0.95561 | -130.23 | 3.1575 | -0.06705264 | 34.88009
3165 | 0.98465 | -172.16 | 0.0185 | 15.94 | 0.01844 | 17.87 | 0.96312 | -133.43 | 3.165 | -0.1343623 | 34.65657
3172.5 | 0.97923 | -174.99 | 0.01856 | 13.31 | 0.01877 | 15.31 | 0.97185 | -135.31 | 3.1725 | -0.1823058 | 34.62844
3180 | 0.97691 | -177.5 | 0.01873 | 11.97 | 0.01897 | 13.31 | 0.97718 | -135.91 | 3.18 | -0.2029089 | 34.54924
3187.5 | 0.97756 | -179.48 | 0.01917 | 10.76 | 0.01934 | 12.15 | 0.97559 | -135.88 | 3.1875 | -0.1971315 | 34.34756
3195 | 0.97948 | 179.05 | 0.01987 | 9.35 | 0.01991 | 10.85 | 0.96737 | -136.06 | 3.195 | -0.1800885 | 34.03604
3202.5 | 0.9794 | 177.79 | 0.02052 | 8.19 | 0.02056 | 9.37 | 0.95585 | -137.25 | 3.2025 | -0.180798 | 33.75645
3210 | 0.97514 | 176.28 | 0.02154 | 6.1 | 0.02153 | 7.57 | 0.94548 | -139.86 | 3.21 | -0.2186606 | 33.33509
3217.5 | 0.96747 | 174.18 | 0.02242 | 3.62 | 0.0223 | 5 | 0.94087 | -143.52 | 3.2175 | -0.2872499 | 32.98729
3225 | 0.95828 | 171.45 | 0.02299 | 0.44 | 0.02301 | 2.41 | 0.94392 | -147.26 | 3.225 | -0.3701515 | 32.76922
3232.5 | 0.95106 | 168.29 | 0.02333 | -2.54 | 0.0235 | -0.96 | 0.95122 | -150.14 | 3.2325 | -0.4358417 | 32.64171
3240 | 0.94828 | 165.19 | 0.02362 | -4.58 | 0.02382 | -3.5 | 0.95815 | -151.68 | 3.24 | -0.4612682 | 32.5344
3247.5 | 0.95002 | 162.55 | 0.02395 | -6.55 | 0.02404 | -5.25 | 0.96074 | -152.1 | 3.2475 | -0.445345 | 32.41389
3255 | 0.95479 | 160.55 | 0.02453 | -7.51 | 0.02464 | -6.54 | 0.9574 | -152.16 | 3.255 | -0.4018428 | 32.20605
3262.5 | 0.95784 | 159.05 | 0.02553 | -9 | 0.02526 | -7.57 | 0.94903 | -152.74 | 3.2625 | -0.3741406 | 31.85898
3270 | 0.95592 | 157.58 | 0.02676 | -10.87 | 0.0266 | -9.16 | 0.9384 | -154.58 | 3.27 | -0.391569 | 31.45028
3277.5 | 0.94902 | 155.73 | 0.02778 | -13.31 | 0.02792 | -11.83 | 0.92997 | -157.79 | 3.2775 | -0.4544927 | 31.12536
3285 | 0.93981 | 153.21 | 0.02875 | -16.14 | 0.02894 | -14.75 | 0.92738 | -161.76 | 3.285 | -0.5391988 | 30.82724
3292.5 | 0.93139 | 150.06 | 0.02936 | -19.41 | 0.02968 | -18.13 | 0.9313 | -165.45 | 3.2925 | -0.6173686 | 30.64488
3300 | 0.92759 | 146.67 | 0.02975 | -22.08 | 0.03 | -21.08 | 0.93805 | -167.99 | 3.3 | -0.6528788 | 30.53026
3307.5 | 0.92952 | 143.56 | 0.03021 | -24.24 | 0.03036 | -23.26 | 0.94326 | -169.15 | 3.3075 | -0.6348252 | 30.39699
3315 | 0.93557 | 141.14 | 0.03085 | -25.85 | 0.03102 | -24.74 | 0.94388 | -169.49 | 3.315 | -0.5784743 | 30.2149
3322.5 | 0.94169 | 139.44 | 0.03193 | -27.39 | 0.03205 | -26.11 | 0.93845 | -169.89 | 3.3225 | -0.5218408 | 29.91602
3330 | 0.94276 | 138.18 | 0.0333 | -28.88 | 0.03343 | -28.26 | 0.92818 | -171.36 | 3.33 | -0.511977 | 29.55112
3337.5 | 0.93843 | 136.85 | 0.03481 | -31.39 | 0.0351 | -30.14 | 0.91638 | -174.44 | 3.3375 | -0.5519623 | 29.16592
3345 | 0.93025 | 134.99 | 0.03634 | -34.36 | 0.03676 | -33.4 | 0.90892 | -178.94 | 3.345 | -0.6280064 | 28.7923
3352.5 | 0.92054 | 132.35 | 0.03736 | -37.65 | 0.03775 | -36.64 | 0.90932 | 176.19 | 3.3525 | -0.7191467 | 28.55186
3360 | 0.91342 | 128.97 | 0.03815 | -40.78 | 0.03845 | -40.17 | 0.91651 | 172.25 | 3.36 | -0.7865897 | 28.37011
3367.5 | 0.91153 | 125.24 | 0.03868 | -43.77 | 0.03889 | -42.95 | 0.92592 | 169.98 | 3.3675 | -0.8045807 | 28.25027
3375 | 0.91507 | 121.68 | 0.03932 | -46.03 | 0.03954 | -45.09 | 0.93271 | 169.23 | 3.375 | -0.7709136 | 28.10773
3382.5 | 0.92065 | 118.66 | 0.04032 | -47.85 | 0.04066 | -47.15 | 0.93357 | 169.2 | 3.3825 | -0.7181089 | 27.88959
3390 | 0.92411 | 116.23 | 0.04172 | -49.7 | 0.0421 | -48.93 | 0.92724 | 168.75 | 3.39 | -0.6855266 | 27.59311
3397.5 | 0.92386 | 114.21 | 0.04347 | -51.79 | 0.04386 | -51.1 | 0.9158 | 166.97 | 3.3975 | -0.6878767 | 27.23621
3405 | 0.92043 | 112.2 | 0.0453 | -54.62 | 0.04578 | -53.85 | 0.90368 | 163.41 | 3.405 | -0.7201847 | 26.87804
3412.5 | 0.91482 | 109.93 | 0.04689 | -57.94 | 0.04752 | -57.19 | 0.89659 | 158.55 | 3.4125 | -0.773287 | 26.5784
3420 | 0.90941 | 107.14 | 0.04812 | -61.33 | 0.04848 | -60.76 | 0.89783 | 153.58 | 3.42 | -0.8248055 | 26.35349
3427.5 | 0.9067 | 103.92 | 0.0491 | -64.51 | 0.04938 | -63.98 | 0.90512 | 149.74 | 3.4275 | -0.8507277 | 26.17837
3435 | 0.90772 | 100.54 | 0.04977 | -67.35 | 0.05013 | -66.78 | 0.91395 | 147.5 | 3.435 | -0.8409619 | 26.06065
3442.5 | 0.91005 | 97.22 | 0.05096 | -69.96 | 0.05111 | -69.15 | 0.9196 | 146.5 | 3.4425 | -0.8186949 | 25.85541
3450 | 0.91152 | 94.21 | 0.05236 | -72.05 | 0.05274 | -71.35 | 0.91906 | 145.8 | 3.45 | -0.804676 | 25.62001
3457.5 | 0.91109 | 91.4 | 0.05431 | -74.63 | 0.0549 | -73.77 | 0.91211 | 144.46 | 3.4575 | -0.8087744 | 25.3024
3465 | 0.9082 | 88.63 | 0.05641 | -77.37 | 0.05705 | -76.74 | 0.90178 | 141.75 | 3.465 | -0.83637 | 24.97288
3472.5 | 0.90411 | 85.67 | 0.05843 | -80.59 | 0.05912 | -80.21 | 0.89324 | 137.66 | 3.4725 | -0.8755745 | 24.66728
3480 | 0.90083 | 82.37 | 0.06005 | -84.21 | 0.06048 | -83.65 | 0.89049 | 133 | 3.48 | -0.9071432 | 24.42974
3487.5 | 0.90038 | 78.79 | 0.06101 | -87.72 | 0.06134 | -87.12 | 0.8943 | 128.85 | 3.4875 | -0.9114832 | 24.29198
3495 | 0.9032 | 75.16 | 0.06183 | -90.86 | 0.06226 | -90.26 | 0.90159 | 125.97 | 3.495 | -0.8843214 | 24.17602
3502.5 | 0.90708 | 71.76 | 0.0629 | -93.69 | 0.06307 | -93.06 | 0.908 | 124.32 | 3.5025 | -0.8470882 | 24.02699
3510 | 0.90998 | 68.76 | 0.0642 | -96.29 | 0.06461 | -95.44 | 0.90899 | 123.23 | 3.51 | -0.8193631 | 23.8493
3517.5 | 0.91024 | 66.1 | 0.06625 | -98.83 | 0.06678 | -97.96 | 0.90341 | 121.81 | 3.5175 | -0.8168817 | 23.57628
3525 | 0.90799 | 63.57 | 0.06858 | -101.56 | 0.06931 | -101.06 | 0.89316 | 119.14 | 3.525 | -0.8383787 | 23.27605
3532.5 | 0.90403 | 60.86 | 0.071 | -104.8 | 0.07174 | -104.36 | 0.88221 | 114.98 | 3.5325 | -0.8763431 | 22.97483
3540 | 0.90073 | 57.8 | 0.07308 | -108.46 | 0.07357 | -108.04 | 0.87639 | 109.85 | 3.54 | -0.9081074 | 22.72403
3547.5 | 0.89986 | 54.35 | 0.07451 | -112.19 | 0.07484 | -111.63 | 0.87864 | 104.88 | 3.5475 | -0.9165011 | 22.55571
3555 | 0.90123 | 50.67 | 0.07543 | -115.72 | 0.07564 | -115.11 | 0.8872 | 101.08 | 3.555 | -0.9032872 | 22.44912
3562.5 | 0.90319 | 46.98 | 0.07618 | -118.92 | 0.07659 | -118.21 | 0.89664 | 98.76 | 3.5625 | -0.8844176 | 22.36318
3570 | 0.9042 | 43.56 | 0.07713 | -121.84 | 0.07768 | -121.06 | 0.90094 | 97.44 | 3.57 | -0.8747099 | 22.25553
3577.5 | 0.90361 | 40.43 | 0.07883 | -124.62 | 0.07944 | -123.89 | 0.89776 | 96.14 | 3.5775 | -0.8803794 | 22.06617
3585 | 0.90169 | 37.54 | 0.08091 | -127.48 | 0.08176 | -126.96 | 0.88748 | 93.9 | 3.585 | -0.8988549 | 21.83996
3592.5 | 0.89948 | 34.69 | 0.08343 | -130.66 | 0.08403 | -130.3 | 0.87449 | 90.16 | 3.5925 | -0.9201698 | 21.57356
3600 | 0.8981 | 31.73 | 0.08573 | -134.25 | 0.08625 | -133.83 | 0.86528 | 85.1 | 3.6 | -0.9335061 | 21.33734
3607.5 | 0.89789 | 28.5 | 0.0873 | -138.03 | 0.08782 | -137.53 | 0.86543 | 79.72 | 3.6075 | -0.9355373 | 21.17972
3615 | 0.89778 | 24.96 | 0.08822 | -141.76 | 0.08865 | -141.16 | 0.87479 | 75.26 | 3.615 | -0.9366015 | 21.08866
3622.5 | 0.89691 | 21.25 | 0.08875 | -145.22 | 0.08924 | -144.54 | 0.88695 | 72.31 | 3.6225 | -0.9450227 | 21.03663
3630 | 0.89513 | 17.52 | 0.08915 | -148.4 | 0.08984 | -147.65 | 0.89471 | 70.69 | 3.63 | -0.9622777 | 20.99757
3637.5 | 0.89287 | 13.95 | 0.09017 | -151.34 | 0.09088 | -150.69 | 0.89365 | 69.53 | 3.6375 | -0.9842354 | 20.89876
3645 | 0.89136 | 10.62 | 0.09169 | -154.18 | 0.09253 | -153.7 | 0.88355 | 67.79 | 3.645 | -0.9989372 | 20.75356
3652.5 | 0.89142 | 7.55 | 0.09383 | -157.28 | 0.09453 | -156.88 | 0.86864 | 64.68 | 3.6525 | -0.9983525 | 20.55317
3660 | 0.89333 | 4.63 | 0.09605 | -160.7 | 0.09657 | -160.21 | 0.85632 | 60.04 | 3.66 | -0.9797616 | 20.35005
3667.5 | 0.89506 | 1.68 | 0.0978 | -164.39 | 0.09819 | -163.79 | 0.85398 | 54.59 | 3.6675 | -0.962957 | 20.19322
3675 | 0.89515 | -1.45 | 0.09869 | -168.19 | 0.09912 | -167.4 | 0.86248 | 49.57 | 3.675 | -0.9620837 | 20.11454
3682.5 | 0.89228 | -4.87 | 0.09888 | -171.95 | 0.09962 | -170.97 | 0.87609 | 45.93 | 3.6825 | -0.9899768 | 20.09783
3690 | 0.8875 | -8.48 | 0.09883 | -175.19 | 0.09954 | -174.29 | 0.88598 | 43.79 | 3.69 | -1.036633 | 20.10222
3697.5 | 0.88211 | -12.17 | 0.09884 | -178.17 | 0.09988 | -177.37 | 0.88673 | 42.48 | 3.6975 | -1.089545 | 20.10135
3705 | 0.87849 | -15.76 | 0.09966 | 178.92 | 0.1005 | 179.7 | 0.87804 | 40.98 | 3.705 | -1.125264 | 20.02958
3712.5 | 0.87843 | -19.1 | 0.1011 | 176.01 | 0.1018 | 176.74 | 0.86373 | 38.41 | 3.7125 | -1.125857 | 19.90498
3720 | 0.88127 | -22.22 | 0.1031 | 172.7 | 0.1035 | 173.55 | 0.85094 | 34.38 | 3.72 | -1.09782 | 19.73483
3727.5 | 0.88452 | -25.22 | 0.1047 | 169.03 | 0.1051 | 170.14 | 0.84703 | 29.34 | 3.7275 | -1.065847 | 19.60107
3735 | 0.88534 | -28.33 | 0.1054 | 165.27 | 0.106 | 166.5 | 0.85392 | 24.39 | 3.735 | -1.057798 | 19.54319
3742.5 | 0.88298 | -31.67 | 0.1053 | 161.68 | 0.1059 | 163.01 | 0.86681 | 20.59 | 3.7425 | -1.080983 | 19.55143
3750 | 0.87748 | -35.21 | 0.1046 | 158.42 | 0.1055 | 159.67 | 0.87742 | 18.33 | 3.75 | -1.135255 | 19.60937
3757.5 | 0.87188 | -38.84 | 0.104 | 155.56 | 0.1049 | 156.62 | 0.87948 | 17.08 | 3.7575 | -1.190866 | 19.65933
3765 | 0.86883 | -42.3 | 0.1039 | 152.94 | 0.1047 | 153.91 | 0.87138 | 15.91 | 3.765 | -1.221304 | 19.66769
3772.5 | 0.87088 | -45.36 | 0.1049 | 150.31 | 0.1056 | 151.27 | 0.85597 | 13.79 | 3.7725 | -1.200834 | 19.58449
3780 | 0.8756 | -47.97 | 0.1066 | 147.32 | 0.1071 | 148.42 | 0.84015 | 10.12 | 3.78 | -1.153885 | 19.44486
3787.5 | 0.87977 | -50.34 | 0.1081 | 143.83 | 0.1084 | 145.17 | 0.83199 | 5.02 | 3.7875 | -1.112617 | 19.32349
3795 | 0.87971 | -52.78 | 0.109 | 140.18 | 0.1096 | 141.69 | 0.83596 | -0.46 | 3.795 | -1.113209 | 19.25147
3802.5 | 0.87428 | -55.6 | 0.1087 | 136.62 | 0.1097 | 138.03 | 0.84972 | -5 | 3.8025 | -1.166989 | 19.27541
3810 | 0.86507 | -58.93 | 0.1079 | 133.38 | 0.109 | 134.67 | 0.8649 | -7.81 | 3.81 | -1.258975 | 19.33957
3817.5 | 0.85622 | -62.74 | 0.1068 | 130.71 | 0.1078 | 131.76 | 0.87316 | -9.12 | 3.8175 | -1.348293 | 19.42857
3825 | 0.85205 | -66.65 | 0.1061 | 128.2 | 0.1068 | 129.25 | 0.87054 | -9.74 | 3.825 | -1.390698 | 19.48569
3832.5 | 0.85496 | -70.19 | 0.1063 | 125.77 | 0.1069 | 126.96 | 0.85832 | -10.8 | 3.8325 | -1.361084 | 19.46933
3840 | 0.86283 | -73.08 | 0.1072 | 123.13 | 0.1078 | 124.41 | 0.84157 | -13.17 | 3.84 | -1.281495 | 19.3961
3847.5 | 0.87073 | -75.38 | 0.1086 | 120.11 | 0.1091 | 121.59 | 0.82827 | -17.19 | 3.8475 | -1.20233 | 19.2834
3855 | 0.87383 | -77.39 | 0.1095 | 116.8 | 0.1102 | 118.32 | 0.82561 | -22.26 | 3.855 | -1.171461 | 19.21172
3862.5 | 0.87002 | -79.53 | 0.1095 | 113.42 | 0.1105 | 114.89 | 0.8341 | -27.17 | 3.8625 | -1.209415 | 19.21172
3870 | 0.86077 | -82.16 | 0.1089 | 110.28 | 0.1099 | 111.59 | 0.84825 | -30.78 | 3.87 | -1.302258 | 19.25944
3877.5 | 0.84991 | -85.37 | 0.1077 | 107.59 | 0.1085 | 108.79 | 0.85942 | -32.79 | 3.8775 | -1.412541 | 19.35569
3885 | 0.8436 | -88.97 | 0.107 | 105.24 | 0.1073 | 106.4 | 0.86202 | -33.72 | 3.885 | -1.477269 | 19.41232
3892.5 | 0.8443 | -92.49 | 0.1068 | 102.89 | 0.1071 | 104.2 | 0.85509 | -34.54 | 3.8925 | -1.470064 | 19.42857
3900 | 0.85083 | -95.53 | 0.1073 | 100.48 | 0.1077 | 102 | 0.8422 | -36.19 | 3.9 | -1.403144 | 19.38801
3907.5 | 0.85841 | -97.97 | 0.1083 | 97.78 | 0.109 | 99.38 | 0.82972 | -39.27 | 3.9075 | -1.326105 | 19.30743
3915 | 0.86239 | -100.05 | 0.1092 | 94.69 | 0.1102 | 96.31 | 0.82409 | -43.58 | 3.915 | -1.285926 | 19.23555
3922.5 | 0.86017 | -102.09 | 0.1094 | 91.52 | 0.1105 | 93.03 | 0.82849 | -48.23 | 3.9225 | -1.308314 | 19.21965
3930 | 0.85211 | -104.51 | 0.1088 | 88.56 | 0.1096 | 89.74 | 0.83995 | -52.03 | 3.93 | -1.390087 | 19.26742
3937.5 | 0.84242 | -107.49 | 0.1077 | 85.87 | 0.1083 | 87.01 | 0.85151 | -54.43 | 3.9375 | -1.489427 | 19.35569
3945 | 0.83667 | -110.89 | 0.1068 | 83.62 | 0.1072 | 84.81 | 0.85691 | -55.55 | 3.945 | -1.548916 | 19.42857
3952.5 | 0.83747 | -114.25 | 0.1063 | 81.47 | 0.1066 | 82.81 | 0.85362 | -56.21 | 3.9525 | -1.540615 | 19.46933
3960 | 0.84363 | -117.15 | 0.1067 | 79.33 | 0.107 | 80.88 | 0.84339 | -57.36 | 3.96 | -1.47696 | 19.43671
3967.5 | 0.85124 | -119.44 | 0.1075 | 76.87 | 0.1081 | 78.52 | 0.83081 | -59.76 | 3.9675 | -1.39896 | 19.37183
3975 | 0.85533 | -121.21 | 0.1084 | 74.06 | 0.1093 | 75.59 | 0.82235 | -63.58 | 3.975 | -1.357326 | 19.29941
3982.5 | 0.85324 | -122.86 | 0.1089 | 71.14 | 0.1097 | 72.4 | 0.8224 | -68.2 | 3.9825 | -1.378576 | 19.25944
3990 | 0.84481 | -124.88 | 0.1087 | 68.25 | 0.1094 | 69.33 | 0.83108 | -72.46 | 3.99 | -1.464819 | 19.27541
3997.5 | 0.83436 | -127.6 | 0.108 | 65.6 | 0.1084 | 66.67 | 0.84313 | -75.44 | 3.9975 | -1.57293 | 19.33152
4005 | 0.82654 | -130.99 | 0.1071 | 63.29 | 0.1072 | 64.41 | 0.85296 | -76.95 | 4.005 | -1.654722 | 19.40421
4012.5 | 0.82497 | -134.69 | 0.1064 | 61.21 | 0.1067 | 62.4 | 0.85636 | -77.48 | 4.0125 | -1.671237 | 19.46117
4020 | 0.82936 | -138.16 | 0.1063 | 59.15 | 0.1067 | 60.45 | 0.85303 | -77.87 | 4.02 | -1.625138 | 19.46933
4027.5 | 0.83691 | -141.01 | 0.1066 | 56.91 | 0.1075 | 58.32 | 0.84473 | -78.96 | 4.0275 | -1.546425 | 19.44486
4035 | 0.84322 | -143.15 | 0.1073 | 54.49 | 0.1084 | 55.75 | 0.83492 | -81.28 | 4.035 | -1.481182 | 19.38801
4042.5 | 0.8452 | -144.84 | 0.1079 | 51.98 | 0.1088 | 52.96 | 0.82737 | -84.79 | 4.0425 | -1.46081 | 19.33957
4050 | 0.84255 | -146.47 | 0.1081 | 49.4 | 0.1087 | 50.24 | 0.82567 | -88.85 | 4.05 | -1.488086 | 19.32349
4057.5 | 0.83699 | -148.44 | 0.1079 | 46.82 | 0.1082 | 47.73 | 0.83002 | -92.53 | 4.0575 | -1.545595 | 19.33957
4065 | 0.83155 | -150.87 | 0.1073 | 44.43 | 0.1076 | 45.55 | 0.83744 | -95.21 | 4.065 | -1.602233 | 19.38801
4072.5 | 0.82845 | -153.69 | 0.1069 | 42.25 | 0.1073 | 43.47 | 0.84411 | -96.84 | 4.0725 | -1.634674 | 19.42045
4080 | 0.8287 | -156.59 | 0.1067 | 40.11 | 0.1075 | 41.38 | 0.847 | -97.89 | 4.08 | -1.632053 | 19.43671
4087.5 | 0.83096 | -159.31 | 0.1069 | 37.91 | 0.1082 | 39.19 | 0.84527 | -99.04 | 4.0875 | -1.608398 | 19.42045
4095 | 0.83292 | -161.7 | 0.1077 | 35.59 | 0.1089 | 36.64 | 0.84001 | -100.91 | 4.095 | -1.587934 | 19.35569
4102.5 | 0.83278 | -163.86 | 0.1084 | 33.22 | 0.1093 | 33.99 | 0.83395 | -103.7 | 4.1025 | -1.589394 | 19.29941
4110 | 0.83015 | -166.09 | 0.1088 | 30.65 | 0.1092 | 31.44 | 0.83121 | -107.1 | 4.11 | -1.616869 | 19.26742
4117.5 | 0.82661 | -168.58 | 0.1089 | 28.01 | 0.1089 | 29.03 | 0.83381 | -110.41 | 4.1175 | -1.653987 | 19.25944
4125 | 0.82423 | -171.45 | 0.1084 | 25.57 | 0.1089 | 26.78 | 0.84041 | -112.95 | 4.125 | -1.679032 | 19.29941
4132.5 | 0.82455 | -174.5 | 0.1078 | 23.31 | 0.1086 | 24.66 | 0.84742 | -114.48 | 4.1325 | -1.67566 | 19.34762
4140 | 0.82801 | -177.41 | 0.1074 | 21.26 | 0.1083 | 22.56 | 0.85106 | -115.28 | 4.14 | -1.639288 | 19.37991
4147.5 | 0.83269 | -179.87 | 0.1075 | 19.29 | 0.1087 | 20.51 | 0.84949 | -116.03 | 4.1475 | -1.590333 | 19.37183
4155 | 0.8365 | 178.22 | 0.108 | 17.22 | 0.1092 | 18.33 | 0.84247 | -117.45 | 4.155 | -1.550681 | 19.33152
4162.5 | 0.83805 | 176.77 | 0.109 | 15.12 | 0.1099 | 16.11 | 0.83235 | -120.03 | 4.1625 | -1.534601 | 19.25147
4170 | 0.8368 | 175.41 | 0.1104 | 12.72 | 0.1107 | 13.79 | 0.82425 | -123.77 | 4.17 | -1.547567 | 19.14062
4177.5 | 0.83332 | 173.79 | 0.1112 | 10.09 | 0.1116 | 11.33 | 0.82271 | -128.03 | 4.1775 | -1.583764 | 19.0779
4185 | 0.82896 | 171.64 | 0.1114 | 7.41 | 0.1124 | 8.84 | 0.82905 | -131.86 | 4.185 | -1.629329 | 19.0623
4192.5 | 0.82526 | 168.92 | 0.1112 | 4.91 | 0.1121 | 6.42 | 0.84001 | -134.54 | 4.1925 | -1.668184 | 19.0779
4200 | 0.82376 | 165.84 | 0.1107 | 2.63 | 0.1118 | 4.01 | 0.85028 | -135.97 | 4.2 | -1.683986 | 19.11705
4207.5 | 0.82438 | 162.75 | 0.1105 | 0.46 | 0.1115 | 1.87 | 0.85621 | -136.62 | 4.2075 | -1.677451 | 19.13275
4215 | 0.82656 | 160.01 | 0.1106 | -1.53 | 0.1115 | -0.32 | 0.85529 | -137.23 | 4.215 | -1.654512 | 19.1249
4222.5 | 0.82906 | 157.76 | 0.1113 | -3.49 | 0.1118 | -2.19 | 0.84811 | -138.53 | 4.2225 | -1.628281 | 19.0701
4230 | 0.83095 | 155.87 | 0.1125 | -5.75 | 0.1129 | -4.26 | 0.8381 | -140.96 | 4.23 | -1.608502 | 18.97695
4237.5 | 0.8316 | 154.07 | 0.1137 | -8.27 | 0.1141 | -6.57 | 0.83073 | -144.43 | 4.2375 | -1.60171 | 18.88479
4245 | 0.83076 | 152.08 | 0.1142 | -10.9 | 0.1151 | -9.18 | 0.83034 | -148.3 | 4.245 | -1.610488 | 18.84668
4252.5 | 0.82902 | 149.74 | 0.1144 | -13.48 | 0.1155 | -11.8 | 0.83744 | -151.67 | 4.2525 | -1.6287 | 18.83148
4260 | 0.82718 | 147.05 | 0.1141 | -15.93 | 0.1155 | -14.31 | 0.84811 | -153.94 | 4.26 | -1.647999 | 18.85429
4267.5 | 0.82575 | 144.19 | 0.1138 | -18.1 | 0.1149 | -16.55 | 0.8571 | -155.13 | 4.2675 | -1.663028 | 18.87715
4275 | 0.82544 | 141.46 | 0.1138 | -20.07 | 0.1146 | -18.56 | 0.86005 | -155.77 | 4.275 | -1.66629 | 18.87715
4282.5 | 0.82605 | 139.03 | 0.1142 | -22.04 | 0.1147 | -20.39 | 0.85575 | -156.57 | 4.2825 | -1.659873 | 18.84668
4290 | 0.82791 | 136.92 | 0.1151 | -24.04 | 0.1158 | -22.29 | 0.84578 | -158.25 | 4.29 | -1.640337 | 18.77849
4297.5 | 0.83025 | 135.03 | 0.1163 | -26.33 | 0.1173 | -24.54 | 0.83517 | -161.09 | 4.2975 | -1.615822 | 18.68841
4305 | 0.83252 | 133.18 | 0.1175 | -28.83 | 0.1187 | -27.11 | 0.82969 | -164.9 | 4.305 | -1.592106 | 18.59924
4312.5 | 0.83355 | 131.2 | 0.1182 | -31.46 | 0.1194 | -29.82 | 0.83263 | -168.84 | 4.3125 | -1.581367 | 18.54765
4320 | 0.83256 | 128.97 | 0.1185 | -34.04 | 0.1196 | -32.49 | 0.84247 | -172.03 | 4.32 | -1.591689 | 18.52563
4327.5 | 0.82922 | 126.48 | 0.1182 | -36.47 | 0.119 | -34.9 | 0.85395 | -174.03 | 4.3275 | -1.626605 | 18.54765
4335 | 0.82484 | 123.83 | 0.1178 | -38.64 | 0.1185 | -37.07 | 0.86128 | -175.06 | 4.335 | -1.672606 | 18.57709
4342.5 | 0.82195 | 121.16 | 0.1178 | -40.54 | 0.1185 | -38.89 | 0.8612 | -175.74 | 4.3425 | -1.703092 | 18.57709
4350 | 0.82192 | 118.58 | 0.1185 | -42.47 | 0.1194 | -40.82 | 0.85404 | -176.82 | 4.35 | -1.703409 | 18.52563
4357.5 | 0.82493 | 116.18 | 0.1198 | -44.65 | 0.1208 | -43.02 | 0.84352 | -178.92 | 4.3575 | -1.671658 | 18.43086
4365 | 0.82973 | 113.97 | 0.1212 | -47.19 | 0.1223 | -45.53 | 0.83522 | 177.86 | 4.365 | -1.621264 | 18.32995
4372.5 | 0.83391 | 111.86 | 0.1222 | -49.94 | 0.1234 | -48.33 | 0.83399 | 174.04 | 4.3725 | -1.577616 | 18.25858
4380 | 0.8348 | 109.72 | 0.1225 | -52.61 | 0.1238 | -51.14 | 0.84091 | 170.52 | 4.38 | -1.568351 | 18.23728
4387.5 | 0.83142 | 107.4 | 0.1222 | -55.14 | 0.123 | -53.66 | 0.85214 | 168.03 | 4.3875 | -1.603591 | 18.25858
4395 | 0.82594 | 104.84 | 0.1216 | -57.31 | 0.1224 | -55.77 | 0.86125 | 166.7 | 4.395 | -1.66103 | 18.30133
4402.5 | 0.82167 | 102.13 | 0.1213 | -59.14 | 0.1223 | -57.58 | 0.86362 | 166.09 | 4.4025 | -1.706051 | 18.32278
4410 | 0.821 | 99.41 | 0.1219 | -60.94 | 0.123 | -59.4 | 0.85772 | 165.4 | 4.41 | -1.713137 | 18.27993
4417.5 | 0.82466 | 96.94 | 0.1231 | -63.04 | 0.1244 | -61.53 | 0.84559 | 163.81 | 4.4175 | -1.674501 | 18.19484
4425 | 0.83148 | 94.87 | 0.1247 | -65.47 | 0.1261 | -64.02 | 0.8329 | 160.86 | 4.425 | -1.602964 | 18.08267
4432.5 | 0.83804 | 93.17 | 0.1262 | -68.23 | 0.1276 | -66.75 | 0.826 | 156.74 | 4.4325 | -1.534705 | 17.97881
4440 | 0.83978 | 91.59 | 0.1269 | -71.11 | 0.1283 | -69.81 | 0.82931 | 152.31 | 4.44 | -1.516689 | 17.93077
4447.5 | 0.83504 | 89.8 | 0.1271 | -73.85 | 0.1279 | -72.55 | 0.84089 | 148.61 | 4.4475 | -1.565854 | 17.91709
4455 | 0.82575 | 87.52 | 0.1266 | -76.31 | 0.1276 | -74.87 | 0.85447 | 146.29 | 4.455 | -1.663028 | 17.95133
4462.5 | 0.8159 | 84.63 | 0.1263 | -78.39 | 0.1275 | -76.99 | 0.86305 | 145.24 | 4.4625 | -1.767261 | 17.97193
4470 | 0.80963 | 81.28 | 0.1264 | -80.4 | 0.1277 | -78.98 | 0.86352 | 144.8 | 4.47 | -1.834268 | 17.96506
4477.5 | 0.80992 | 77.89 | 0.1272 | -82.45 | 0.1286 | -81.17 | 0.85564 | 144.03 | 4.4775 | -1.831158 | 17.91026
4485 | 0.81709 | 74.89 | 0.1283 | -84.8 | 0.1297 | -83.55 | 0.84337 | 142.22 | 4.485 | -1.754602 | 17.83547
4492.5 | 0.82694 | 72.54 | 0.1294 | -87.39 | 0.1307 | -86.24 | 0.83281 | 139.11 | 4.4925 | -1.65052 | 17.76131
4500 | 0.83331 | 70.7 | 0.1303 | -90.19 | 0.1312 | -89.08 | 0.82985 | 135.13 | 4.5 | -1.583868 | 17.70111
4507.5 | 0.83289 | 69.05 | 0.1304 | -92.98 | 0.1311 | -91.8 | 0.83588 | 131.22 | 4.5075 | -1.588247 | 17.69445
4515 | 0.82599 | 67.13 | 0.1299 | -95.46 | 0.1307 | -94.27 | 0.84676 | 128.28 | 4.515 | -1.660504 | 17.72782
4522.5 | 0.81553 | 64.63 | 0.1294 | -97.66 | 0.1305 | -96.46 | 0.85677 | 126.63 | 4.5225 | -1.771201 | 17.76131
4530 | 0.80611 | 61.52 | 0.1293 | -99.71 | 0.1304 | -98.6 | 0.86068 | 125.96 | 4.53 | -1.872114 | 17.76803
4537.5 | 0.80275 | 58.07 | 0.1295 | -101.68 | 0.1308 | -100.72 | 0.85605 | 125.44 | 4.5375 | -1.908394 | 17.7546
4545 | 0.80789 | 54.83 | 0.1304 | -103.82 | 0.1315 | -102.97 | 0.84492 | 124.27 | 4.545 | -1.852955 | 17.69445
4552.5 | 0.81779 | 52.24 | 0.1315 | -106.27 | 0.1324 | -105.44 | 0.83253 | 121.9 | 4.5525 | -1.747164 | 17.62148
4560 | 0.82617 | 50.33 | 0.1326 | -108.93 | 0.1329 | -108.1 | 0.82484 | 118.35 | 4.56 | -1.658612 | 17.54913
4567.5 | 0.82884 | 48.84 | 0.1331 | -111.7 | 0.1335 | -110.77 | 0.82488 | 114.28 | 4.5675 | -1.630586 | 17.51644
4575 | 0.82419 | 47.29 | 0.133 | -114.32 | 0.1335 | -113.44 | 0.83225 | 110.66 | 4.575 | -1.679453 | 17.52297
4582.5 | 0.81353 | 45.24 | 0.1325 | -116.73 | 0.1335 | -115.88 | 0.84253 | 108.13 | 4.5825 | -1.792529 | 17.55568
4590 | 0.80157 | 42.48 | 0.1323 | -118.84 | 0.1332 | -118.19 | 0.84948 | 106.78 | 4.59 | -1.921171 | 17.5688
4597.5 | 0.79466 | 39.16 | 0.1323 | -120.91 | 0.133 | -120.35 | 0.84902 | 106 | 4.5975 | -1.996373 | 17.5688
4605 | 0.79637 | 35.79 | 0.1327 | -123.03 | 0.1331 | -122.49 | 0.84173 | 105.02 | 4.605 | -1.977702 | 17.54258
4612.5 | 0.80445 | 32.93 | 0.1334 | -125.33 | 0.1335 | -124.76 | 0.83115 | 103.17 | 4.6125 | -1.890019 | 17.49688
4620 | 0.81309 | 30.78 | 0.1342 | -127.88 | 0.1342 | -127.16 | 0.82166 | 100.21 | 4.62 | -1.797228 | 17.44495
4627.5 | 0.81743 | 29.19 | 0.1346 | -130.55 | 0.1347 | -129.74 | 0.81713 | 96.42 | 4.6275 | -1.750989 | 17.4191
4635 | 0.81472 | 27.73 | 0.1345 | -133.19 | 0.1352 | -132.48 | 0.81973 | 92.57 | 4.635 | -1.779832 | 17.42555
4642.5 | 0.80559 | 25.93 | 0.1344 | -135.75 | 0.135 | -135.21 | 0.82734 | 89.46 | 4.6425 | -1.877719 | 17.43201
4650 | 0.79322 | 23.48 | 0.1341 | -138.07 | 0.1345 | -137.62 | 0.83507 | 87.45 | 4.65 | -2.012127 | 17.45142
4657.5 | 0.7836 | 20.38 | 0.134 | -140.25 | 0.1341 | -139.74 | 0.83813 | 86.2 | 4.6575 | -2.118111 | 17.4579
4665 | 0.78044 | 16.96 | 0.1341 | -142.43 | 0.134 | -141.87 | 0.83539 | 85.12 | 4.665 | -2.15321 | 17.45142
4672.5 | 0.78363 | 13.7 | 0.1345 | -144.74 | 0.1343 | -144.04 | 0.82878 | 83.57 | 4.6725 | -2.117779 | 17.42555
4680 | 0.78937 | 10.89 | 0.1349 | -147.24 | 0.1348 | -146.41 | 0.8213 | 81.21 | 4.68 | -2.054388 | 17.39976
4687.5 | 0.79378 | 8.56 | 0.1351 | -149.89 | 0.1353 | -149 | 0.81606 | 78.1 | 4.6875 | -2.005997 | 17.38689
4695 | 0.79378 | 6.47 | 0.1348 | -152.59 | 0.1352 | -151.85 | 0.81595 | 74.76 | 4.695 | -2.005997 | 17.4062
4702.5 | 0.78918 | 4.28 | 0.1344 | -155.19 | 0.1346 | -154.49 | 0.8211 | 71.91 | 4.7025 | -2.056479 | 17.43201
4710 | 0.78201 | 1.83 | 0.1338 | -157.55 | 0.1339 | -156.81 | 0.82742 | 69.93 | 4.71 | -2.135754 | 17.47088
4717.5 | 0.77588 | -0.92 | 0.1333 | -159.64 | 0.1332 | -158.81 | 0.83015 | 68.7 | 4.7175 | -2.204109 | 17.5034
4725 | 0.7741 | -3.75 | 0.1332 | -161.62 | 0.1329 | -160.65 | 0.82741 | 67.66 | 4.725 | -2.224059 | 17.50992
4732.5 | 0.77666 | -6.39 | 0.1336 | -163.69 | 0.1332 | -162.56 | 0.82044 | 66.2 | 4.7325 | -2.195381 | 17.48387
4740 | 0.78087 | -8.6 | 0.1343 | -165.97 | 0.1341 | -164.72 | 0.8116 | 63.88 | 4.74 | -2.148425 | 17.43848
4747.5 | 0.78335 | -10.46 | 0.1346 | -168.47 | 0.1348 | -167.23 | 0.80391 | 60.64 | 4.7475 | -2.120883 | 17.4191
4755 | 0.78119 | -12.28 | 0.1348 | -171.16 | 0.1351 | -170.04 | 0.80196 | 56.88 | 4.755 | -2.144866 | 17.4062
4762.5 | 0.77428 | -14.41 | 0.1346 | -173.93 | 0.1347 | -172.87 | 0.80694 | 53.39 | 4.7625 | -2.222039 | 17.4191
4770 | 0.7648 | -17.03 | 0.1341 | -176.48 | 0.134 | -175.37 | 0.81565 | 50.82 | 4.77 | -2.329042 | 17.45142
4777.5 | 0.75738 | -20.16 | 0.1334 | -178.79 | 0.1331 | -177.57 | 0.8224 | 49.25 | 4.7775 | -2.413723 | 17.49688
4785 | 0.75479 | -23.52 | 0.1327 | 179.15 | 0.1324 | -179.56 | 0.82472 | 48.3 | 4.785 | -2.443477 | 17.54258
4792.5 | 0.75769 | -26.63 | 0.1324 | 177.15 | 0.1321 | 178.53 | 0.82207 | 47.37 | 4.7925 | -2.410169 | 17.56224
4800 | 0.76388 | -29.12 | 0.1325 | 175.17 | 0.1324 | 176.59 | 0.81492 | 45.96 | 4.8 | -2.339497 | 17.55568
4807.5 | 0.7691 | -31 | 0.1327 | 173.08 | 0.1328 | 174.38 | 0.80537 | 43.67 | 4.8075 | -2.280344 | 17.54258
4815 | 0.76956 | -32.62 | 0.133 | 170.7 | 0.1331 | 171.89 | 0.79841 | 40.53 | 4.815 | -2.27515 | 17.52297
4822.5 | 0.76461 | -34.32 | 0.1332 | 168.15 | 0.133 | 169.29 | 0.79754 | 37.06 | 4.8225 | -2.331201 | 17.50992
4830 | 0.75643 | -36.51 | 0.1331 | 165.57 | 0.1328 | 166.76 | 0.80188 | 33.91 | 4.83 | -2.424625 | 17.51644
4837.5 | 0.74819 | -39.25 | 0.1327 | 163.1 | 0.1321 | 164.45 | 0.80831 | 31.51 | 4.8375 | -2.519762 | 17.54258
4845 | 0.74289 | -42.42 | 0.1318 | 160.86 | 0.1314 | 162.25 | 0.8139 | 29.85 | 4.845 | -2.58151 | 17.60169
4852.5 | 0.74253 | -45.61 | 0.1312 | 158.78 | 0.1308 | 160.23 | 0.81694 | 28.65 | 4.8525 | -2.58572 | 17.64132
4860 | 0.74652 | -48.45 | 0.1308 | 156.85 | 0.1306 | 158.27 | 0.81527 | 27.54 | 4.86 | -2.539171 | 17.66785
4867.5 | 0.75076 | -50.76 | 0.1306 | 154.95 | 0.1304 | 156.26 | 0.8093 | 26.06 | 4.8675 | -2.489977 | 17.68114
4875 | 0.75275 | -52.76 | 0.1305 | 152.84 | 0.1303 | 154.02 | 0.80266 | 23.93 | 4.875 | -2.466985 | 17.68779
4882.5 | 0.75184 | -54.69 | 0.1307 | 150.53 | 0.1302 | 151.68 | 0.79834 | 21.3 | 4.8825 | -2.477491 | 17.67449
4890 | 0.7489 | -56.81 | 0.1309 | 148.16 | 0.1301 | 149.3 | 0.79723 | 18.5 | 4.89 | -2.511523 | 17.66121
4897.5 | 0.74538 | -59.18 | 0.1305 | 145.78 | 0.1298 | 147.06 | 0.79904 | 15.9 | 4.8975 | -2.552445 | 17.68779
4905 | 0.74299 | -61.73 | 0.1298 | 143.57 | 0.1293 | 144.89 | 0.80216 | 13.72 | 4.905 | -2.580341 | 17.73451
4912.5 | 0.74308 | -64.25 | 0.1293 | 141.53 | 0.1289 | 142.84 | 0.8047 | 11.97 | 4.9125 | -2.579289 | 17.76803
4920 | 0.74575 | -66.47 | 0.129 | 139.74 | 0.1287 | 140.98 | 0.80413 | 10.45 | 4.92 | -2.548135 | 17.78821
4927.5 | 0.74743 | -68.36 | 0.1289 | 137.93 | 0.1286 | 139.06 | 0.80003 | 8.74 | 4.9275 | -2.528589 | 17.79494
4935 | 0.74686 | -70.15 | 0.1291 | 135.9 | 0.1288 | 136.94 | 0.79455 | 6.56 | 4.935 | -2.535216 | 17.78148
4942.5 | 0.74416 | -72.09 | 0.1296 | 133.61 | 0.1292 | 134.62 | 0.79028 | 3.88 | 4.9425 | -2.566674 | 17.7479
4950 | 0.73963 | -74.36 | 0.1298 | 131.17 | 0.1292 | 132.18 | 0.78886 | 0.92 | 4.95 | -2.61971 | 17.73451
4957.5 | 0.73449 | -77.01 | 0.1295 | 128.62 | 0.1288 | 129.7 | 0.79129 | -1.95 | 4.9575 | -2.680282 | 17.7546
4965 | 0.73118 | -79.97 | 0.1288 | 126.22 | 0.1283 | 127.36 | 0.79672 | -4.34 | 4.965 | -2.719514 | 17.80168
4972.5 | 0.73111 | -82.97 | 0.1279 | 124.06 | 0.1276 | 125.15 | 0.80232 | -6.07 | 4.9725 | -2.720346 | 17.86259
4980 | 0.73444 | -85.63 | 0.1272 | 122.24 | 0.127 | 123.24 | 0.80535 | -7.28 | 4.98 | -2.680874 | 17.91026
4987.5 | 0.7379 | -87.87 | 0.1267 | 120.54 | 0.1265 | 121.42 | 0.80425 | -8.34 | 4.9875 | -2.64005 | 17.94447
4995 | 0.74017 | -89.89 | 0.1267 | 118.73 | 0.1265 | 119.58 | 0.79963 | -9.66 | 4.995 | -2.61337 | 17.94447
5002.5 | 0.74115 | -91.85 | 0.1271 | 116.76 | 0.1267 | 117.6 | 0.79334 | -11.53 | 5.0025 | -2.601878 | 17.91709
5010 | 0.7408 | -93.87 | 0.1275 | 114.59 | 0.1269 | 115.46 | 0.78783 | -13.98 | 5.01 | -2.605981 | 17.8898
5017.5 | 0.73915 | -96.11 | 0.1275 | 112.21 | 0.1269 | 113.15 | 0.78539 | -16.8 | 5.0175 | -2.625348 | 17.8898
5025 | 0.73827 | -98.53 | 0.1271 | 109.82 | 0.1267 | 110.84 | 0.78668 | -19.54 | 5.025 | -2.635696 | 17.91709
5032.5 | 0.7394 | -100.93 | 0.1265 | 107.64 | 0.1263 | 108.64 | 0.79034 | -21.88 | 5.0325 | -2.622411 | 17.95819
5040 | 0.74173 | -103.04 | 0.126 | 105.79 | 0.1259 | 106.61 | 0.79391 | -23.69 | 5.04 | -2.595083 | 17.99259
5047.5 | 0.74317 | -104.95 | 0.1257 | 104.05 | 0.1256 | 104.79 | 0.79506 | -25.16 | 5.0475 | -2.578237 | 18.01329
5055 | 0.7436 | -106.78 | 0.1259 | 102.33 | 0.1256 | 102.99 | 0.7928 | -26.64 | 5.055 | -2.573212 | 17.99949
5062.5 | 0.74322 | -108.7 | 0.1264 | 100.42 | 0.1259 | 101.13 | 0.78814 | -28.48 | 5.0625 | -2.577652 | 17.96506
5070 | 0.74222 | -110.79 | 0.1268 | 98.31 | 0.1263 | 99.07 | 0.78299 | -30.85 | 5.07 | -2.589347 | 17.93761
5077.5 | 0.74127 | -113.16 | 0.127 | 95.94 | 0.1266 | 96.81 | 0.78017 | -33.62 | 5.0775 | -2.600472 | 17.92393
5085 | 0.74186 | -115.7 | 0.1268 | 93.52 | 0.1263 | 94.43 | 0.781 | -36.43 | 5.085 | -2.593561 | 17.93761
5092.5 | 0.74449 | -118.16 | 0.1263 | 91.29 | 0.126 | 92.16 | 0.78459 | -38.88 | 5.0925 | -2.562823 | 17.97193
5100 | 0.74756 | -120.29 | 0.1257 | 89.37 | 0.1255 | 90.1 | 0.78908 | -40.77 | 5.1 | -2.527079 | 18.01329
5107.5 | 0.74923 | -122.09 | 0.1254 | 87.58 | 0.1251 | 88.28 | 0.79155 | -42.2 | 5.1075 | -2.507697 | 18.03405
5115 | 0.74909 | -123.75 | 0.1254 | 85.91 | 0.125 | 86.57 | 0.79041 | -43.53 | 5.115 | -2.50932 | 18.03405
5122.5 | 0.74744 | -125.46 | 0.1259 | 84.13 | 0.1255 | 84.79 | 0.78592 | -45.2 | 5.1225 | -2.528473 | 17.99949
5130 | 0.74483 | -127.45 | 0.1265 | 82.08 | 0.126 | 82.87 | 0.78029 | -47.47 | 5.13 | -2.558857 | 17.95819
5137.5 | 0.74256 | -129.88 | 0.1269 | 79.76 | 0.1266 | 80.6 | 0.77682 | -50.26 | 5.1375 | -2.585369 | 17.93077
5145 | 0.74237 | -132.68 | 0.1269 | 77.25 | 0.1267 | 78.15 | 0.77793 | -53.18 | 5.145 | -2.587592 | 17.93077
5152.5 | 0.74551 | -135.55 | 0.1263 | 74.91 | 0.1263 | 75.69 | 0.7831 | -55.71 | 5.1525 | -2.550931 | 17.97193
5160 | 0.75027 | -138.17 | 0.1256 | 72.81 | 0.1255 | 73.49 | 0.79003 | -57.51 | 5.16 | -2.495648 | 18.02021
5167.5 | 0.75548 | -140.33 | 0.125 | 71.02 | 0.1247 | 71.59 | 0.79514 | -58.61 | 5.1675 | -2.435541 | 18.0618
5175 | 0.75945 | -142.02 | 0.1247 | 69.48 | 0.1243 | 70.04 | 0.79545 | -59.4 | 5.175 | -2.390016 | 18.08267
5182.5 | 0.7618 | -143.41 | 0.125 | 67.95 | 0.1246 | 68.63 | 0.78969 | -60.48 | 5.1825 | -2.363181 | 18.0618
5190 | 0.76226 | -144.73 | 0.1259 | 66.25 | 0.1253 | 66.98 | 0.78048 | -62.4 | 5.19 | -2.357937 | 17.99949
5197.5 | 0.7611 | -146.34 | 0.1268 | 64.16 | 0.1266 | 64.95 | 0.77254 | -65.29 | 5.1975 | -2.371166 | 17.93761
5205 | 0.75931 | -148.46 | 0.1275 | 61.77 | 0.1275 | 62.58 | 0.77001 | -68.74 | 5.205 | -2.391618 | 17.8898
5212.5 | 0.75807 | -151.15 | 0.1277 | 59.21 | 0.1277 | 59.98 | 0.77495 | -72.03 | 5.2125 | -2.405814 | 17.87618
5220 | 0.75807 | -154.21 | 0.1271 | 56.86 | 0.1271 | 57.46 | 0.78563 | -74.43 | 5.22 | -2.405814 | 17.91709
5227.5 | 0.76013 | -157.34 | 0.1263 | 54.72 | 0.1261 | 55.26 | 0.79707 | -75.58 | 5.2275 | -2.382243 | 17.97193
5235 | 0.76446 | -160.16 | 0.1253 | 52.98 | 0.125 | 53.58 | 0.80377 | -75.75 | 5.235 | -2.332905 | 18.04098
5242.5 | 0.77168 | -162.36 | 0.1248 | 51.58 | 0.1244 | 52.25 | 0.80167 | -75.66 | 5.2425 | -2.251255 | 18.07571
5250 | 0.78096 | -163.79 | 0.1251 | 50.21 | 0.1246 | 50.92 | 0.79113 | -76.16 | 5.25 | -2.147424 | 18.05485
5257.5 | 0.78975 | -164.57 | 0.126 | 48.63 | 0.1257 | 49.45 | 0.7749 | -77.91 | 5.2575 | -2.050207 | 17.99259
5265 | 0.79629 | -165.01 | 0.1273 | 46.73 | 0.1275 | 47.53 | 0.75854 | -81.19 | 5.265 | -1.978575 | 17.90343
5272.5 | 0.79931 | -165.42 | 0.1288 | 44.51 | 0.1288 | 45.21 | 0.7486 | -85.69 | 5.2725 | -1.945695 | 17.80168
5280 | 0.79705 | -166.16 | 0.1298 | 42.06 | 0.1296 | 42.71 | 0.74964 | -90.45 | 5.28 | -1.970289 | 17.73451
5287.5 | 0.78927 | -167.5 | 0.1302 | 39.6 | 0.1301 | 40.18 | 0.7601 | -94.42 | 5.2875 | -2.055488 | 17.70778
5295 | 0.77872 | -169.62 | 0.1302 | 37.25 | 0.13 | 37.94 | 0.77385 | -97.07 | 5.295 | -2.172373 | 17.70778
5302.5 | 0.7703 | -172.41 | 0.13 | 35.11 | 0.1296 | 35.9 | 0.78463 | -98.62 | 5.3025 | -2.266802 | 17.72113
5310 | 0.76745 | -175.5 | 0.1301 | 33.15 | 0.1296 | 34.01 | 0.78956 | -99.61 | 5.31 | -2.298998 | 17.71445
5317.5 | 0.77094 | -178.54 | 0.1301 | 31.17 | 0.1303 | 32.15 | 0.78844 | -100.68 | 5.3175 | -2.259588 | 17.71445
5325 | 0.77976 | 178.75 | 0.1306 | 29.07 | 0.1309 | 30.03 | 0.78292 | -102.32 | 5.325 | -2.160781 | 17.68114
5332.5 | 0.79004 | 176.49 | 0.1312 | 26.87 | 0.1315 | 27.7 | 0.77747 | -104.67 | 5.3325 | -2.047018 | 17.64132
5340 | 0.7971 | 174.54 | 0.1316 | 24.57 | 0.1317 | 25.35 | 0.77646 | -107.38 | 5.34 | -1.969744 | 17.61488
5347.5 | 0.79872 | 172.67 | 0.1317 | 22.25 | 0.1316 | 23.08 | 0.78029 | -109.89 | 5.3475 | -1.952109 | 17.60828
5355 | 0.79586 | 170.61 | 0.1314 | 20.09 | 0.1313 | 21.02 | 0.78658 | -111.81 | 5.355 | -1.983266 | 17.62809
5362.5 | 0.79178 | 168.36 | 0.1311 | 18.11 | 0.1309 | 19.18 | 0.7916 | -113.15 | 5.3625 | -2.027909 | 17.64795
5370 | 0.79024 | 166.03 | 0.1312 | 16.33 | 0.131 | 17.48 | 0.79311 | -114.22 | 5.37 | -2.04482 | 17.64132
5377.5 | 0.7928 | 163.76 | 0.1315 | 14.54 | 0.1317 | 15.73 | 0.78967 | -115.47 | 5.3775 | -2.016727 | 17.62148
5385 | 0.79975 | 161.71 | 0.1323 | 12.58 | 0.1328 | 13.85 | 0.78299 | -117.37 | 5.385 | -1.940915 | 17.5688
5392.5 | 0.80803 | 159.94 | 0.1334 | 10.45 | 0.1339 | 11.62 | 0.77685 | -120.07 | 5.3925 | -1.85145 | 17.49688
5400 | 0.81336 | 158.28 | 0.1342 | 8.08 | 0.1346 | 9.25 | 0.7753 | -123.23 | 5.4 | -1.794344 | 17.44495
5407.5 | 0.81377 | 156.45 | 0.1348 | 5.59 | 0.1347 | 6.67 | 0.7795 | -126.28 | 5.4075 | -1.789966 | 17.4062
5415 | 0.80953 | 154.26 | 0.1347 | 3.14 | 0.1347 | 4.39 | 0.78743 | -128.69 | 5.415 | -1.835341 | 17.41265
5422.5 | 0.80409 | 151.66 | 0.1342 | 0.95 | 0.1341 | 2.29 | 0.79535 | -130.32 | 5.4225 | -1.893907 | 17.44495
5430 | 0.8012 | 148.88 | 0.1338 | -1.06 | 0.1339 | 0.38 | 0.80025 | -131.35 | 5.43 | -1.925181 | 17.47088
5437.5 | 0.80394 | 146.15 | 0.1337 | -2.85 | 0.134 | -1.38 | 0.79964 | -132.23 | 5.4375 | -1.895527 | 17.47737
5445 | 0.81225 | 143.8 | 0.1341 | -4.62 | 0.1345 | -3.24 | 0.79484 | -133.5 | 5.445 | -1.806206 | 17.45142
5452.5 | 0.82272 | 141.92 | 0.1348 | -6.62 | 0.1353 | -5.29 | 0.78835 | -135.47 | 5.4525 | -1.694959 | 17.4062
5460 | 0.83074 | 140.36 | 0.1357 | -8.82 | 0.1359 | -7.57 | 0.78387 | -138.05 | 5.46 | -1.610698 | 17.3484
5467.5 | 0.83358 | 138.78 | 0.1364 | -11.17 | 0.1365 | -9.9 | 0.78376 | -140.87 | 5.4675 | -1.581054 | 17.30371
5475 | 0.8309 | 136.97 | 0.1365 | -13.61 | 0.1366 | -12.18 | 0.78745 | -143.44 | 5.475 | -1.609025 | 17.29735
5482.5 | 0.8258 | 134.77 | 0.1363 | -15.87 | 0.1364 | -14.34 | 0.79242 | -145.45 | 5.4825 | -1.662502 | 17.31008
5490 | 0.82205 | 132.35 | 0.136 | -17.87 | 0.1363 | -16.29 | 0.79528 | -146.93 | 5.49 | -1.702035 | 17.32922
5497.5 | 0.82318 | 130.02 | 0.1359 | -19.7 | 0.1365 | -18.17 | 0.7943 | -148.24 | 5.4975 | -1.690104 | 17.33561
5505 | 0.82908 | 128.06 | 0.1363 | -21.47 | 0.137 | -19.97 | 0.78961 | -149.86 | 5.505 | -1.628071 | 17.31008
5512.5 | 0.83663 | 126.57 | 0.1372 | -23.38 | 0.138 | -21.93 | 0.78361 | -152.1 | 5.5125 | -1.549331 | 17.25292
5520 | 0.84155 | 125.31 | 0.1382 | -25.56 | 0.1387 | -24.14 | 0.77975 | -154.98 | 5.52 | -1.498402 | 17.18984
5527.5 | 0.84113 | 123.91 | 0.1391 | -28.01 | 0.1392 | -26.53 | 0.78068 | -158.18 | 5.5275 | -1.502738 | 17.13346
5535 | 0.83537 | 121.96 | 0.1394 | -30.62 | 0.1397 | -29.09 | 0.78637 | -161.11 | 5.535 | -1.562423 | 17.11474
5542.5 | 0.82736 | 119.32 | 0.1393 | -33.13 | 0.1395 | -31.44 | 0.79396 | -163.33 | 5.5425 | -1.64611 | 17.12098
5550 | 0.82231 | 116.2 | 0.1387 | -35.42 | 0.1392 | -33.73 | 0.80014 | -164.78 | 5.55 | -1.699289 | 17.15847
5557.5 | 0.82384 | 113.13 | 0.1382 | -37.47 | 0.1389 | -35.74 | 0.80188 | -165.76 | 5.5575 | -1.683143 | 17.18984
5565 | 0.83202 | 110.67 | 0.138 | -39.24 | 0.1389 | -37.69 | 0.79843 | -166.78 | 5.565 | -1.597325 | 17.20242
5572.5 | 0.84248 | 109.07 | 0.1383 | -41 | 0.1392 | -39.52 | 0.79149 | -168.36 | 5.5725 | -1.488808 | 17.18356
5580 | 0.85003 | 108.15 | 0.1392 | -42.95 | 0.1396 | -41.48 | 0.7842 | -170.8 | 5.58 | -1.411315 | 17.12722
5587.5 | 0.8505 | 107.4 | 0.1401 | -45.19 | 0.1404 | -43.65 | 0.78039 | -174.01 | 5.5875 | -1.406514 | 17.07124
5595 | 0.84354 | 106.2 | 0.141 | -47.72 | 0.1413 | -46.01 | 0.78224 | -177.47 | 5.595 | -1.477886 | 17.01562
5602.5 | 0.832 | 104.13 | 0.1413 | -50.36 | 0.1415 | -48.53 | 0.78894 | 179.44 | 5.6025 | -1.597533 | 16.99716
5610 | 0.82119 | 101.12 | 0.1411 | -52.89 | 0.1416 | -51.03 | 0.79707 | 177.17 | 5.61 | -1.711127 | 17.00946
5617.5 | 0.81629 | 97.6 | 0.1404 | -55.24 | 0.1411 | -53.49 | 0.80319 | 175.73 | 5.6175 | -1.76311 | 17.05266
5625 | 0.81981 | 94.2 | 0.1397 | -57.32 | 0.1406 | -55.65 | 0.80521 | 174.78 | 5.625 | -1.725736 | 17.09607
5632.5 | 0.82896 | 91.6 | 0.1394 | -59.22 | 0.1401 | -57.61 | 0.80257 | 173.83 | 5.6325 | -1.629329 | 17.11474
5640 | 0.83853 | 89.91 | 0.1394 | -61.1 | 0.1398 | -59.42 | 0.79727 | 172.38 | 5.64 | -1.529628 | 17.11474
5647.5 | 0.84322 | 88.85 | 0.1399 | -63.11 | 0.1399 | -61.37 | 0.79196 | 170.18 | 5.6475 | -1.481182 | 17.08365
5655 | 0.84096 | 87.85 | 0.1405 | -65.32 | 0.1406 | -63.49 | 0.78922 | 167.36 | 5.655 | -1.504493 | 17.04647
5662.5 | 0.83259 | 86.35 | 0.1409 | -67.74 | 0.1413 | -65.93 | 0.7903 | 164.33 | 5.6625 | -1.591376 | 17.02178
5670 | 0.8221 | 84.09 | 0.1409 | -70.26 | 0.1415 | -68.38 | 0.79466 | 161.58 | 5.67 | -1.701507 | 17.02178
5677.5 | 0.81406 | 81.14 | 0.1407 | -72.7 | 0.1416 | -70.86 | 0.80013 | 159.45 | 5.6775 | -1.786872 | 17.03412
5685 | 0.81229 | 77.98 | 0.1402 | -74.89 | 0.1409 | -73.16 | 0.804 | 157.93 | 5.685 | -1.805778 | 17.06504
5692.5 | 0.81647 | 75.18 | 0.1397 | -76.93 | 0.1401 | -75.2 | 0.80483 | 156.68 | 5.6925 | -1.761195 | 17.09607
5700 | 0.82337 | 73.12 | 0.1393 | -78.88 | 0.1397 | -77.13 | 0.80275 | 155.31 | 5.7 | -1.688099 | 17.12098
5707.5 | 0.82791 | 71.73 | 0.1395 | -80.8 | 0.1395 | -78.99 | 0.79914 | 153.47 | 5.7075 | -1.640337 | 17.10852
5715 | 0.82709 | 70.62 | 0.1397 | -82.86 | 0.1399 | -81.01 | 0.79576 | 151.07 | 5.715 | -1.648945 | 17.09607
5722.5 | 0.8203 | 69.24 | 0.1401 | -85.11 | 0.1404 | -83.3 | 0.79471 | 148.26 | 5.7225 | -1.720546 | 17.07124
5730 | 0.81031 | 67.22 | 0.1403 | -87.58 | 0.1409 | -85.72 | 0.79663 | 145.45 | 5.73 | -1.826976 | 17.05885
5737.5 | 0.80132 | 64.51 | 0.14 | -90.01 | 0.1411 | -88.21 | 0.8007 | 143.05 | 5.7375 | -1.92388 | 17.07744
5745 | 0.79685 | 61.44 | 0.1395 | -92.28 | 0.1403 | -90.64 | 0.80487 | 141.22 | 5.745 | -1.972468 | 17.10852
5752.5 | 0.79844 | 58.56 | 0.1389 | -94.39 | 0.1395 | -92.71 | 0.80746 | 139.81 | 5.7525 | -1.955154 | 17.14596
5760 | 0.80413 | 56.34 | 0.1384 | -96.35 | 0.1388 | -94.65 | 0.8071 | 138.49 | 5.76 | -1.893475 | 17.17728
5767.5 | 0.80873 | 54.9 | 0.1384 | -98.16 | 0.1385 | -96.49 | 0.80403 | 136.85 | 5.7675 | -1.843929 | 17.17728
5775 | 0.80833 | 53.88 | 0.1385 | -100.09 | 0.1387 | -98.3 | 0.79998 | 134.63 | 5.775 | -1.848226 | 17.171
5782.5 | 0.80178 | 52.75 | 0.1389 | -102.23 | 0.1394 | -100.43 | 0.79737 | 131.87 | 5.7825 | -1.918896 | 17.14596
5790 | 0.79109 | 50.99 | 0.1392 | -104.52 | 0.1401 | -102.8 | 0.7985 | 128.92 | 5.79 | -2.035482 | 17.12722
5797.5 | 0.77986 | 48.41 | 0.1391 | -106.95 | 0.14 | -105.27 | 0.80361 | 126.28 | 5.7975 | -2.159667 | 17.13346
5805 | 0.77259 | 45.2 | 0.1384 | -109.33 | 0.1392 | -107.7 | 0.81059 | 124.29 | 5.805 | -2.241018 | 17.17728
5812.5 | 0.77218 | 41.86 | 0.1376 | -111.54 | 0.1382 | -109.92 | 0.81638 | 123 | 5.8125 | -2.245629 | 17.22763
5820 | 0.77804 | 39.09 | 0.1368 | -113.47 | 0.1372 | -111.87 | 0.81851 | 122.09 | 5.82 | -2.179961 | 17.27828
5827.5 | 0.78526 | 37.26 | 0.1363 | -115.22 | 0.1366 | -113.5 | 0.81566 | 121.07 | 5.8275 | -2.09973 | 17.31008
5835 | 0.78924 | 36.19 | 0.1364 | -116.93 | 0.1367 | -115.16 | 0.80912 | 119.47 | 5.835 | -2.055818 | 17.30371
5842.5 | 0.78721 | 35.4 | 0.1367 | -118.86 | 0.1373 | -117.04 | 0.80194 | 117.03 | 5.8425 | -2.078188 | 17.28463
5850 | 0.77945 | 34.33 | 0.1374 | -120.95 | 0.1383 | -119.25 | 0.79822 | 113.95 | 5.85 | -2.164235 | 17.24027
5857.5 | 0.76831 | 32.53 | 0.1377 | -123.22 | 0.1386 | -121.69 | 0.80046 | 110.72 | 5.8575 | -2.28927 | 17.22132
5865 | 0.75765 | 29.85 | 0.1374 | -125.62 | 0.1384 | -124.14 | 0.80811 | 108 | 5.865 | -2.410627 | 17.24027
5872.5 | 0.75184 | 26.6 | 0.1368 | -127.98 | 0.1374 | -126.42 | 0.81763 | 106.13 | 5.8725 | -2.477491 | 17.27828
5880 | 0.75252 | 23.41 | 0.1358 | -130.07 | 0.1363 | -128.44 | 0.82471 | 105.07 | 5.88 | -2.469639 | 17.342
5887.5 | 0.75793 | 20.84 | 0.135 | -131.82 | 0.1354 | -130.17 | 0.8261 | 104.4 | 5.8875 | -2.407418 | 17.39332
5895 | 0.76352 | 19.09 | 0.1347 | -133.43 | 0.1351 | -131.78 | 0.82132 | 103.55 | 5.895 | -2.343592 | 17.41265
5902.5 | 0.76662 | 17.96 | 0.1348 | -135.14 | 0.1357 | -133.48 | 0.81252 | 101.98 | 5.9025 | -2.308397 | 17.4062
5910 | 0.76528 | 17.03 | 0.1355 | -136.95 | 0.1365 | -135.42 | 0.80383 | 99.51 | 5.91 | -2.323593 | 17.36121
5917.5 | 0.75913 | 15.82 | 0.1363 | -139.03 | 0.1371 | -137.63 | 0.79986 | 96.34 | 5.9175 | -2.393677 | 17.31008
5925 | 0.75028 | 13.96 | 0.1367 | -141.36 | 0.1374 | -140.02 | 0.80297 | 93.02 | 5.925 | -2.495533 | 17.28463
5932.5 | 0.74241 | 11.42 | 0.1366 | -143.76 | 0.137 | -142.39 | 0.8115 | 90.23 | 5.9325 | -2.587124 | 17.29099
5940 | 0.7379 | 8.53 | 0.1358 | -146.04 | 0.1363 | -144.58 | 0.82157 | 88.29 | 5.94 | -2.64005 | 17.342
5947.5 | 0.73742 | 5.75 | 0.1349 | -147.99 | 0.1353 | -146.53 | 0.82841 | 87.13 | 5.9475 | -2.645702 | 17.39976
5955 | 0.73958 | 3.43 | 0.1343 | -149.69 | 0.1346 | -148.19 | 0.82941 | 86.29 | 5.955 | -2.620297 | 17.43848
5962.5 | 0.74306 | 1.63 | 0.1341 | -151.38 | 0.1348 | -149.93 | 0.82499 | 85.26 | 5.9625 | -2.579522 | 17.45142
5970 | 0.74498 | 0.21 | 0.1346 | -153.02 | 0.1354 | -151.71 | 0.81775 | 83.62 | 5.97 | -2.557108 | 17.4191
5977.5 | 0.74393 | -1.21 | 0.1353 | -154.88 | 0.136 | -153.7 | 0.81152 | 81.26 | 5.9775 | -2.569359 | 17.37404
5985 | 0.74028 | -2.94 | 0.1359 | -157.04 | 0.1363 | -155.88 | 0.8097 | 78.44 | 5.985 | -2.61208 | 17.33561
5992.5 | 0.73615 | -5.12 | 0.1361 | -159.33 | 0.1362 | -158.2 | 0.81292 | 75.67 | 5.9925 | -2.660674 | 17.32284
6000 | 0.73326 | -7.58 | 0.1358 | -161.62 | 0.136 | -160.42 | 0.81915 | 73.4 | 6 | -2.69484 | 17.342

## PAper 10
! | 23/11/2025 | 19:33
! | Ref | Plane: | 0 | mm
# | MHZ | S | MA | R | 50
! | [9 empty] | S11 | EMI SE | Ref Pwr | Transm Pwr | Abs Pwr
3000 | 1.07683 | -129.73 | 0.008768 | 61.3 | 0.008825 | 63.29 | 1.01906 | -87.77 | 3 | 0.6429429 | 41.14199 | 1.159563 | 7.6877824e-05 | -0.1596397
3007.5 | 1.07091 | -131.68 | 0.00914 | 60.69 | 0.00922 | 61.7 | 1.00461 | -88.05 | 3.0075 | 0.5950595 | 40.78108 | 1.146848 | 8.35396e-05 | -0.1469317677
3015 | 1.06817 | -133.8 | 0.009404 | 59.47 | 0.009206 | 59.94 | 0.98821 | -90.02 | 3.015 | 0.5728075 | 40.53375 | 1.140987 | 8.8435216e-05 | -0.1410756
3022.5 | 1.06782 | -135.9 | 0.009908 | 54.04 | 0.009753 | 58.59 | 0.9771 | -93.53 | 3.0225 | 0.569961 | 40.08028 | 1.14024 | 9.8168464e-05 | -0.1403377
3030 | 1.06735 | -137.9 | 0.009906 | 51.88 | 0.01008 | 55.33 | 0.97681 | -97.66 | 3.03 | 0.5661371 | 40.08203 | 1.139236 | 9.8128836e-05 | -0.1393342
3037.5 | 1.06503 | -139.67 | 0.009889 | 50.46 | 0.0102 | 52.33 | 0.9856 | -101.04 | 3.0375 | 0.5472368 | 40.09695 | 1.134289 | 9.7792321e-05 | -0.1343867
3045 | 1.06013 | -141.23 | 0.0103 | 47.68 | 0.01014 | 50.12 | 0.99684 | -102.93 | 3.045 | 0.5071825 | 39.74326 | 1.123876 | 0.00010609 | -0.1239817069
3052.5 | 1.05356 | -142.65 | 0.01051 | 46.55 | 0.01038 | 49.17 | 1.00415 | -103.38 | 3.0525 | 0.4531855 | 39.56795 | 1.109989 | 0.0001104601 | -0.1100991337
3060 | 1.04676 | -144.04 | 0.01062 | 46.56 | 0.01057 | 48.04 | 1.00302 | -103.11 | 3.06 | 0.3969424 | 39.47751 | 1.095706 | 0.0001127844 | -0.095819282
3067.5 | 1.04105 | -145.59 | 0.01078 | 45.09 | 0.01097 | 46.85 | 0.99407 | -103.13 | 3.0675 | 0.3494318 | 39.34762 | 1.083785 | 0.0001162084 | -0.0839013109
3075 | 1.03665 | -147.35 | 0.01146 | 43.62 | 0.0115 | 45.74 | 0.98053 | -104.26 | 3.075 | 0.312643 | 38.81631 | 1.074643 | 0.0001313316 | -0.0747745541
3082.5 | 1.03295 | -149.42 | 0.01169 | 41.39 | 0.01175 | 42.2 | 0.9685 | -106.8 | 3.0825 | 0.281586 | 38.64371 | 1.066986 | 0.0001366561 | -0.0671223586
3090 | 1.02931 | -151.79 | 0.01194 | 38.26 | 0.01221 | 40.4 | 0.96406 | -110.33 | 3.09 | 0.2509238 | 38.45991 | 1.059479 | 0.0001425636 | -0.0596216397
3097.5 | 1.02491 | -154.26 | 0.01237 | 35.14 | 0.01256 | 37.27 | 0.96817 | -113.82 | 3.0975 | 0.2137146 | 38.15261 | 1.050441 | 0.0001530169 | -0.050593525
3105 | 1.0207 | -156.65 | 0.0126 | 33.22 | 0.01271 | 35.28 | 0.9773 | -116.27 | 3.105 | 0.1779623 | 37.99259 | 1.04182849 | 0.00015876 | -0.04198725
3112.5 | 1.0172 | -158.68 | 0.01276 | 31.27 | 0.01278 | 33.16 | 0.9849 | -117.44 | 3.1125 | 0.148127 | 37.88299 | 1.03469584 | 0.0001628176 | -0.0348586576
3120 | 1.01504 | -160.3 | 0.01304 | 30.08 | 0.0129 | 32.34 | 0.98636 | -117.65 | 3.12 | 0.1296631 | 37.69445 | 1.030306 | 0.0001700416 | -0.0304762432
3127.5 | 1.01353 | -161.55 | 0.01334 | 29.28 | 0.01344 | 30.58 | 0.98019 | -117.76 | 3.1275 | 0.1167322 | 37.49688 | 1.027243 | 0.0001779556 | -0.0274210165
3135 | 1.01199 | -162.66 | 0.01401 | 28.09 | 0.01388 | 29.49 | 0.96812 | -118.6 | 3.135 | 0.1035244 | 37.07124 | 1.024124 | 0.0001962801 | -0.0243200402
3142.5 | 1.00883 | -163.96 | 0.01461 | 26.31 | 0.01452 | 27.76 | 0.95504 | -120.76 | 3.1425 | 0.07635977 | 36.707 | 1.017738 | 0.0002134521 | -0.01795142
3150 | 1.00295 | -165.74 | 0.01518 | 24.36 | 0.01509 | 25.85 | 0.94703 | -124.2 | 3.15 | 0.02558565 | 36.37456 | 1.005909 | 0.0002304324 | -0.0061391349
3157.5 | 0.99511 | -168.08 | 0.01543 | 21.26 | 0.01566 | 22.91 | 0.94752 | -128.08 | 3.1575 | -0.04257819 | 36.23268 | 0.9902439121 | 0.0002380849 | 0.009518003
3165 | 0.9874 | -170.83 | 0.01592 | 18.34 | 0.01583 | 20.44 | 0.9556 | -131.36 | 3.165 | -0.1101375 | 35.96114 | 0.97495876 | 0.0002534464 | 0.0247877936
3172.5 | 0.9818 | -173.68 | 0.01599 | 15.54 | 0.01615 | 17.49 | 0.96499 | -133.32 | 3.1725 | -0.1595394 | 35.92303 | 0.96393124 | 0.0002556801 | 0.0358130799
3180 | 0.97938 | -176.21 | 0.0161 | 14.22 | 0.01631 | 15.65 | 0.9711 | -133.98 | 3.18 | -0.1809754 | 35.86348 | 0.9591851844 | 0.00025921 | 0.0405556056
3187.5 | 0.98008 | -178.2 | 0.01644 | 12.9 | 0.01667 | 14.35 | 0.97016 | -133.97 | 3.1875 | -0.1747695 | 35.68196 | 0.9605568064 | 0.0002702736 | 0.03917292
3195 | 0.98216 | -179.68 | 0.01707 | 11.64 | 0.01714 | 12.96 | 0.96251 | -134.13 | 3.195 | -0.1563551 | 35.35533 | 0.9646382656 | 0.0002913849 | 0.0350703495
3202.5 | 0.98224 | 179.07 | 0.01764 | 10.58 | 0.01769 | 11.46 | 0.95114 | -135.28 | 3.2025 | -0.1556477 | 35.07003 | 0.9647954176 | 0.0003111696 | 0.0348934128
3210 | 0.97824 | 177.6 | 0.01856 | 8.7 | 0.01849 | 9.84 | 0.94092 | -137.85 | 3.21 | -0.1910917 | 34.62844 | 0.9569534976 | 0.0003444736 | 0.0427020288
3217.5 | 0.97055 | 175.53 | 0.01924 | 6.04 | 0.01925 | 7.32 | 0.93628 | -141.5 | 3.2175 | -0.2596417 | 34.3159 | 0.9419673025 | 0.0003701776 | 0.0576625199
3225 | 0.96141 | 172.81 | 0.01981 | 2.91 | 0.01987 | 4.63 | 0.93946 | -145.3 | 3.225 | -0.3418273 | 34.06231 | 0.9243091881 | 0.0003924361 | 0.0752983758
3232.5 | 0.95404 | 169.64 | 0.02008 | -0.15 | 0.02031 | 1.47 | 0.94722 | -148.26 | 3.2325 | -0.4086683 | 33.94473 | 0.9101923216 | 0.0004032064 | 0.089404472
3240 | 0.95109 | 166.53 | 0.02035 | -2.3 | 0.02054 | -1.31 | 0.95471 | -149.89 | 3.24 | -0.4355677 | 33.82871 | 0.9045721881 | 0.0004141225 | 0.0950136894
3247.5 | 0.95282 | 163.86 | 0.02062 | -4.35 | 0.02073 | -3.1 | 0.95789 | -150.37 | 3.2475 | -0.4197827 | 33.71423 | 0.9078659524 | 0.0004251844 | 0.0917088632
3255 | 0.9577 | 161.85 | 0.02116 | -5.2 | 0.02118 | -4.39 | 0.95512 | -150.45 | 3.255 | -0.3754103 | 33.48969 | 0.91718929 | 0.0004477456 | 0.0823629644
3262.5 | 0.96095 | 160.36 | 0.02199 | -6.67 | 0.02181 | -5.31 | 0.94723 | -151.02 | 3.2625 | -0.3459842 | 33.1555 | 0.9234249025 | 0.0004835601 | 0.0760915374
3270 | 0.95932 | 158.9 | 0.0231 | -8.68 | 0.02294 | -6.78 | 0.93691 | -152.83 | 3.27 | -0.36073 | 32.72776 | 0.9202948624 | 0.00053361 | 0.0791715276
3277.5 | 0.95259 | 157.08 | 0.02398 | -10.92 | 0.02402 | -9.45 | 0.9286 | -156.02 | 3.2775 | -0.4218796 | 32.40302 | 0.9074277081 | 0.0005750404 | 0.0919972515
3285 | 0.94329 | 154.59 | 0.02484 | -13.93 | 0.025 | -12.48 | 0.92617 | -160.02 | 3.285 | -0.5070954 | 32.09697 | 0.8897960241 | 0.0006170256 | 0.1095869503
3292.5 | 0.93469 | 151.44 | 0.02536 | -17.01 | 0.0256 | -15.87 | 0.93024 | -163.78 | 3.2925 | -0.5866481 | 31.91702 | 0.8736453961 | 0.0006431296 | 0.1257114743
3300 | 0.93073 | 148.05 | 0.02567 | -19.8 | 0.02599 | -18.92 | 0.93736 | -166.41 | 3.3 | -0.6235257 | 31.81148 | 0.8662583329 | 0.0006589489 | 0.1330827182
3307.5 | 0.9326 | 144.91 | 0.0261 | -21.99 | 0.0262 | -21.08 | 0.94307 | -167.66 | 3.3075 | -0.6060918 | 31.66719 | 0.86974276 | 0.00068121 | 0.12957603
3315 | 0.9387 | 142.47 | 0.02665 | -23.7 | 0.02671 | -22.65 | 0.94423 | -168.04 | 3.315 | -0.5494636 | 31.48606 | 0.88115769 | 0.0007102225 | 0.1181320875
3322.5 | 0.94506 | 140.77 | 0.02756 | -25.29 | 0.02768 | -24.05 | 0.93926 | -168.46 | 3.3225 | -0.4908124 | 31.19442 | 0.8931384036 | 0.0007595536 | 0.1061020428
3330 | 0.94635 | 139.5 | 0.02867 | -26.77 | 0.02882 | -26.2 | 0.92944 | -169.92 | 3.33 | -0.4789643 | 30.85145 | 0.8955783225 | 0.0008219689 | 0.1035997086
3337.5 | 0.94217 | 138.2 | 0.03007 | -29.22 | 0.0303 | -28.09 | 0.91797 | -172.98 | 3.3375 | -0.5174146 | 30.43733 | 0.8876843089 | 0.0009042049 | 0.1114114862
3345 | 0.93408 | 136.37 | 0.03136 | -32.14 | 0.03171 | -31.2 | 0.91067 | -177.49 | 3.345 | -0.5923185 | 30.07248 | 0.8725054464 | 0.0009834496 | 0.126511104
3352.5 | 0.92434 | 133.76 | 0.03229 | -35.43 | 0.03259 | -34.56 | 0.91118 | 177.58 | 3.3525 | -0.6833651 | 29.81864 | 0.8544044356 | 0.0010426441 | 0.1445529203
3360 | 0.91713 | 130.4 | 0.03297 | -38.68 | 0.0332 | -38.08 | 0.91834 | 173.54 | 3.36 | -0.751382 | 29.63762 | 0.8411274369 | 0.0010870209 | 0.1577855422
3367.5 | 0.91516 | 126.67 | 0.03339 | -41.7 | 0.03357 | -40.89 | 0.92792 | 171.16 | 3.3675 | -0.7700594 | 29.52767 | 0.8375178256 | 0.0011148921 | 0.1613672823
3375 | 0.91867 | 123.1 | 0.03395 | -43.85 | 0.03403 | -43.08 | 0.93499 | 170.32 | 3.375 | -0.7368093 | 29.3832 | 0.8439545689 | 0.0011526025 | 0.1548928286
3382.5 | 0.92437 | 120.07 | 0.0348 | -45.77 | 0.03503 | -45.27 | 0.93632 | 170.24 | 3.3825 | -0.6830832 | 29.16842 | 0.8544598969 | 0.00121104 | 0.1443290631
3390 | 0.92792 | 117.64 | 0.03596 | -47.62 | 0.0362 | -46.95 | 0.93056 | 169.77 | 3.39 | -0.6497893 | 28.88361 | 0.8610355264 | 0.0012931216 | 0.137671352
3397.5 | 0.92787 | 115.62 | 0.03753 | -49.8 | 0.03784 | -49.11 | 0.91972 | 167.99 | 3.3975 | -0.6502573 | 28.51243 | 0.8609427369 | 0.0014085009 | 0.1376487622
3405 | 0.92449 | 113.63 | 0.03903 | -52.52 | 0.03943 | -51.91 | 0.90793 | 164.43 | 3.405 | -0.6819556 | 28.17203 | 0.8546817601 | 0.0015233409 | 0.143794899
3412.5 | 0.91883 | 111.38 | 0.04044 | -55.94 | 0.04099 | -55.23 | 0.90097 | 159.55 | 3.4125 | -0.7352967 | 27.86378 | 0.8442485689 | 0.0016353936 | 0.1541160375
3420 | 0.91333 | 108.62 | 0.04143 | -59.33 | 0.04181 | -58.76 | 0.90203 | 154.51 | 3.42 | -0.7874455 | 27.6537 | 0.8341716889 | 0.0017164449 | 0.1641118662
3427.5 | 0.91065 | 105.42 | 0.04226 | -62.49 | 0.04252 | -62.08 | 0.90932 | 150.59 | 3.4275 | -0.8129702 | 27.48141 | 0.8292834225 | 0.0017859076 | 0.1689306699
3435 | 0.91171 | 102.04 | 0.04283 | -65.43 | 0.04318 | -64.84 | 0.91826 | 148.27 | 3.435 | -0.8028656 | 27.36504 | 0.8312151241 | 0.0018344089 | 0.166950467
3442.5 | 0.91415 | 98.72 | 0.04378 | -68 | 0.04405 | -67.32 | 0.92419 | 147.2 | 3.4425 | -0.7796507 | 27.17448 | 0.8356702225 | 0.0019166884 | 0.1624130891
3450 | 0.91583 | 95.72 | 0.04504 | -70.14 | 0.0454 | -69.44 | 0.924 | 146.47 | 3.45 | -0.7637027 | 26.92803 | 0.8387445889 | 0.0020286016 | 0.1592268095
3457.5 | 0.91533 | 92.93 | 0.04672 | -72.6 | 0.04714 | -71.87 | 0.91752 | 145.11 | 3.4575 | -0.7684461 | 26.60994 | 0.8378290089 | 0.0021827584 | 0.1599882327
3465 | 0.91255 | 90.19 | 0.04845 | -75.42 | 0.04895 | -74.77 | 0.90765 | 142.39 | 3.465 | -0.7948666 | 26.29412 | 0.8327475025 | 0.0023474025 | 0.164905095
3472.5 | 0.9084 | 87.25 | 0.05015 | -78.56 | 0.05078 | -78.25 | 0.89926 | 138.28 | 3.4725 | -0.8344575 | 25.99458 | 0.82519056 | 0.0025150225 | 0.1722944175
3480 | 0.90497 | 83.97 | 0.05152 | -82.2 | 0.05191 | -81.71 | 0.89652 | 133.58 | 3.48 | -0.8673164 | 25.76048 | 0.8189707009 | 0.0026543104 | 0.1783749887
3487.5 | 0.90451 | 80.41 | 0.05227 | -85.62 | 0.05268 | -85.23 | 0.90022 | 129.39 | 3.4875 | -0.8717325 | 25.63495 | 0.8181383401 | 0.0027321529 | 0.179129507
3495 | 0.90722 | 76.79 | 0.05303 | -88.89 | 0.05334 | -88.39 | 0.90745 | 126.45 | 3.495 | -0.8457477 | 25.50957 | 0.8230481284 | 0.0028121809 | 0.1741396907
3502.5 | 0.91114 | 73.38 | 0.05379 | -91.68 | 0.05408 | -91.17 | 0.91404 | 124.75 | 3.5025 | -0.8082977 | 25.38597 | 0.8301760996 | 0.0028933641 | 0.1669305363
3510 | 0.91423 | 70.39 | 0.05494 | -94.28 | 0.05529 | -93.52 | 0.91539 | 123.64 | 3.51 | -0.7788906 | 25.20223 | 0.8358164929 | 0.0030184036 | 0.1611651035
3517.5 | 0.91461 | 67.74 | 0.05664 | -96.8 | 0.05707 | -96.02 | 0.91034 | 122.2 | 3.5175 | -0.7752811 | 24.93754 | 0.8365114521 | 0.0032080896 | 0.1602804583
3525 | 0.9124 | 65.23 | 0.0586 | -99.49 | 0.05925 | -99.07 | 0.90059 | 119.53 | 3.525 | -0.7962945 | 24.64205 | 0.83247376 | 0.00343396 | 0.16409228
3532.5 | 0.90839 | 62.57 | 0.06065 | -102.74 | 0.06127 | -102.33 | 0.88986 | 115.38 | 3.5325 | -0.8345531 | 24.34338 | 0.8251723921 | 0.0036784225 | 0.1711491854
3540 | 0.90508 | 59.54 | 0.06238 | -106.33 | 0.06278 | -106 | 0.88413 | 110.25 | 3.54 | -0.8662606 | 24.09909 | 0.8191698064 | 0.0038912644 | 0.1769389292
3547.5 | 0.90406 | 56.14 | 0.06354 | -110.03 | 0.06388 | -109.55 | 0.88621 | 105.27 | 3.5475 | -0.8760549 | 23.93906 | 0.8173244836 | 0.0040373316 | 0.1786381848
3555 | 0.90545 | 52.47 | 0.06429 | -113.61 | 0.06441 | -112.98 | 0.89465 | 101.46 | 3.555 | -0.8627105 | 23.83713 | 0.8198397025 | 0.0041332041 | 0.1760270934
3562.5 | 0.90749 | 48.8 | 0.06487 | -116.73 | 0.06521 | -116.09 | 0.90419 | 99.11 | 3.5625 | -0.843163 | 23.75912 | 0.8235381001 | 0.0042081169 | 0.172253783
3570 | 0.90857 | 45.39 | 0.06562 | -119.67 | 0.06608 | -118.93 | 0.9087 | 97.78 | 3.57 | -0.8328321 | 23.65928 | 0.8254994449 | 0.0043059844 | 0.1701945707
3577.5 | 0.90804 | 42.27 | 0.06701 | -122.42 | 0.06764 | -121.71 | 0.90613 | 96.48 | 3.5775 | -0.8379004 | 23.47721 | 0.8245366416 | 0.0044903401 | 0.1709730183
3585 | 0.9061 | 39.4 | 0.06877 | -125.18 | 0.06948 | -124.77 | 0.89641 | 94.27 | 3.585 | -0.8564774 | 23.25202 | 0.82101721 | 0.0047293129 | 0.1742534771
3592.5 | 0.90375 | 36.59 | 0.07086 | -128.26 | 0.07141 | -128.01 | 0.88392 | 90.56 | 3.5925 | -0.8790338 | 22.99198 | 0.8167640625 | 0.0050211396 | 0.1782147979
3600 | 0.90232 | 33.68 | 0.07276 | -131.84 | 0.07324 | -131.47 | 0.87483 | 85.53 | 3.6 | -0.8927883 | 22.76215 | 0.8141813824 | 0.0052940176 | 0.1805246
3607.5 | 0.90213 | 30.5 | 0.07408 | -135.56 | 0.07442 | -135.12 | 0.87488 | 80.19 | 3.6075 | -0.8946175 | 22.60598 | 0.8138385369 | 0.0054878464 | 0.1806736167
3615 | 0.90208 | 27 | 0.07475 | -139.22 | 0.0751 | -138.72 | 0.88423 | 75.74 | 3.615 | -0.8950989 | 22.52778 | 0.8137483264 | 0.0055875625 | 0.1806641111
3622.5 | 0.9013 | 23.32 | 0.07521 | -142.65 | 0.07563 | -142 | 0.89643 | 72.79 | 3.6225 | -0.9026126 | 22.47449 | 0.81234169 | 0.0056565441 | 0.1820017659
3630 | 0.89951 | 19.61 | 0.07552 | -145.75 | 0.07615 | -145.1 | 0.90452 | 71.18 | 3.63 | -0.9198801 | 22.43876 | 0.8091182401 | 0.0057032704 | 0.1851784895
3637.5 | 0.89717 | 16.05 | 0.07634 | -148.62 | 0.07695 | -148.09 | 0.90397 | 70.06 | 3.6375 | -0.9425051 | 22.34496 | 0.8049140089 | 0.0058277956 | 0.1892581955
3645 | 0.89558 | 12.73 | 0.07763 | -151.43 | 0.07838 | -151.06 | 0.89458 | 68.36 | 3.645 | -0.9579123 | 22.19941 | 0.8020635364 | 0.0060264169 | 0.1919100467
3652.5 | 0.89553 | 9.69 | 0.07941 | -154.49 | 0.07998 | -154.14 | 0.8803 | 65.32 | 3.6525 | -0.9583972 | 22.0025 | 0.8019739809 | 0.0063059481 | 0.191720071
3660 | 0.89744 | 6.81 | 0.08118 | -157.8 | 0.08169 | -157.44 | 0.86835 | 60.75 | 3.66 | -0.9398915 | 21.81102 | 0.8053985536 | 0.0065901924 | 0.188011254
3667.5 | 0.89933 | 3.91 | 0.08268 | -161.46 | 0.08308 | -160.86 | 0.86603 | 55.36 | 3.6675 | -0.9216184 | 21.65199 | 0.8087944489 | 0.0068359824 | 0.1843695687
3675 | 0.89957 | 0.83 | 0.08344 | -165.16 | 0.08381 | -164.41 | 0.8746 | 50.38 | 3.675 | -0.9193007 | 21.57251 | 0.8092261849 | 0.0069622336 | 0.1838115815
3682.5 | 0.89679 | -2.54 | 0.08361 | -168.83 | 0.08425 | -167.9 | 0.88829 | 46.76 | 3.6825 | -0.9461849 | 21.55484 | 0.8042323041 | 0.0069906321 | 0.1887770638
3690 | 0.89209 | -6.11 | 0.0836 | -172.04 | 0.0842 | -171.25 | 0.89865 | 44.64 | 3.69 | -0.9918266 | 21.55587 | 0.7958245681 | 0.00698896 | 0.1971864719
3697.5 | 0.88666 | -9.78 | 0.08364 | -174.99 | 0.08451 | -174.15 | 0.90005 | 43.36 | 3.6975 | -1.044858 | 21.55172 | 0.7861659556 | 0.0069956496 | 0.2068383948
3705 | 0.8828 | -13.36 | 0.08427 | -177.78 | 0.085 | -177.06 | 0.892 | 41.92 | 3.705 | -1.082754 | 21.48654 | 0.77933584 | 0.0071014329 | 0.2135627271
3712.5 | 0.88263 | -16.68 | 0.08554 | 179.39 | 0.08615 | -179.96 | 0.87843 | 39.43 | 3.7125 | -1.084426 | 21.35662 | 0.7790357169 | 0.0073170916 | 0.2136471915
3720 | 0.88553 | -19.77 | 0.08714 | 176.18 | 0.08758 | 176.93 | 0.86606 | 35.5 | 3.72 | -1.055934 | 21.19565 | 0.7841633809 | 0.0075933796 | 0.2082432395
3727.5 | 0.88895 | -22.71 | 0.08852 | 172.6 | 0.0889 | 173.63 | 0.86242 | 30.55 | 3.7275 | -1.022453 | 21.05917 | 0.7902321025 | 0.0078357904 | 0.2019321071
3735 | 0.89004 | -25.78 | 0.08919 | 168.86 | 0.08979 | 170.05 | 0.86943 | 25.65 | 3.735 | -1.011809 | 20.99368 | 0.7921712016 | 0.0079548561 | 0.1998739423
3742.5 | 0.88782 | -29.06 | 0.08917 | 165.34 | 0.08975 | 166.63 | 0.88249 | 21.87 | 3.7425 | -1.033502 | 20.99562 | 0.7882243524 | 0.0079512889 | 0.2038243587
3750 | 0.88246 | -32.58 | 0.0887 | 162.14 | 0.08946 | 163.35 | 0.89346 | 19.62 | 3.75 | -1.086099 | 21.04153 | 0.7787356516 | 0.00786769 | 0.2133966584
3757.5 | 0.87659 | -36.2 | 0.08812 | 159.31 | 0.08899 | 160.32 | 0.89611 | 18.38 | 3.7575 | -1.14407 | 21.09851 | 0.7684100281 | 0.0077651344 | 0.2238248375
3765 | 0.87342 | -39.68 | 0.08811 | 156.76 | 0.08882 | 157.68 | 0.88888 | 17.25 | 3.765 | -1.175537 | 21.0995 | 0.7628624964 | 0.0077633721 | 0.2293741315
3772.5 | 0.87524 | -42.73 | 0.08892 | 154.2 | 0.08954 | 155.09 | 0.87435 | 15.22 | 3.7725 | -1.157457 | 21.02001 | 0.7660450576 | 0.0079067664 | 0.226048176
3780 | 0.88024 | -45.33 | 0.09046 | 151.3 | 0.09091 | 152.35 | 0.85915 | 11.65 | 3.78 | -1.107978 | 20.87087 | 0.7748224576 | 0.0081830116 | 0.2169945308
3787.5 | 0.88471 | -47.65 | 0.09179 | 147.93 | 0.09211 | 149.18 | 0.8512 | 6.66 | 3.7875 | -1.063981 | 20.74409 | 0.7827117841 | 0.0084254041 | 0.2088628118
3795 | 0.88511 | -50.02 | 0.09259 | 144.33 | 0.09319 | 145.83 | 0.85531 | 1.26 | 3.795 | -1.060055 | 20.66872 | 0.7834197121 | 0.0085729081 | 0.2080073798
3802.5 | 0.88006 | -52.77 | 0.09256 | 140.8 | 0.09329 | 142.15 | 0.86901 | -3.28 | 3.8025 | -1.109754 | 20.67153 | 0.7745056036 | 0.0085673536 | 0.2169270428
3810 | 0.87088 | -56.05 | 0.0919 | 137.58 | 0.09286 | 138.86 | 0.88439 | -6.12 | 3.81 | -1.200834 | 20.73369 | 0.7584319744 | 0.00844561 | 0.2331224156
3817.5 | 0.86169 | -59.83 | 0.09098 | 134.96 | 0.09186 | 135.96 | 0.89309 | -7.45 | 3.8175 | -1.292979 | 20.82108 | 0.7425096561 | 0.0082773604 | 0.2492129835
3825 | 0.85708 | -63.75 | 0.09048 | 132.51 | 0.09112 | 133.44 | 0.89116 | -8.06 | 3.825 | -1.339573 | 20.86895 | 0.7345861264 | 0.0081866304 | 0.2572272432
3832.5 | 0.85993 | -67.32 | 0.09064 | 130.11 | 0.09116 | 131.16 | 0.87966 | -9.06 | 3.8325 | -1.310738 | 20.8536 | 0.7394796049 | 0.0082156096 | 0.2523047855
3840 | 0.86784 | -70.22 | 0.09155 | 127.57 | 0.09201 | 128.76 | 0.86377 | -11.34 | 3.84 | -1.231207 | 20.76683 | 0.7531462656 | 0.0083814025 | 0.2384723319
3847.5 | 0.87618 | -72.51 | 0.09284 | 124.6 | 0.0932 | 126 | 0.85092 | -15.24 | 3.8475 | -1.148133 | 20.6453 | 0.7676913924 | 0.0086192656 | 0.223689342
3855 | 0.87982 | -74.47 | 0.09369 | 121.34 | 0.09431 | 122.82 | 0.84835 | -20.23 | 3.855 | -1.112123 | 20.56614 | 0.7740832324 | 0.0087778161 | 0.2171389515
3862.5 | 0.87646 | -76.57 | 0.0939 | 117.98 | 0.09478 | 119.41 | 0.8568 | -25.12 | 3.8625 | -1.145358 | 20.54669 | 0.7681821316 | 0.00881721 | 0.2230006584
3870 | 0.86727 | -79.13 | 0.09334 | 114.86 | 0.09428 | 116.14 | 0.87101 | -28.76 | 3.87 | -1.236914 | 20.59864 | 0.7521572529 | 0.0087123556 | 0.2391303915
3877.5 | 0.85627 | -82.31 | 0.09249 | 112.2 | 0.09316 | 113.29 | 0.88226 | -30.84 | 3.8775 | -1.347785 | 20.6781 | 0.7331983129 | 0.0085544001 | 0.258247287
3885 | 0.84957 | -85.9 | 0.09188 | 109.86 | 0.09222 | 110.95 | 0.88531 | -31.8 | 3.885 | -1.416017 | 20.73558 | 0.7217691849 | 0.0084419344 | 0.2697888807
3892.5 | 0.85009 | -89.45 | 0.09173 | 107.52 | 0.09199 | 108.78 | 0.87884 | -32.61 | 3.8925 | -1.410702 | 20.74977 | 0.7226530081 | 0.0084143929 | 0.268932599
3900 | 0.85662 | -92.5 | 0.09227 | 105.21 | 0.09269 | 106.62 | 0.8666 | -34.21 | 3.9 | -1.344236 | 20.69879 | 0.7337978244 | 0.0085137529 | 0.2576884227
3907.5 | 0.86475 | -94.96 | 0.09327 | 102.53 | 0.09376 | 104.04 | 0.85461 | -37.21 | 3.9075 | -1.262189 | 20.60516 | 0.7477925625 | 0.0086992929 | 0.2435081446
3915 | 0.86925 | -97 | 0.09409 | 99.47 | 0.09495 | 101.02 | 0.84917 | -41.45 | 3.915 | -1.217106 | 20.52913 | 0.7555955625 | 0.0088529281 | 0.2355515094
3922.5 | 0.86751 | -99 | 0.09445 | 96.3 | 0.09552 | 97.8 | 0.85357 | -46.07 | 3.9225 | -1.23451 | 20.49596 | 0.7525736001 | 0.0089208025 | 0.2385055974
3930 | 0.85965 | -101.35 | 0.09405 | 93.35 | 0.09474 | 94.51 | 0.86479 | -49.92 | 3.93 | -1.313567 | 20.53282 | 0.7389981225 | 0.0088454025 | 0.252156475
3937.5 | 0.84973 | -104.29 | 0.09319 | 90.67 | 0.09376 | 91.73 | 0.87625 | -52.38 | 3.9375 | -1.414381 | 20.61261 | 0.7220410729 | 0.0086843761 | 0.269274551
3945 | 0.84344 | -107.68 | 0.09238 | 88.43 | 0.09277 | 89.55 | 0.88168 | -53.57 | 3.945 | -1.478916 | 20.68844 | 0.7113910336 | 0.0085340644 | 0.280074902
3952.5 | 0.84408 | -111.08 | 0.092 | 86.25 | 0.09235 | 87.56 | 0.87868 | -54.25 | 3.9525 | -1.472328 | 20.72424 | 0.7124710464 | 0.008464 | 0.2790649536
3960 | 0.85024 | -114.02 | 0.09242 | 84.14 | 0.09274 | 85.65 | 0.86888 | -55.39 | 3.96 | -1.409169 | 20.68468 | 0.7229080576 | 0.0085414564 | 0.268550486
3967.5 | 0.85832 | -116.32 | 0.09325 | 81.74 | 0.09381 | 83.29 | 0.85685 | -57.74 | 3.9675 | -1.327015 | 20.60702 | 0.7367132224 | 0.0086955625 | 0.2545912151
3975 | 0.86313 | -118.09 | 0.09415 | 78.96 | 0.09498 | 80.47 | 0.84864 | -61.5 | 3.975 | -1.278476 | 20.52359 | 0.7449933969 | 0.0088642225 | 0.2461423806
3982.5 | 0.86159 | -119.7 | 0.09462 | 76.01 | 0.09536 | 77.26 | 0.84866 | -66.09 | 3.9825 | -1.293987 | 20.48034 | 0.7423373281 | 0.0089529444 | 0.2487097275
3990 | 0.85357 | -121.64 | 0.09466 | 73.12 | 0.09521 | 74.18 | 0.85682 | -70.39 | 3.99 | -1.375217 | 20.47667 | 0.7285817449 | 0.0089605156 | 0.2624577395
3997.5 | 0.84304 | -124.28 | 0.09399 | 70.48 | 0.09453 | 71.46 | 0.86836 | -73.45 | 3.9975 | -1.483036 | 20.53837 | 0.7107164416 | 0.0088341201 | 0.2804494383
4005 | 0.83478 | -127.63 | 0.0933 | 68.16 | 0.09348 | 69.17 | 0.87767 | -75.05 | 4.005 | -1.568559 | 20.60237 | 0.6968576484 | 0.00870489 | 0.2944374616
4012.5 | 0.83274 | -131.34 | 0.09277 | 66.1 | 0.09307 | 67.25 | 0.88099 | -75.64 | 4.0125 | -1.589811 | 20.65185 | 0.6934559076 | 0.0086062729 | 0.2979378195
4020 | 0.83704 | -134.85 | 0.09271 | 64.05 | 0.09313 | 65.27 | 0.8778 | -76.07 | 4.02 | -1.545076 | 20.65747 | 0.7006359616 | 0.0085951441 | 0.2907688943
4027.5 | 0.84477 | -137.75 | 0.09313 | 61.8 | 0.09391 | 63.21 | 0.87004 | -77.15 | 4.0275 | -1.46523 | 20.61821 | 0.7136363529 | 0.0086731969 | 0.2776904502
4035 | 0.85159 | -139.93 | 0.09381 | 59.42 | 0.09483 | 60.6 | 0.8608 | -79.44 | 4.035 | -1.395389 | 20.55502 | 0.7252055281 | 0.0088003161 | 0.2659941558
4042.5 | 0.85408 | -141.61 | 0.09432 | 56.9 | 0.0953 | 57.87 | 0.85356 | -82.93 | 4.0425 | -1.370029 | 20.50792 | 0.7294526464 | 0.0088962624 | 0.2616510912
4050 | 0.85183 | -143.22 | 0.09472 | 54.28 | 0.09524 | 55.12 | 0.85156 | -86.98 | 4.05 | -1.392941 | 20.47117 | 0.7256143489 | 0.0089718784 | 0.2654137727
4057.5 | 0.84648 | -145.14 | 0.0946 | 51.69 | 0.0948 | 52.58 | 0.85518 | -90.7 | 4.0575 | -1.447666 | 20.48218 | 0.7165283904 | 0.00894916 | 0.2745224496
4065 | 0.84092 | -147.53 | 0.09401 | 49.32 | 0.09431 | 50.31 | 0.86186 | -93.46 | 4.065 | -1.504906 | 20.53652 | 0.7071464464 | 0.0088378801 | 0.2840156735
4072.5 | 0.83782 | -150.34 | 0.09379 | 47.12 | 0.09409 | 48.33 | 0.86791 | -95.16 | 4.0725 | -1.536986 | 20.55687 | 0.7019423524 | 0.0087965641 | 0.2892610835
4080 | 0.83805 | -153.24 | 0.09366 | 45 | 0.09436 | 46.18 | 0.87066 | -96.26 | 4.08 | -1.534601 | 20.56892 | 0.7023278025 | 0.0087721956 | 0.2889000019
4087.5 | 0.84064 | -155.99 | 0.09388 | 42.79 | 0.09496 | 44.05 | 0.86908 | -97.45 | 4.0875 | -1.507799 | 20.54854 | 0.7066756096 | 0.0088134544 | 0.284510936
4095 | 0.84287 | -158.39 | 0.09464 | 40.47 | 0.09581 | 41.47 | 0.86414 | -99.33 | 4.095 | -1.484788 | 20.47851 | 0.7104298369 | 0.0089567296 | 0.2806134335
4102.5 | 0.84308 | -160.54 | 0.09537 | 38.1 | 0.09613 | 38.83 | 0.8582 | -102.12 | 4.1025 | -1.482624 | 20.41176 | 0.7107838864 | 0.0090954369 | 0.2801206767
4110 | 0.84075 | -162.73 | 0.09579 | 35.54 | 0.0961 | 36.24 | 0.85512 | -105.54 | 4.11 | -1.506662 | 20.3736 | 0.7068605625 | 0.0091757241 | 0.2839637134
4117.5 | 0.83727 | -165.18 | 0.09598 | 32.84 | 0.09591 | 33.83 | 0.85707 | -108.89 | 4.1175 | -1.542689 | 20.35639 | 0.7010210529 | 0.0092121604 | 0.2897667867
4125 | 0.83477 | -168.01 | 0.09546 | 30.41 | 0.09596 | 31.56 | 0.86283 | -111.5 | 4.125 | -1.568663 | 20.40357 | 0.6968409529 | 0.0091126116 | 0.2940464355
4132.5 | 0.83511 | -171.07 | 0.09498 | 28.13 | 0.09577 | 29.43 | 0.86921 | -113.1 | 4.1325 | -1.565126 | 20.44736 | 0.6974087121 | 0.0090212004 | 0.2935700875
4140 | 0.83836 | -174.02 | 0.09466 | 26.11 | 0.09567 | 27.33 | 0.87262 | -113.97 | 4.14 | -1.531389 | 20.47667 | 0.7028474896 | 0.0089605156 | 0.2881919948
4147.5 | 0.84323 | -176.55 | 0.09483 | 24.1 | 0.09589 | 25.28 | 0.87116 | -114.77 | 4.1475 | -1.481079 | 20.46108 | 0.7110368329 | 0.0089927289 | 0.2799704382
4155 | 0.84728 | -178.5 | 0.09539 | 22.03 | 0.0964 | 23.07 | 0.86454 | -116.21 | 4.155 | -1.439461 | 20.40994 | 0.7178833984 | 0.0090992521 | 0.2730173495
4162.5 | 0.84933 | -179.98 | 0.09629 | 19.92 | 0.09712 | 20.87 | 0.85466 | -118.81 | 4.1625 | -1.418471 | 20.32838 | 0.7213614489 | 0.0092717641 | 0.269366787
4170 | 0.84848 | 178.68 | 0.0975 | 17.51 | 0.0979 | 18.52 | 0.84643 | -122.55 | 4.17 | -1.427168 | 20.21991 | 0.7199183104 | 0.00950625 | 0.2705754396
4177.5 | 0.84557 | 177.12 | 0.09839 | 14.86 | 0.09873 | 16.03 | 0.84431 | -126.82 | 4.1775 | -1.457009 | 20.14098 | 0.7149886249 | 0.0096805921 | 0.275330783
4185 | 0.84154 | 175.02 | 0.09858 | 12.16 | 0.09952 | 13.56 | 0.84968 | -130.69 | 4.185 | -1.498505 | 20.12422 | 0.7081895716 | 0.0097180164 | 0.282092412
4192.5 | 0.83797 | 172.34 | 0.09841 | 9.68 | 0.09927 | 11.11 | 0.85957 | -133.44 | 4.1925 | -1.535431 | 20.13922 | 0.7021937209 | 0.0096845281 | 0.288121751
4200 | 0.83658 | 169.29 | 0.09803 | 7.39 | 0.09904 | 8.76 | 0.86923 | -134.95 | 4.2 | -1.54985 | 20.17282 | 0.6998660964 | 0.0096098809 | 0.2905240227
4207.5 | 0.83725 | 166.18 | 0.09786 | 5.2 | 0.09881 | 6.58 | 0.87485 | -135.66 | 4.2075 | -1.542897 | 20.1879 | 0.7009875625 | 0.0095765796 | 0.2894358579
4215 | 0.83937 | 163.4 | 0.09794 | 3.2 | 0.09881 | 4.41 | 0.87399 | -136.33 | 4.215 | -1.520931 | 20.1808 | 0.7045419969 | 0.0095922436 | 0.2858657595
4222.5 | 0.84196 | 161.12 | 0.09869 | 1.21 | 0.09917 | 2.48 | 0.86695 | -137.68 | 4.2225 | -1.494171 | 20.11454 | 0.7088966416 | 0.0097397161 | 0.2813636423
4230 | 0.84416 | 159.22 | 0.09973 | -1.03 | 0.1002 | 0.38 | 0.85695 | -140.12 | 4.23 | -1.471505 | 20.02348 | 0.7126061056 | 0.0099460729 | 0.2774478215
4237.5 | 0.84511 | 157.42 | 0.1008 | -3.56 | 0.1012 | -1.91 | 0.84937 | -143.6 | 4.2375 | -1.461735 | 19.93079 | 0.7142109121 | 0.01016064 | 0.2756284479
4245 | 0.84486 | 155.48 | 0.1013 | -6.2 | 0.1022 | -4.49 | 0.84834 | -147.49 | 4.245 | -1.464305 | 19.88781 | 0.7137884196 | 0.01026169 | 0.2759498904
4252.5 | 0.84352 | 153.17 | 0.1015 | -8.8 | 0.1026 | -7.15 | 0.85471 | -150.89 | 4.2525 | -1.478092 | 19.87068 | 0.7115259904 | 0.01030225 | 0.2781717596
4260 | 0.84204 | 150.51 | 0.1014 | -11.21 | 0.1026 | -9.63 | 0.86469 | -153.21 | 4.26 | -1.493346 | 19.87924 | 0.7090313616 | 0.01028196 | 0.2806866784
4267.5 | 0.84072 | 147.65 | 0.1012 | -13.42 | 0.1022 | -11.89 | 0.87318 | -154.46 | 4.2675 | -1.506972 | 19.89639 | 0.7068101184 | 0.01024144 | 0.2829484416
4275 | 0.84026 | 144.89 | 0.1012 | -15.42 | 0.1019 | -13.97 | 0.87606 | -155.16 | 4.275 | -1.511726 | 19.89639 | 0.7060368676 | 0.01024144 | 0.2837216924
4282.5 | 0.84082 | 142.44 | 0.1016 | -17.37 | 0.102 | -15.76 | 0.87176 | -156.01 | 4.2825 | -1.505939 | 19.86213 | 0.7069782724 | 0.01032256 | 0.2826991676
4290 | 0.84266 | 140.31 | 0.1024 | -19.44 | 0.103 | -17.68 | 0.86177 | -157.72 | 4.29 | -1.486952 | 19.794 | 0.7100758756 | 0.01048576 | 0.2794383644
4297.5 | 0.84533 | 138.4 | 0.1035 | -21.68 | 0.1045 | -19.94 | 0.85108 | -160.59 | 4.2975 | -1.459474 | 19.70119 | 0.7145828089 | 0.01071225 | 0.2747049411
4305 | 0.84811 | 136.56 | 0.1045 | -24.18 | 0.1056 | -22.51 | 0.84518 | -164.4 | 4.305 | -1.430956 | 19.61767 | 0.7192905721 | 0.01092025 | 0.2697891779
4312.5 | 0.84977 | 134.61 | 0.1052 | -26.81 | 0.1064 | -25.24 | 0.84764 | -168.36 | 4.3125 | -1.413972 | 19.55969 | 0.7221090529 | 0.01106704 | 0.2668239071
4320 | 0.84933 | 132.41 | 0.1055 | -29.4 | 0.1066 | -27.88 | 0.85694 | -171.58 | 4.32 | -1.418471 | 19.53495 | 0.7213614489 | 0.01113025 | 0.2675083011
4327.5 | 0.84629 | 129.93 | 0.1054 | -31.84 | 0.1062 | -30.32 | 0.86801 | -173.63 | 4.3275 | -1.449616 | 19.54319 | 0.7162067641 | 0.01110916 | 0.2726840759
4335 | 0.84193 | 127.29 | 0.105 | -34.04 | 0.1057 | -32.51 | 0.87513 | -174.71 | 4.335 | -1.49448 | 19.57621 | 0.7088461249 | 0.011025 | 0.2801288751
4342.5 | 0.83891 | 124.61 | 0.105 | -35.93 | 0.1057 | -34.32 | 0.87502 | -175.42 | 4.3425 | -1.525693 | 19.57621 | 0.7037699881 | 0.011025 | 0.2852050119
4350 | 0.83871 | 122.02 | 0.1056 | -37.86 | 0.1065 | -36.28 | 0.8678 | -176.54 | 4.35 | -1.527764 | 19.52672 | 0.7034344641 | 0.01115136 | 0.2854141759
4357.5 | 0.84173 | 119.61 | 0.1068 | -40.03 | 0.1078 | -38.45 | 0.85725 | -178.67 | 4.3575 | -1.496544 | 19.42857 | 0.7085093929 | 0.01140624 | 0.2800843671
4365 | 0.84702 | 117.39 | 0.1082 | -42.59 | 0.1092 | -40.99 | 0.84887 | 178.1 | 4.365 | -1.442127 | 19.31545 | 0.7174428804 | 0.01170724 | 0.2708498796
4372.5 | 0.85187 | 115.29 | 0.1091 | -45.34 | 0.1102 | -43.74 | 0.84738 | 174.27 | 4.3725 | -1.392534 | 19.2435 | 0.7256824969 | 0.01190281 | 0.2624146931
4380 | 0.85342 | 113.17 | 0.1094 | -48.02 | 0.1105 | -46.58 | 0.85392 | 170.75 | 4.38 | -1.376744 | 19.21965 | 0.7283256964 | 0.01196836 | 0.2597059436
4387.5 | 0.85049 | 110.87 | 0.1091 | -50.55 | 0.1099 | -49.08 | 0.86505 | 168.23 | 4.3875 | -1.406616 | 19.2435 | 0.7233332401 | 0.01190281 | 0.2647639499
4395 | 0.84493 | 108.32 | 0.1087 | -52.71 | 0.1094 | -51.25 | 0.87405 | 166.86 | 4.395 | -1.463585 | 19.27541 | 0.7139067049 | 0.01181569 | 0.2742776051
4402.5 | 0.84043 | 105.61 | 0.1085 | -54.55 | 0.1094 | -53.05 | 0.87641 | 166.22 | 4.4025 | -1.509969 | 19.29141 | 0.7063225849 | 0.01177225 | 0.2819051651
4410 | 0.83942 | 102.88 | 0.109 | -56.35 | 0.11 | -54.87 | 0.87057 | 165.5 | 4.41 | -1.520414 | 19.25147 | 0.7046259364 | 0.011881 | 0.2834930636
4417.5 | 0.84288 | 100.39 | 0.1101 | -58.43 | 0.1112 | -57 | 0.85864 | 163.9 | 4.4175 | -1.484685 | 19.16425 | 0.7104466944 | 0.01212201 | 0.2774312956
4425 | 0.85003 | 98.28 | 0.1116 | -60.9 | 0.1128 | -59.48 | 0.84615 | 160.93 | 4.425 | -1.411315 | 19.04672 | 0.7225510009 | 0.01245456 | 0.2649944391
4432.5 | 0.85734 | 96.58 | 0.1129 | -63.65 | 0.1142 | -62.18 | 0.83929 | 156.81 | 4.4325 | -1.336938 | 18.94612 | 0.7350318756 | 0.01274641 | 0.2522217144
4440 | 0.86006 | 95.02 | 0.1136 | -66.52 | 0.1149 | -65.29 | 0.84267 | 152.38 | 4.44 | -1.309425 | 18.89243 | 0.7397032036 | 0.01290496 | 0.2473918364
4447.5 | 0.85615 | 93.28 | 0.1138 | -69.28 | 0.1146 | -68.04 | 0.85422 | 148.67 | 4.4475 | -1.349003 | 18.87715 | 0.7329928225 | 0.01295044 | 0.2540567375
4455 | 0.84726 | 91.05 | 0.1134 | -71.7 | 0.1143 | -70.33 | 0.86777 | 146.35 | 4.455 | -1.439666 | 18.90774 | 0.7178495076 | 0.01285956 | 0.2692909324
4462.5 | 0.83734 | 88.22 | 0.1132 | -73.82 | 0.1142 | -72.45 | 0.87637 | 145.28 | 4.4625 | -1.541963 | 18.92307 | 0.7011382756 | 0.01281424 | 0.2860474844
4470 | 0.83062 | 84.89 | 0.1134 | -75.79 | 0.1146 | -74.43 | 0.87696 | 144.82 | 4.47 | -1.611952 | 18.90774 | 0.6899295844 | 0.01285956 | 0.2972108556
4477.5 | 0.83037 | 81.48 | 0.1141 | -77.86 | 0.1154 | -76.62 | 0.86933 | 144.04 | 4.4775 | -1.614567 | 18.85429 | 0.6895143369 | 0.01301881 | 0.2974668531
4485 | 0.83744 | 78.44 | 0.1152 | -80.23 | 0.1165 | -79.03 | 0.85729 | 142.22 | 4.485 | -1.540926 | 18.77095 | 0.7013057536 | 0.01327104 | 0.2854232064
4492.5 | 0.8477 | 76.06 | 0.1163 | -82.79 | 0.1175 | -81.74 | 0.84717 | 139.1 | 4.4925 | -1.435156 | 18.68841 | 0.71859529 | 0.01352569 | 0.26787902
4500 | 0.85476 | 74.21 | 0.117 | -85.65 | 0.1179 | -84.58 | 0.84461 | 135.11 | 4.5 | -1.363116 | 18.63628 | 0.7306146576 | 0.013689 | 0.2556963424
4507.5 | 0.8551 | 72.57 | 0.1172 | -88.41 | 0.1178 | -87.28 | 0.851 | 131.2 | 4.5075 | -1.359662 | 18.62145 | 0.73119601 | 0.01373584 | 0.25506815
4515 | 0.8488 | 70.69 | 0.1168 | -90.89 | 0.1175 | -89.78 | 0.86207 | 128.26 | 4.515 | -1.423893 | 18.65114 | 0.72046144 | 0.01364224 | 0.26589632
4522.5 | 0.83851 | 68.24 | 0.1164 | -93.13 | 0.1174 | -91.96 | 0.87236 | 126.61 | 4.5225 | -1.529835 | 18.68094 | 0.7030990201 | 0.01354896 | 0.2833520199
4530 | 0.82865 | 65.17 | 0.1162 | -95.15 | 0.1174 | -94.04 | 0.87652 | 125.92 | 4.53 | -1.632577 | 18.69588 | 0.6866608225 | 0.01350244 | 0.2998367375
4537.5 | 0.82475 | 61.74 | 0.1166 | -97.12 | 0.1177 | -96.22 | 0.87216 | 125.4 | 4.5375 | -1.673554 | 18.66603 | 0.6802125625 | 0.01359556 | 0.3061918775
4545 | 0.82941 | 58.47 | 0.1175 | -99.27 | 0.1186 | -98.49 | 0.86163 | 124.22 | 4.545 | -1.624615 | 18.59924 | 0.6879209481 | 0.01380625 | 0.2982728019
4552.5 | 0.83946 | 55.83 | 0.1185 | -101.73 | 0.1194 | -100.99 | 0.84997 | 121.83 | 4.5525 | -1.52 | 18.52563 | 0.7046930916 | 0.01404225 | 0.2812646584
4560 | 0.84843 | 53.89 | 0.1196 | -104.42 | 0.1198 | -103.66 | 0.84289 | 118.28 | 4.56 | -1.42768 | 18.44538 | 0.7198334649 | 0.01430416 | 0.2658623751
4567.5 | 0.85182 | 52.4 | 0.12 | -107.21 | 0.1204 | -106.32 | 0.84365 | 114.21 | 4.5675 | -1.393043 | 18.41638 | 0.7255973124 | 0.0144 | 0.2600026876
4575 | 0.84794 | 50.88 | 0.1199 | -109.85 | 0.1205 | -109.03 | 0.85148 | 110.59 | 4.575 | -1.432698 | 18.42362 | 0.7190022436 | 0.01437601 | 0.2666217464
4582.5 | 0.83774 | 48.9 | 0.1196 | -112.25 | 0.1205 | -111.42 | 0.86221 | 108.08 | 4.5825 | -1.537815 | 18.44538 | 0.7018083076 | 0.01430416 | 0.2838875324
4590 | 0.82563 | 46.21 | 0.1194 | -114.36 | 0.1203 | -113.72 | 0.8695 | 106.73 | 4.59 | -1.664291 | 18.45991 | 0.6816648969 | 0.01425636 | 0.3040787431
4597.5 | 0.81807 | 42.92 | 0.1194 | -116.41 | 0.1201 | -115.91 | 0.8696 | 105.95 | 4.5975 | -1.744191 | 18.45991 | 0.6692385249 | 0.01425636 | 0.3165051151
4605 | 0.81926 | 39.55 | 0.1199 | -118.55 | 0.1203 | -118.07 | 0.86296 | 104.98 | 4.605 | -1.731565 | 18.42362 | 0.6711869476 | 0.01437601 | 0.3144370424
4612.5 | 0.82728 | 36.67 | 0.1207 | -120.86 | 0.1207 | -120.33 | 0.85324 | 103.12 | 4.6125 | -1.646949 | 18.36585 | 0.6843921984 | 0.01456849 | 0.3010393116
4620 | 0.83624 | 34.49 | 0.1214 | -123.41 | 0.1213 | -122.76 | 0.84463 | 100.15 | 4.62 | -1.553381 | 18.31563 | 0.6992973376 | 0.01473796 | 0.2859647024
4627.5 | 0.84128 | 32.88 | 0.1218 | -126.11 | 0.1219 | -125.39 | 0.84103 | 96.37 | 4.6275 | -1.501189 | 18.28705 | 0.7077520384 | 0.01483524 | 0.2774127216
4635 | 0.83933 | 31.45 | 0.1218 | -128.78 | 0.1224 | -128.12 | 0.84415 | 92.54 | 4.635 | -1.521345 | 18.28705 | 0.7044748489 | 0.01483524 | 0.2806899111
4642.5 | 0.83081 | 29.7 | 0.1217 | -131.29 | 0.1223 | -130.88 | 0.85234 | 89.44 | 4.6425 | -1.609966 | 18.29419 | 0.6902452561 | 0.01481089 | 0.2949438539
4650 | 0.81847 | 27.32 | 0.1214 | -133.65 | 0.1219 | -133.27 | 0.86047 | 87.44 | 4.65 | -1.739945 | 18.31563 | 0.6698931409 | 0.01473796 | 0.3153688991
4657.5 | 0.80825 | 24.28 | 0.1213 | -135.84 | 0.1215 | -135.37 | 0.86388 | 86.2 | 4.6575 | -1.849086 | 18.32278 | 0.6532680625 | 0.01471369 | 0.3320182475
4665 | 0.80455 | 20.89 | 0.1215 | -138.02 | 0.1215 | -137.54 | 0.86185 | 85.12 | 4.665 | -1.888939 | 18.30847 | 0.6473007025 | 0.01476225 | 0.3379370475
4672.5 | 0.80753 | 17.62 | 0.122 | -140.34 | 0.1218 | -139.72 | 0.85607 | 83.57 | 4.6725 | -1.856827 | 18.2728 | 0.6521047009 | 0.014884 | 0.3330112991
4680 | 0.81329 | 14.8 | 0.1225 | -142.89 | 0.1224 | -142.12 | 0.84951 | 81.2 | 4.68 | -1.795091 | 18.23728 | 0.6614406241 | 0.01500625 | 0.3235531259
4687.5 | 0.8182 | 12.46 | 0.1227 | -145.55 | 0.1229 | -144.75 | 0.84514 | 78.1 | 4.6875 | -1.74281 | 18.22311 | 0.66945124 | 0.01505529 | 0.31549347
4695 | 0.81868 | 10.38 | 0.1225 | -148.31 | 0.1229 | -147.62 | 0.84577 | 74.76 | 4.695 | -1.737716 | 18.23728 | 0.6702369424 | 0.01500625 | 0.3147568076
4702.5 | 0.81447 | 8.23 | 0.1221 | -150.92 | 0.1224 | -150.24 | 0.85153 | 71.92 | 4.7025 | -1.782498 | 18.26569 | 0.6633613809 | 0.01490841 | 0.3217302091
4710 | 0.80707 | 5.82 | 0.1216 | -153.29 | 0.1218 | -152.63 | 0.8584 | 69.95 | 4.71 | -1.861776 | 18.30133 | 0.6513619849 | 0.01478656 | 0.3338514551
4717.5 | 0.80038 | 3.1 | 0.1212 | -155.4 | 0.1212 | -154.6 | 0.86159 | 68.71 | 4.7175 | -1.934075 | 18.32995 | 0.6406081444 | 0.01468944 | 0.3447024156
4725 | 0.79812 | 0.26 | 0.1211 | -157.37 | 0.1209 | -156.48 | 0.85952 | 67.67 | 4.725 | -1.958636 | 18.33712 | 0.6369955344 | 0.01466521 | 0.3483392556
4732.5 | 0.80036 | -2.4 | 0.1215 | -159.48 | 0.1212 | -158.4 | 0.85358 | 66.19 | 4.7325 | -1.934292 | 18.30847 | 0.6405761296 | 0.01476225 | 0.3446616204
4740 | 0.80464 | -4.63 | 0.1222 | -161.8 | 0.122 | -160.61 | 0.84583 | 63.87 | 4.74 | -1.887968 | 18.25858 | 0.6474455296 | 0.01493284 | 0.3376216304
4747.5 | 0.80758 | -6.5 | 0.1226 | -164.32 | 0.1228 | -163.14 | 0.83918 | 60.63 | 4.7475 | -1.856289 | 18.23019 | 0.6521854564 | 0.01503076 | 0.3327837836
4755 | 0.80624 | -8.28 | 0.1228 | -167.04 | 0.1231 | -165.97 | 0.83799 | 56.89 | 4.755 | -1.870713 | 18.21603 | 0.6500229376 | 0.01507984 | 0.3348972224
4762.5 | 0.79987 | -10.34 | 0.1227 | -169.83 | 0.1227 | -168.84 | 0.84355 | 53.42 | 4.7625 | -1.939612 | 18.22311 | 0.6397920169 | 0.01505529 | 0.3451526931
4770 | 0.79047 | -12.87 | 0.1222 | -172.42 | 0.1221 | -171.37 | 0.85244 | 50.87 | 4.77 | -2.042292 | 18.25858 | 0.6248428209 | 0.01493284 | 0.3602243391
4777.5 | 0.78252 | -15.94 | 0.1215 | -174.7 | 0.1214 | -173.55 | 0.8595 | 49.31 | 4.7775 | -2.130091 | 18.30847 | 0.6123375504 | 0.01476225 | 0.3729001996
4785 | 0.77923 | -19.27 | 0.121 | -176.78 | 0.1207 | -175.55 | 0.86221 | 48.35 | 4.785 | -2.166687 | 18.34429 | 0.6071993929 | 0.014641 | 0.3781596071
4792.5 | 0.78146 | -22.39 | 0.1207 | -178.82 | 0.1204 | -177.46 | 0.86029 | 47.4 | 4.7925 | -2.141865 | 18.36585 | 0.6106797316 | 0.01456849 | 0.3747517784
4800 | 0.78741 | -24.92 | 0.1208 | 179.18 | 0.1208 | -179.45 | 0.85411 | 45.96 | 4.8 | -2.075981 | 18.35866 | 0.6200145081 | 0.01459264 | 0.3653928519
4807.5 | 0.79261 | -26.84 | 0.1211 | 177.05 | 0.1212 | 178.31 | 0.84556 | 43.67 | 4.8075 | -2.018809 | 18.33712 | 0.6282306121 | 0.01466521 | 0.3571041779
4815 | 0.79361 | -28.45 | 0.1214 | 174.66 | 0.1215 | 175.79 | 0.83965 | 40.53 | 4.815 | -2.007857 | 18.31563 | 0.6298168321 | 0.01473796 | 0.3554452079
4822.5 | 0.78923 | -30.11 | 0.1216 | 172.05 | 0.1215 | 173.18 | 0.83948 | 37.08 | 4.8225 | -2.055928 | 18.30133 | 0.6228839929 | 0.01478656 | 0.3623294471
4830 | 0.78129 | -32.22 | 0.1216 | 169.42 | 0.1213 | 170.58 | 0.84414 | 33.96 | 4.83 | -2.143755 | 18.30133 | 0.6104140641 | 0.01478656 | 0.3747993759
4837.5 | 0.77297 | -34.9 | 0.1211 | 166.96 | 0.1207 | 168.25 | 0.85062 | 31.58 | 4.8375 | -2.236747 | 18.33712 | 0.5974826209 | 0.01466521 | 0.3878521691
4845 | 0.76717 | -38.01 | 0.1204 | 164.71 | 0.1201 | 166.05 | 0.85631 | 29.91 | 4.845 | -2.302168 | 18.38747 | 0.5885498089 | 0.01449616 | 0.3969540311
4852.5 | 0.76611 | -41.18 | 0.1199 | 162.58 | 0.1195 | 164.01 | 0.85955 | 28.69 | 4.8525 | -2.314177 | 18.42362 | 0.5869245321 | 0.01437601 | 0.3986994579
4860 | 0.76966 | -44.03 | 0.1196 | 160.66 | 0.1193 | 162.02 | 0.85843 | 27.56 | 4.86 | -2.274022 | 18.44538 | 0.5923765156 | 0.01430416 | 0.3933193244
4867.5 | 0.7738 | -46.38 | 0.1193 | 158.74 | 0.1192 | 159.98 | 0.85317 | 26.06 | 4.8675 | -2.227425 | 18.46719 | 0.59876644 | 0.01423249 | 0.38700107
4875 | 0.77593 | -48.38 | 0.1194 | 156.6 | 0.1192 | 157.71 | 0.84741 | 23.92 | 4.875 | -2.203549 | 18.45991 | 0.6020673649 | 0.01425636 | 0.3836762751
4882.5 | 0.77501 | -50.31 | 0.1196 | 154.25 | 0.1191 | 155.35 | 0.84382 | 21.29 | 4.8825 | -2.213854 | 18.44538 | 0.6006405001 | 0.01430416 | 0.3850553399
4890 | 0.77215 | -52.4 | 0.1197 | 151.82 | 0.119 | 152.93 | 0.84311 | 18.5 | 4.89 | -2.245966 | 18.43812 | 0.5962156225 | 0.01432809 | 0.3894562875
4897.5 | 0.76858 | -54.76 | 0.1194 | 149.44 | 0.1188 | 150.67 | 0.84511 | 15.91 | 4.8975 | -2.286218 | 18.45991 | 0.5907152164 | 0.01425636 | 0.3950284236
4905 | 0.76598 | -57.29 | 0.1187 | 147.19 | 0.1182 | 148.45 | 0.84832 | 13.73 | 4.905 | -2.315651 | 18.51099 | 0.5867253604 | 0.01408969 | 0.3991849496
4912.5 | 0.76563 | -59.82 | 0.1183 | 145.1 | 0.1179 | 146.4 | 0.85102 | 11.96 | 4.9125 | -2.319621 | 18.54031 | 0.5861892969 | 0.01399489 | 0.3998158131
4920 | 0.76808 | -62.06 | 0.118 | 143.31 | 0.1177 | 144.49 | 0.85071 | 10.42 | 4.92 | -2.291871 | 18.56236 | 0.5899468864 | 0.013924 | 0.3961291136
4927.5 | 0.76973 | -63.95 | 0.1179 | 141.51 | 0.1176 | 142.58 | 0.84711 | 8.69 | 4.9275 | -2.273232 | 18.56972 | 0.5924842729 | 0.01390041 | 0.3936153171
4935 | 0.76931 | -65.72 | 0.1181 | 139.46 | 0.1178 | 140.39 | 0.84218 | 6.5 | 4.935 | -2.277972 | 18.555 | 0.5918378761 | 0.01394761 | 0.3942145139
4942.5 | 0.76688 | -67.61 | 0.1185 | 137.13 | 0.1181 | 138.1 | 0.83842 | 3.83 | 4.9425 | -2.305452 | 18.52563 | 0.5881049344 | 0.01404225 | 0.3978528156
4950 | 0.7625 | -69.82 | 0.1187 | 134.65 | 0.1182 | 135.62 | 0.83721 | 0.88 | 4.95 | -2.355203 | 18.51099 | 0.58140625 | 0.01408969 | 0.40450406
4957.5 | 0.75731 | -72.42 | 0.1184 | 132.08 | 0.1179 | 133.11 | 0.83957 | -1.96 | 4.9575 | -2.414526 | 18.53297 | 0.5735184361 | 0.01401856 | 0.4124630039
4965 | 0.75365 | -75.35 | 0.1178 | 129.62 | 0.1174 | 130.72 | 0.84469 | -4.35 | 4.965 | -2.456606 | 18.57709 | 0.5679883225 | 0.01387684 | 0.4181348375
4972.5 | 0.75303 | -78.35 | 0.1171 | 127.44 | 0.1167 | 128.47 | 0.84992 | -6.09 | 4.9725 | -2.463754 | 18.62886 | 0.5670541809 | 0.01371241 | 0.4192334091
4980 | 0.75596 | -81.04 | 0.1164 | 125.63 | 0.1161 | 126.56 | 0.85276 | -7.32 | 4.98 | -2.430024 | 18.68094 | 0.5714755216 | 0.01354896 | 0.4149755184
4987.5 | 0.75914 | -83.3 | 0.1159 | 123.92 | 0.1158 | 124.74 | 0.85168 | -8.42 | 4.9875 | -2.393562 | 18.71833 | 0.5762935396 | 0.01343281 | 0.4102736504
4995 | 0.76134 | -85.34 | 0.1159 | 122.1 | 0.1157 | 122.88 | 0.84736 | -9.77 | 4.995 | -2.368427 | 18.71833 | 0.5796385956 | 0.01343281 | 0.4069285944
5002.5 | 0.76235 | -87.3 | 0.1162 | 120.12 | 0.1158 | 120.87 | 0.84154 | -11.66 | 5.0025 | -2.356912 | 18.69588 | 0.5811775225 | 0.01350244 | 0.4053200375
5010 | 0.762 | -89.32 | 0.1166 | 117.9 | 0.1161 | 118.68 | 0.83637 | -14.11 | 5.01 | -2.360901 | 18.66603 | 0.580644 | 0.01359556 | 0.40576044
5017.5 | 0.76038 | -91.54 | 0.1166 | 115.47 | 0.1161 | 116.33 | 0.834 | -16.93 | 5.0175 | -2.379386 | 18.66603 | 0.5781777444 | 0.01359556 | 0.4082266956
5025 | 0.75931 | -93.95 | 0.1163 | 113.03 | 0.1159 | 113.98 | 0.83515 | -19.68 | 5.025 | -2.391618 | 18.68841 | 0.5765516761 | 0.01352569 | 0.4099226339
5032.5 | 0.76018 | -96.36 | 0.1157 | 110.84 | 0.1156 | 111.77 | 0.83843 | -22.02 | 5.0325 | -2.381671 | 18.73333 | 0.5778736324 | 0.01338649 | 0.4087398776
5040 | 0.76234 | -98.5 | 0.1152 | 108.94 | 0.1151 | 109.68 | 0.84162 | -23.85 | 5.04 | -2.357026 | 18.77095 | 0.5811622756 | 0.01327104 | 0.4055666844
5047.5 | 0.76376 | -100.41 | 0.1149 | 107.21 | 0.1148 | 107.86 | 0.84265 | -25.34 | 5.0475 | -2.340862 | 18.7936 | 0.5833293376 | 0.01320201 | 0.4034686524
5055 | 0.7641 | -102.25 | 0.115 | 105.46 | 0.1148 | 106.06 | 0.84046 | -26.84 | 5.055 | -2.336996 | 18.78604 | 0.58384881 | 0.013225 | 0.40292619
5062.5 | 0.76377 | -104.15 | 0.1155 | 103.53 | 0.115 | 104.2 | 0.83578 | -28.69 | 5.0625 | -2.340748 | 18.74836 | 0.5833446129 | 0.01334025 | 0.4033151371
5070 | 0.76277 | -106.21 | 0.1159 | 101.44 | 0.1154 | 102.1 | 0.83079 | -31.07 | 5.07 | -2.352128 | 18.71833 | 0.5818180729 | 0.01343281 | 0.4047491171
5077.5 | 0.76169 | -108.55 | 0.116 | 99.03 | 0.1156 | 99.82 | 0.82775 | -33.83 | 5.0775 | -2.364435 | 18.71084 | 0.5801716561 | 0.013456 | 0.4063723439
5085 | 0.76196 | -111.08 | 0.1158 | 96.58 | 0.1154 | 97.43 | 0.82818 | -36.63 | 5.085 | -2.361357 | 18.72583 | 0.5805830416 | 0.01340964 | 0.4060073184
5092.5 | 0.76432 | -113.56 | 0.1152 | 94.33 | 0.1151 | 95.1 | 0.83127 | -39.09 | 5.0925 | -2.334496 | 18.77095 | 0.5841850624 | 0.01327104 | 0.4025438976
5100 | 0.76723 | -115.71 | 0.1147 | 92.37 | 0.1146 | 93.03 | 0.83514 | -41 | 5.1 | -2.301488 | 18.80873 | 0.5886418729 | 0.01315609 | 0.3982020371
5107.5 | 0.76901 | -117.55 | 0.1143 | 90.58 | 0.1142 | 91.19 | 0.83731 | -42.45 | 5.1075 | -2.28136 | 18.83908 | 0.5913763801 | 0.01306449 | 0.3955591299
5115 | 0.7689 | -119.22 | 0.1144 | 88.89 | 0.114 | 89.49 | 0.83601 | -43.8 | 5.115 | -2.282603 | 18.83148 | 0.59120721 | 0.01308736 | 0.39570543
5122.5 | 0.76732 | -120.92 | 0.1148 | 87.1 | 0.1144 | 87.72 | 0.8314 | -45.48 | 5.1225 | -2.30047 | 18.80116 | 0.5887799824 | 0.01317904 | 0.3980409776
5130 | 0.76467 | -122.87 | 0.1153 | 85.06 | 0.1149 | 85.77 | 0.82549 | -47.74 | 5.13 | -2.330519 | 18.76341 | 0.5847202089 | 0.01329409 | 0.4019857011
5137.5 | 0.76241 | -125.25 | 0.1157 | 82.71 | 0.1154 | 83.5 | 0.82166 | -50.53 | 5.1375 | -2.356228 | 18.73333 | 0.5812690081 | 0.01338649 | 0.4053445019
5145 | 0.76201 | -128.02 | 0.1157 | 80.17 | 0.1155 | 81.05 | 0.82209 | -53.44 | 5.145 | -2.360787 | 18.73333 | 0.5806592401 | 0.01338649 | 0.4059542699
5152.5 | 0.76471 | -130.9 | 0.1152 | 77.8 | 0.1151 | 78.55 | 0.82642 | -55.98 | 5.1525 | -2.330065 | 18.77095 | 0.5847813841 | 0.01327104 | 0.4019475759
5160 | 0.7692 | -133.56 | 0.1145 | 75.68 | 0.1144 | 76.27 | 0.83258 | -57.81 | 5.16 | -2.279214 | 18.82389 | 0.59166864 | 0.01311025 | 0.39522111
5167.5 | 0.7741 | -135.79 | 0.1138 | 73.87 | 0.1135 | 74.37 | 0.83713 | -58.94 | 5.1675 | -2.224059 | 18.87715 | 0.59923081 | 0.01295044 | 0.38781875
5175 | 0.77785 | -137.56 | 0.1136 | 72.3 | 0.1132 | 72.83 | 0.83721 | -59.76 | 5.175 | -2.182083 | 18.89243 | 0.6050506225 | 0.01290496 | 0.3820444175
5182.5 | 0.78022 | -138.99 | 0.1137 | 70.77 | 0.1134 | 71.36 | 0.83137 | -60.87 | 5.1825 | -2.155658 | 18.88479 | 0.6087432484 | 0.01292769 | 0.3783290616
5190 | 0.78081 | -140.33 | 0.1145 | 69.07 | 0.114 | 69.75 | 0.82216 | -62.79 | 5.19 | -2.149093 | 18.82389 | 0.6096642561 | 0.01311025 | 0.3772254939
5197.5 | 0.77999 | -141.91 | 0.1153 | 66.97 | 0.1151 | 67.72 | 0.81393 | -65.66 | 5.1975 | -2.158219 | 18.76341 | 0.6083844001 | 0.01329409 | 0.3783215099
5205 | 0.77845 | -143.97 | 0.1159 | 64.58 | 0.1159 | 65.36 | 0.81088 | -69.1 | 5.205 | -2.175386 | 18.71833 | 0.6059844025 | 0.01343281 | 0.3805827875
5212.5 | 0.77726 | -146.6 | 0.1161 | 62.04 | 0.1161 | 62.73 | 0.81481 | -72.36 | 5.2125 | -2.188674 | 18.70336 | 0.6041331076 | 0.01347921 | 0.3823876824
5220 | 0.77703 | -149.62 | 0.1156 | 59.65 | 0.1156 | 60.19 | 0.82443 | -74.76 | 5.22 | -2.191244 | 18.74084 | 0.6037756209 | 0.01336336 | 0.3828610191
5227.5 | 0.77852 | -152.78 | 0.1148 | 57.51 | 0.1147 | 57.96 | 0.835 | -75.94 | 5.2275 | -2.174605 | 18.80116 | 0.6060933904 | 0.01317904 | 0.3807275696
5235 | 0.78193 | -155.68 | 0.1138 | 55.74 | 0.1136 | 56.28 | 0.84106 | -76.14 | 5.235 | -2.136642 | 18.87715 | 0.6114145249 | 0.01295044 | 0.3756350351
5242.5 | 0.78839 | -158 | 0.1134 | 54.33 | 0.113 | 54.92 | 0.83873 | -76.11 | 5.2425 | -2.065178 | 18.90774 | 0.6215587921 | 0.01285956 | 0.3655816479
5250 | 0.79729 | -159.55 | 0.1136 | 52.93 | 0.1131 | 53.62 | 0.82819 | -76.66 | 5.25 | -1.967674 | 18.89243 | 0.6356713441 | 0.01290496 | 0.3514236959
5257.5 | 0.8062 | -160.42 | 0.1143 | 51.35 | 0.1142 | 52.1 | 0.81219 | -78.45 | 5.2575 | -1.871144 | 18.83908 | 0.64995844 | 0.01306449 | 0.33697707
5265 | 0.81331 | -160.91 | 0.1155 | 49.39 | 0.1157 | 50.15 | 0.79588 | -81.75 | 5.265 | -1.794878 | 18.74836 | 0.6614731561 | 0.01334025 | 0.3251865939
5272.5 | 0.8172 | -161.32 | 0.1168 | 47.2 | 0.1169 | 47.81 | 0.7857 | -86.23 | 5.2725 | -1.753433 | 18.65114 | 0.66781584 | 0.01364224 | 0.31854192
5280 | 0.81587 | -162 | 0.1176 | 44.71 | 0.1175 | 45.28 | 0.78616 | -90.98 | 5.28 | -1.767581 | 18.59185 | 0.6656438569 | 0.01382976 | 0.3205263831
5287.5 | 0.8088 | -163.27 | 0.1179 | 42.27 | 0.1178 | 42.76 | 0.79575 | -94.92 | 5.2875 | -1.843177 | 18.56972 | 0.65415744 | 0.01390041 | 0.33194215
5295 | 0.79839 | -165.32 | 0.1178 | 39.89 | 0.1177 | 40.52 | 0.8085 | -97.56 | 5.295 | -1.955698 | 18.57709 | 0.6374265921 | 0.01387684 | 0.3486965679
5302.5 | 0.7895 | -168.06 | 0.1176 | 37.78 | 0.1173 | 38.49 | 0.81824 | -99.11 | 5.3025 | -2.052957 | 18.59185 | 0.62331025 | 0.01382976 | 0.36285999
5310 | 0.78603 | -171.13 | 0.1176 | 35.85 | 0.1172 | 36.64 | 0.82235 | -100.11 | 5.31 | -2.091218 | 18.59185 | 0.6178431609 | 0.01382976 | 0.3683270791
5317.5 | 0.78896 | -174.18 | 0.1176 | 33.89 | 0.1177 | 34.78 | 0.82055 | -101.19 | 5.3175 | -2.0589 | 18.59185 | 0.6224578816 | 0.01382976 | 0.3637123584
5325 | 0.79765 | -176.93 | 0.1181 | 31.79 | 0.1183 | 32.68 | 0.81432 | -102.84 | 5.325 | -1.963753 | 18.555 | 0.6362455225 | 0.01394761 | 0.3498068675
5332.5 | 0.80818 | -179.21 | 0.1186 | 29.6 | 0.1188 | 30.37 | 0.80822 | -105.19 | 5.3325 | -1.849838 | 18.51831 | 0.6531549124 | 0.01406596 | 0.3327791276
5340 | 0.81578 | 178.83 | 0.1189 | 27.26 | 0.119 | 28.01 | 0.80668 | -107.91 | 5.34 | -1.768539 | 18.49636 | 0.6654970084 | 0.01413721 | 0.3203657816
5347.5 | 0.81776 | 176.95 | 0.119 | 24.98 | 0.1189 | 25.72 | 0.80988 | -110.42 | 5.3475 | -1.747483 | 18.48906 | 0.6687314176 | 0.014161 | 0.3171075824
5355 | 0.81484 | 174.89 | 0.1186 | 22.79 | 0.1186 | 23.64 | 0.81551 | -112.35 | 5.355 | -1.778553 | 18.51831 | 0.6639642256 | 0.01406596 | 0.3219698144
5362.5 | 0.81042 | 172.62 | 0.1183 | 20.82 | 0.1182 | 21.8 | 0.81998 | -113.7 | 5.3625 | -1.825797 | 18.54031 | 0.6567805764 | 0.01399489 | 0.3292245336
5370 | 0.80821 | 170.26 | 0.1184 | 19.05 | 0.1182 | 20.12 | 0.821 | -114.79 | 5.37 | -1.849516 | 18.53297 | 0.6532034041 | 0.01401856 | 0.3327780359
5377.5 | 0.81014 | 167.95 | 0.1186 | 17.23 | 0.1189 | 18.38 | 0.81717 | -116.07 | 5.3775 | -1.828798 | 18.51831 | 0.6563268196 | 0.01406596 | 0.3296072204
5385 | 0.81704 | 165.86 | 0.1193 | 15.3 | 0.1197 | 16.53 | 0.81007 | -117.97 | 5.385 | -1.755134 | 18.46719 | 0.6675543616 | 0.01423249 | 0.3182131484
5392.5 | 0.8259 | 164.07 | 0.1202 | 13.18 | 0.1207 | 14.32 | 0.80356 | -120.68 | 5.3925 | -1.661451 | 18.40191 | 0.68211081 | 0.01444804 | 0.30344115
5400 | 0.832 | 162.41 | 0.121 | 10.85 | 0.1213 | 11.91 | 0.80155 | -123.85 | 5.4 | -1.597533 | 18.34429 | 0.692224 | 0.014641 | 0.293135
5407.5 | 0.833 | 160.61 | 0.1214 | 8.34 | 0.1214 | 9.36 | 0.80525 | -126.88 | 5.4075 | -1.5871 | 18.31563 | 0.693889 | 0.01473796 | 0.29137304
5415 | 0.82907 | 158.46 | 0.1213 | 5.91 | 0.1214 | 7.07 | 0.81259 | -129.29 | 5.415 | -1.628176 | 18.32278 | 0.6873570649 | 0.01471369 | 0.2979292451
5422.5 | 0.82314 | 155.88 | 0.1208 | 3.72 | 0.1208 | 5 | 0.81991 | -130.92 | 5.4225 | -1.690526 | 18.35866 | 0.6775594596 | 0.01459264 | 0.3078479004
5430 | 0.8195 | 153.07 | 0.1204 | 1.72 | 0.1206 | 3.06 | 0.82422 | -131.95 | 5.43 | -1.729021 | 18.38747 | 0.67158025 | 0.01449616 | 0.31392359
5437.5 | 0.8213 | 150.3 | 0.1202 | -0.07 | 0.1206 | 1.38 | 0.82311 | -132.85 | 5.4375 | -1.709964 | 18.40191 | 0.67453369 | 0.01444804 | 0.31101827
5445 | 0.8293 | 147.88 | 0.1206 | -1.83 | 0.121 | -0.49 | 0.81792 | -134.14 | 5.445 | -1.625767 | 18.37305 | 0.68773849 | 0.01454436 | 0.29771715
5452.5 | 0.8399 | 145.94 | 0.1212 | -3.82 | 0.1217 | -2.53 | 0.81116 | -136.12 | 5.4525 | -1.515448 | 18.32995 | 0.70543201 | 0.01468944 | 0.27987855
5460 | 0.84852 | 144.35 | 0.122 | -5.97 | 0.1223 | -4.8 | 0.80648 | -138.72 | 5.46 | -1.426758 | 18.2728 | 0.7199861904 | 0.014884 | 0.2651298096
5467.5 | 0.85203 | 142.78 | 0.1227 | -8.35 | 0.1228 | -7.14 | 0.80609 | -141.54 | 5.4675 | -1.390902 | 18.22311 | 0.7259551209 | 0.01505529 | 0.2589895891
5475 | 0.84987 | 140.97 | 0.1228 | -10.75 | 0.1228 | -9.4 | 0.80944 | -144.11 | 5.475 | -1.41295 | 18.21603 | 0.7222790169 | 0.01507984 | 0.2626411431
5482.5 | 0.84451 | 138.79 | 0.1225 | -13.01 | 0.1227 | -11.54 | 0.81407 | -146.13 | 5.4825 | -1.467904 | 18.23728 | 0.7131971401 | 0.01500625 | 0.2717966099
5490 | 0.84023 | 136.37 | 0.1222 | -14.98 | 0.1225 | -13.49 | 0.81665 | -147.62 | 5.49 | -1.512036 | 18.25858 | 0.7059864529 | 0.01493284 | 0.2790807071
5497.5 | 0.84066 | 133.98 | 0.122 | -16.83 | 0.1226 | -15.33 | 0.8153 | -148.95 | 5.4975 | -1.507592 | 18.2728 | 0.7067092356 | 0.014884 | 0.2784067644
5505 | 0.84617 | 131.97 | 0.1223 | -18.58 | 0.123 | -17.12 | 0.81039 | -150.58 | 5.505 | -1.450848 | 18.25147 | 0.7160036689 | 0.01495729 | 0.2690390411
5512.5 | 0.85409 | 130.45 | 0.1231 | -20.46 | 0.1238 | -19.09 | 0.80422 | -152.83 | 5.5125 | -1.369927 | 18.19484 | 0.7294697281 | 0.01515361 | 0.2553766619
5520 | 0.85964 | 129.19 | 0.1239 | -22.62 | 0.1245 | -21.26 | 0.80033 | -155.73 | 5.52 | -1.313668 | 18.13857 | 0.7389809296 | 0.01535121 | 0.2456678604
5527.5 | 0.86009 | 127.81 | 0.1248 | -25.05 | 0.1249 | -23.63 | 0.80112 | -158.91 | 5.5275 | -1.309122 | 18.07571 | 0.7397548081 | 0.01557504 | 0.2446701519
5535 | 0.85504 | 125.93 | 0.1251 | -27.63 | 0.1253 | -26.13 | 0.80659 | -161.84 | 5.535 | -1.360271 | 18.05485 | 0.7310934016 | 0.01565001 | 0.2532565884
5542.5 | 0.84716 | 123.34 | 0.125 | -30.14 | 0.1252 | -28.47 | 0.81395 | -164.05 | 5.5425 | -1.440691 | 18.0618 | 0.7176800656 | 0.015625 | 0.2666949344
5550 | 0.84156 | 120.25 | 0.1245 | -32.38 | 0.1249 | -30.76 | 0.81967 | -165.5 | 5.55 | -1.498298 | 18.09661 | 0.7082232336 | 0.01550025 | 0.2762765164
5557.5 | 0.84228 | 117.13 | 0.124 | -34.42 | 0.1247 | -32.75 | 0.82103 | -166.5 | 5.5575 | -1.49087 | 18.13157 | 0.7094355984 | 0.015376 | 0.2751884016
5565 | 0.84983 | 114.59 | 0.1237 | -36.18 | 0.1246 | -34.68 | 0.81748 | -167.55 | 5.565 | -1.413359 | 18.15261 | 0.7222110289 | 0.01530169 | 0.2624872811
5572.5 | 0.8604 | 112.92 | 0.124 | -37.93 | 0.1248 | -36.51 | 0.8106 | -169.15 | 5.5725 | -1.305992 | 18.13157 | 0.74028816 | 0.015376 | 0.24433584
5580 | 0.8686 | 111.95 | 0.1247 | -39.85 | 0.1252 | -38.46 | 0.80341 | -171.62 | 5.58 | -1.223603 | 18.08267 | 0.75446596 | 0.01555009 | 0.22998395
5587.5 | 0.87018 | 111.2 | 0.1256 | -42.05 | 0.1258 | -40.55 | 0.79981 | -174.84 | 5.5875 | -1.207818 | 18.02021 | 0.7572132324 | 0.01577536 | 0.2270114076
5595 | 0.86416 | 110.07 | 0.1262 | -44.56 | 0.1266 | -42.89 | 0.80193 | -178.29 | 5.595 | -1.268117 | 17.97881 | 0.7467725056 | 0.01592644 | 0.2373010544
5602.5 | 0.85332 | 108.08 | 0.1266 | -47.14 | 0.1269 | -45.35 | 0.8085 | 178.64 | 5.6025 | -1.377762 | 17.95133 | 0.7281550224 | 0.01602756 | 0.2558174176
5610 | 0.84245 | 105.16 | 0.1265 | -49.65 | 0.127 | -47.86 | 0.81639 | 176.38 | 5.61 | -1.489117 | 17.95819 | 0.7097220025 | 0.01600225 | 0.2742757475
5617.5 | 0.83698 | 101.66 | 0.1259 | -51.97 | 0.1266 | -50.28 | 0.82228 | 174.94 | 5.6175 | -1.545698 | 17.99949 | 0.7005355204 | 0.01585081 | 0.2836136696
5625 | 0.83984 | 98.25 | 0.1253 | -54.02 | 0.1262 | -52.39 | 0.82403 | 174 | 5.625 | -1.516069 | 18.04098 | 0.7053312256 | 0.01570009 | 0.2789686844
5632.5 | 0.8488 | 95.56 | 0.125 | -55.91 | 0.1257 | -54.33 | 0.82133 | 173.03 | 5.6325 | -1.423893 | 18.0618 | 0.72046144 | 0.015625 | 0.26391356
5640 | 0.85863 | 93.8 | 0.125 | -57.75 | 0.1254 | -56.15 | 0.81633 | 171.54 | 5.64 | -1.323879 | 18.0618 | 0.7372454769 | 0.015625 | 0.2471295231
5647.5 | 0.86404 | 92.71 | 0.1254 | -59.75 | 0.1255 | -58.06 | 0.81139 | 169.32 | 5.6475 | -1.269323 | 18.03405 | 0.7465651216 | 0.01572516 | 0.2377097184
5655 | 0.86281 | 91.71 | 0.1259 | -61.94 | 0.1261 | -60.15 | 0.80906 | 166.48 | 5.655 | -1.281697 | 17.99949 | 0.7444410961 | 0.01585081 | 0.2397080939
5662.5 | 0.85527 | 90.28 | 0.1264 | -64.3 | 0.1268 | -62.57 | 0.81051 | 163.46 | 5.6625 | -1.357935 | 17.96506 | 0.7314867729 | 0.01597696 | 0.2525362671
5670 | 0.8453 | 88.09 | 0.1264 | -66.8 | 0.127 | -64.95 | 0.81487 | 160.72 | 5.67 | -1.459783 | 17.96506 | 0.71453209 | 0.01597696 | 0.26949095
5677.5 | 0.83741 | 85.19 | 0.1263 | -69.26 | 0.1272 | -67.42 | 0.8203 | 158.6 | 5.6775 | -1.541237 | 17.97193 | 0.7012555081 | 0.01595169 | 0.2827928019
5685 | 0.8352 | 82.03 | 0.1259 | -71.39 | 0.1266 | -69.68 | 0.8242 | 157.07 | 5.685 | -1.56419 | 17.99949 | 0.69755904 | 0.01585081 | 0.28659015
5692.5 | 0.83916 | 79.18 | 0.1255 | -73.4 | 0.126 | -71.73 | 0.82515 | 155.8 | 5.6925 | -1.523105 | 18.02713 | 0.7041895056 | 0.01575025 | 0.2800602444
5700 | 0.84619 | 77.05 | 0.1252 | -75.36 | 0.1256 | -73.64 | 0.82337 | 154.41 | 5.7 | -1.450642 | 18.04791 | 0.7160375161 | 0.01567504 | 0.2682874439
5707.5 | 0.8514 | 75.62 | 0.1253 | -77.25 | 0.1255 | -75.48 | 0.82025 | 152.54 | 5.7075 | -1.397327 | 18.04098 | 0.72488196 | 0.01570009 | 0.25941795
5715 | 0.85155 | 74.5 | 0.1256 | -79.28 | 0.1258 | -77.49 | 0.81739 | 150.12 | 5.715 | -1.395797 | 18.02021 | 0.7251374025 | 0.01577536 | 0.2590872375
5722.5 | 0.84577 | 73.16 | 0.126 | -81.53 | 0.1263 | -79.74 | 0.81676 | 147.31 | 5.7225 | -1.454954 | 17.99259 | 0.7153268929 | 0.015876 | 0.2687971071
5730 | 0.83641 | 71.2 | 0.1262 | -83.96 | 0.1268 | -82.15 | 0.81885 | 144.51 | 5.73 | -1.551616 | 17.97881 | 0.6995816881 | 0.01592644 | 0.2844918719
5737.5 | 0.82776 | 68.55 | 0.1261 | -86.37 | 0.1272 | -84.61 | 0.82312 | 142.1 | 5.7375 | -1.641911 | 17.9857 | 0.6851866176 | 0.01590121 | 0.2989121724
5745 | 0.82321 | 65.49 | 0.1257 | -88.61 | 0.1265 | -87.03 | 0.82743 | 140.26 | 5.745 | -1.689787 | 18.01329 | 0.6776747041 | 0.01580049 | 0.3065248059
5752.5 | 0.82467 | 62.57 | 0.1253 | -90.75 | 0.1258 | -89.09 | 0.83025 | 138.83 | 5.7525 | -1.674396 | 18.04098 | 0.6800806089 | 0.01570009 | 0.3042193011
5760 | 0.8304 | 60.29 | 0.1248 | -92.71 | 0.1252 | -91.01 | 0.83027 | 137.47 | 5.76 | -1.614253 | 18.07571 | 0.68956416 | 0.01557504 | 0.2948608
5767.5 | 0.8356 | 58.79 | 0.1248 | -94.51 | 0.1249 | -92.88 | 0.82776 | 135.8 | 5.7675 | -1.560031 | 18.07571 | 0.69822736 | 0.01557504 | 0.2861976
5775 | 0.83619 | 57.75 | 0.1249 | -96.41 | 0.1252 | -94.64 | 0.82436 | 133.57 | 5.775 | -1.553901 | 18.06875 | 0.6992137161 | 0.01560001 | 0.2851862739
5782.5 | 0.83086 | 56.64 | 0.1254 | -98.5 | 0.1258 | -96.77 | 0.82231 | 130.81 | 5.7825 | -1.609443 | 18.03405 | 0.6903283396 | 0.01572516 | 0.2939465004
5790 | 0.82128 | 54.95 | 0.1257 | -100.8 | 0.1265 | -99.15 | 0.82378 | 127.87 | 5.79 | -1.710175 | 18.01329 | 0.6745008384 | 0.01580049 | 0.3096986716
5797.5 | 0.81054 | 52.45 | 0.1258 | -103.23 | 0.1267 | -101.57 | 0.82913 | 125.24 | 5.7975 | -1.824511 | 18.00639 | 0.6569750916 | 0.01582564 | 0.3271992684
5805 | 0.80329 | 49.27 | 0.1252 | -105.62 | 0.126 | -104 | 0.83623 | 123.26 | 5.805 | -1.902553 | 18.04791 | 0.6452748241 | 0.01567504 | 0.3390501359
5812.5 | 0.80261 | 45.91 | 0.1246 | -107.84 | 0.1252 | -106.26 | 0.8422 | 121.95 | 5.8125 | -1.909909 | 18.08964 | 0.6441828121 | 0.01552516 | 0.3402920279
5820 | 0.80838 | 43.06 | 0.124 | -109.77 | 0.1243 | -108.23 | 0.84474 | 121 | 5.82 | -1.847689 | 18.13157 | 0.6534782244 | 0.015376 | 0.3311457756
5827.5 | 0.81586 | 41.13 | 0.1235 | -111.53 | 0.1238 | -109.86 | 0.84235 | 119.93 | 5.8275 | -1.767687 | 18.16666 | 0.6656275396 | 0.01525225 | 0.3191202104
5835 | 0.8207 | 39.99 | 0.1237 | -113.25 | 0.124 | -111.54 | 0.83657 | 118.27 | 5.835 | -1.716311 | 18.15261 | 0.67354849 | 0.01530169 | 0.31114982
5842.5 | 0.81964 | 39.19 | 0.124 | -115.16 | 0.1246 | -113.39 | 0.83022 | 115.82 | 5.8425 | -1.727537 | 18.13157 | 0.6718097296 | 0.015376 | 0.3128142704
5850 | 0.81304 | 38.15 | 0.1247 | -117.25 | 0.1256 | -115.6 | 0.82719 | 112.74 | 5.85 | -1.797762 | 18.08267 | 0.6610340416 | 0.01555009 | 0.3234158684
5857.5 | 0.80279 | 36.42 | 0.125 | -119.52 | 0.1259 | -118.04 | 0.82988 | 109.54 | 5.8575 | -1.907961 | 18.0618 | 0.6444717841 | 0.015625 | 0.3399032159
5865 | 0.79276 | 33.83 | 0.1249 | -121.91 | 0.1259 | -120.51 | 0.83775 | 106.83 | 5.865 | -2.017165 | 18.06875 | 0.6284684176 | 0.01560001 | 0.3559315724
5872.5 | 0.78673 | 30.6 | 0.1244 | -124.27 | 0.125 | -122.81 | 0.84735 | 104.96 | 5.8725 | -2.083486 | 18.10359 | 0.6189440929 | 0.01547536 | 0.3655805471
5880 | 0.78725 | 27.37 | 0.1236 | -126.41 | 0.1242 | -124.86 | 0.85462 | 103.89 | 5.88 | -2.077747 | 18.15963 | 0.6197625625 | 0.01527696 | 0.3649604775
5887.5 | 0.79251 | 24.73 | 0.1229 | -128.19 | 0.1234 | -126.62 | 0.85641 | 103.18 | 5.8875 | -2.019905 | 18.20896 | 0.6280721001 | 0.01510441 | 0.3568234899
5895 | 0.79828 | 22.88 | 0.1227 | -129.85 | 0.1232 | -128.24 | 0.85222 | 102.28 | 5.895 | -1.956895 | 18.22311 | 0.6372509584 | 0.01505529 | 0.3476937516
5902.5 | 0.802 | 21.69 | 0.1228 | -131.53 | 0.1237 | -129.94 | 0.84408 | 100.67 | 5.9025 | -1.916513 | 18.21603 | 0.643204 | 0.01507984 | 0.34171616
5910 | 0.80153 | 20.74 | 0.1236 | -133.36 | 0.1245 | -131.88 | 0.83627 | 98.17 | 5.91 | -1.921604 | 18.15963 | 0.6424503409 | 0.01527696 | 0.3422726991
5917.5 | 0.79637 | 19.56 | 0.1243 | -135.43 | 0.1251 | -134.12 | 0.83297 | 94.99 | 5.9175 | -1.977702 | 18.11058 | 0.6342051769 | 0.01545049 | 0.3503443331
5925 | 0.78825 | 17.74 | 0.1248 | -137.84 | 0.1254 | -136.57 | 0.83657 | 91.69 | 5.925 | -2.06672 | 18.07571 | 0.6213380625 | 0.01557504 | 0.3630868975
5932.5 | 0.78075 | 15.22 | 0.1248 | -140.26 | 0.1253 | -138.97 | 0.84541 | 88.9 | 5.9325 | -2.14976 | 18.07571 | 0.6095705625 | 0.01557504 | 0.3748543975
5940 | 0.77629 | 12.33 | 0.1242 | -142.59 | 0.1246 | -141.21 | 0.85568 | 86.96 | 5.94 | -2.19952 | 18.11757 | 0.6026261641 | 0.01542564 | 0.3819481959
5947.5 | 0.77575 | 9.52 | 0.1234 | -144.56 | 0.1238 | -143.17 | 0.86268 | 85.78 | 5.9475 | -2.205564 | 18.1737 | 0.6017880625 | 0.01522756 | 0.3829843775
5955 | 0.77786 | 7.14 | 0.1229 | -146.31 | 0.1232 | -144.86 | 0.86399 | 84.91 | 5.955 | -2.181971 | 18.20896 | 0.6050661796 | 0.01510441 | 0.3798294104
5962.5 | 0.78139 | 5.28 | 0.1227 | -148 | 0.1233 | -146.61 | 0.86007 | 83.84 | 5.9625 | -2.142643 | 18.22311 | 0.6105703321 | 0.01505529 | 0.3743743779
5970 | 0.78387 | 3.84 | 0.1232 | -149.67 | 0.1239 | -148.44 | 0.8534 | 82.16 | 5.97 | -2.115119 | 18.18779 | 0.6144521769 | 0.01517824 | 0.3703695831
5977.5 | 0.78345 | 2.42 | 0.1239 | -151.54 | 0.1245 | -150.41 | 0.84781 | 79.78 | 5.9775 | -2.119774 | 18.13857 | 0.6137939025 | 0.01535121 | 0.3708548875
5985 | 0.78047 | 0.71 | 0.1244 | -153.75 | 0.1249 | -152.65 | 0.8465 | 76.95 | 5.985 | -2.152876 | 18.10359 | 0.6091334209 | 0.01547536 | 0.3753912191
5992.5 | 0.77658 | -1.46 | 0.1247 | -156.08 | 0.1249 | -155.01 | 0.85019 | 74.18 | 5.9925 | -2.196276 | 18.08267 | 0.6030764964 | 0.01555009 | 0.3813734136
6000 | 0.77344 | -3.93 | 0.1245 | -158.45 | 0.1247 | -157.3 | 0.85659 | 71.9 | 6 | -2.231467 | 18.09661 | 0.5982094336 | 0.01550025 | 0.3862903164

## SE-Paper
4.4 GHz |  | S11 | [11 empty] | SE (dB)
Print | SE | Freq | 1 | 2 | 3 | 4 | 5 | 6 | 7 | 8 | 9 | 10 |  | 1 | 2 | 3 | 4 | 5 | 6 | 7 | 8 | 9 | 10
1 | 3.038682 | 3 | 0.1955596 | 0.3166639 | 0.3319766 | 0.525843 | 0.5116057 | 0.6328544 | 0.5648349 | 0.5681713 | 0.630916 | 0.6429429 | 3 | 18.555 | 22.87872 | 26.84932 | 29.56156 | 32.7995 | 35.14917 | 37.12722 | 38.40914 | 39.72641 | 41.14199
2 | 5.586893 | 3.0075 | 0.115018 | 0.2472101 | 0.2724155 | 0.4699053 | 0.4577187 | 0.5812602 | 0.5144714 | 0.5183181 | 0.5828036 | 0.5950595 | 3.0075 | 18.30847 | 22.52778 | 26.53221 | 29.23858 | 32.46846 | 34.80335 | 36.77264 | 38.10359 | 39.42045 | 40.78108
3 | 8.096692 | 3.015 | 0.05403155 | 0.2015023 | 0.2391863 | 0.4384982 | 0.4287479 | 0.5552256 | 0.4893029 | 0.4941455 | 0.559543 | 0.5728075 | 3.015 | 18.04098 | 22.18376 | 26.22449 | 28.9442 | 32.16719 | 34.50299 | 36.48976 | 37.81518 | 39.18005 | 40.53375
4 | 10.13363 | 3.0225 | 0.005123164 | 0.1738767 | 0.2243016 | 0.4265981 | 0.4202282 | 0.5462581 | 0.485279 | 0.4909447 | 0.5561218 | 0.569961 | 3.0225 | 17.7479 | 21.90677 | 25.94967 | 28.64771 | 31.82842 | 34.14159 | 36.09308 | 37.4191 | 38.74084 | 40.08028
5 | 12.49405 | 3.03 | -0.0475549 | 0.1464191 | 0.208713 | 0.413191 | 0.4114515 | 0.5376896 | 0.4796095 | 0.4873322 | 0.5519657 | 0.5661371 | 3.03 | 17.39332 | 21.72796 | 25.80612 | 28.50318 | 31.72395 | 34.09306 | 35.99394 | 37.33561 | 38.59924 | 40.08203
6 | 14.32493 | 3.0375 | -0.1133929 | 0.1082438 | 0.1809402 | 0.3877268 | 0.3916301 | 0.5176635 | 0.4606846 | 0.4693293 | 0.5311555 | 0.5472368 | 3.0375 | 17.01562 | 21.61112 | 25.68327 | 28.42951 | 31.64393 | 34.04042 | 35.99394 | 37.36763 | 38.71084 | 40.09695
7 | 15.98299 | 3.045 | -0.1985533 | 0.05031898 | 0.1332564 | 0.3432555 | 0.3520178 | 0.4774722 | 0.4217177 | 0.4296573 | 0.4914372 | 0.5071825 | 3.045 | 16.63595 | 21.48036 | 25.55061 | 28.24803 | 31.46002 | 33.83725 | 35.76691 | 37.08986 | 38.40914 | 39.74326
8 | 17.01562 | 3.0525 | -0.2974907 | -0.02261272 | 0.07102001 | 0.2854532 | 0.2980517 | 0.4247786 | 0.3687669 | 0.3763392 | 0.4368464 | 0.4531855 | 3.0525 | 16.31185 | 21.32621 | 25.37467 | 28.09449 | 31.3246 | 33.68899 | 35.59261 | 36.86296 | 38.22311 | 39.56795
9 | 18.32278 | 3.06 | -0.4040264 | -0.1016089 | 0.00373413 | 0.2221853 | 0.2389328 | 0.3671018 | 0.3114699 | 0.3184225 | 0.3805801 | 0.3969424 | 3.06 | 16.03786 | 21.09457 | 25.1817 | 27.9198 | 31.1504 | 33.50201 | 35.41148 | 36.72485 | 38.12456 | 39.47751
10 | 19.29141 | 3.0675 | -0.512622 | -0.1795565 | -0.05874108 | 0.1644213 | 0.1848524 | 0.3159939 | 0.2613814 | 0.2686268 | 0.3325617 | 0.3494318 | 3.0675 | 15.80434 | 20.80868 | 24.9314 | 27.68731 | 30.94281 | 33.29887 | 35.2441 | 36.57718 | 37.95133 | 39.34762
|  | 3.075 | -0.6203533 | -0.2509651 | -0.112777 | 0.115018 | 0.139071 | 0.2735939 | 0.2211692 | 0.229548 | 0.294274 | 0.312643 | 3.075 | 15.55087 | 20.44644 | 24.5756 | 27.31247 | 30.50402 | 32.87183 | 34.78903 | 36.07095 | 37.44495 | 38.81631
|  | 3.0825 | -0.7294377 | -0.3184593 | -0.1635215 | 0.07058925 | 0.09957535 | 0.2357211 | 0.187318 | 0.1964088 | 0.2627298 | 0.281586 | 3.0825 | 15.26422 | 20.13569 | 24.30053 | 27.04061 | 30.27139 | 32.64915 | 34.56317 | 35.91217 | 37.28463 | 38.64371
|  | 3.09 | -0.8405792 | -0.3809444 | -0.2110036 | 0.02645165 | 0.06058941 | 0.1988711 | 0.1538463 | 0.1651031 | 0.2307322 | 0.2509238 | 3.09 | 14.94779 | 19.89639 | 24.08518 | 26.83023 | 30.06971 | 32.41026 | 34.39299 | 35.7456 | 37.10229 | 38.45991
|  | 3.0975 | -0.9468629 | -0.4424198 | -0.2577625 | -0.01782435 | 0.02203419 | 0.1593059 | 0.1177605 | 0.1293208 | 0.1942856 | 0.2137146 | 3.0975 | 14.58177 | 19.70959 | 23.87233 | 26.61552 | 29.78374 | 32.1531 | 34.07987 | 35.41148 | 36.73677 | 38.15261
|  | 3.105 | -1.043878 | -0.4963286 | -0.2988391 | -0.05830385 | -0.01295163 | 0.1241848 | 0.08358905 | 0.09588221 | 0.1579414 | 0.1779623 | 3.105 | 14.21714 | 19.60107 | 23.76314 | 26.49727 | 29.70108 | 32.05163 | 33.99244 | 35.25415 | 36.65365 | 37.99259
|  | 3.1125 | -1.130703 | -0.5429889 | -0.3336098 | -0.09106959 | -0.04048358 | 0.09528085 | 0.05549887 | 0.06705614 | 0.129492 | 0.148127 | 3.1125 | 13.88008 | 19.48569 | 23.64869 | 26.38242 | 29.61132 | 31.94446 | 33.85436 | 35.19401 | 36.52462 | 37.88299
|  | 3.12 | -1.214908 | -0.583582 | -0.3602773 | -0.1155052 | -0.06066515 | 0.07601537 | 0.03640434 | 0.04841892 | 0.1108169 | 0.1296631 | 3.12 | 13.58877 | 19.32349 | 23.48499 | 26.2156 | 29.43452 | 31.79458 | 33.71423 | 35.01603 | 36.36884 | 37.69445
|  | 3.1275 | -1.310637 | -0.6272595 | -0.3852109 | -0.1376268 | -0.07835162 | 0.05981308 | 0.0228139 | 0.03510681 | 0.09811546 | 0.1167322 | 3.1275 | 13.33912 | 19.0701 | 23.24318 | 25.99285 | 29.21597 | 31.5745 | 33.48969 | 34.80335 | 36.13751 | 37.49688
|  | 3.135 | -1.430649 | -0.6806404 | -0.4190535 | -0.1662657 | -0.100818 | 0.03865294 | 0.005123164 | 0.01804789 | 0.08307287 | 0.1035244 | 3.135 | 13.09645 | 18.73333 | 22.91631 | 25.65658 | 28.85708 | 31.19757 | 33.11215 | 34.40666 | 35.75092 | 37.07124
|  | 3.1425 | -1.589499 | -0.7553606 | -0.4726335 | -0.2122497 | -0.1398332 | 0.003213185 | -0.02583548 | -0.01060325 | 0.0542905 | 0.07635977 | 3.1425 | 12.83749 | 18.38026 | 22.57088 | 25.32643 | 28.5078 | 30.85145 | 32.73528 | 34.04917 | 35.39613 | 36.707
|  | 3.15 | -1.783991 | -0.8577237 | -0.5511294 | -0.2810573 | -0.2020198 | -0.05550609 | -0.07957875 | -0.06337707 | 0.002171201 | 0.02558565 | 3.15 | 12.54544 | 18.06875 | 22.2668 | 24.99138 | 28.15202 | 30.48658 | 32.39216 | 33.70581 | 35.05527 | 36.37456
|  | 3.1575 | -1.989817 | -0.9704325 | -0.6409948 | -0.3649865 | -0.2776488 | -0.128983 | -0.1495482 | -0.1321573 | -0.06705264 | -0.04257819 | 3.1575 | 12.23442 | 17.8558 | 22.05846 | 24.79608 | 27.96097 | 30.29978 | 32.21668 | 33.55148 | 34.88009 | 36.23268
|  | 3.165 | -2.172262 | -1.074984 | -0.7256597 | -0.4448879 | -0.3496005 | -0.1999753 | -0.2175918 | -0.1995309 | -0.1343623 | -0.1101375 | 3.165 | 11.89649 | 17.71445 | 21.89704 | 24.62724 | 27.80598 | 30.12248 | 32.02731 | 33.33509 | 34.65657 | 35.96114
|  | 3.1725 | -2.315992 | -1.151703 | -0.7842127 | -0.5010202 | -0.4002054 | -0.2489984 | -0.2667147 | -0.2472109 | -0.1823058 | -0.1595394 | 3.1725 | 11.59098 | 17.61488 | 21.80353 | 24.53451 | 27.72316 | 30.05035 | 31.96165 | 33.28282 | 34.62844 | 35.92303
|  | 3.18 | -2.421411 | -1.19844 | -0.8145918 | -0.5294999 | -0.4226091 | -0.2713734 | -0.2879681 | -0.2684166 | -0.2029089 | -0.1809754 | 3.18 | 11.30862 | 17.50992 | 21.692 | 24.42829 | 27.6244 | 29.9706 | 31.86579 | 33.19112 | 34.54924 | 35.86348
|  | 3.1875 | -2.510828 | -1.222904 | -0.8213678 | -0.5336552 | -0.4211502 | -0.2694021 | -0.2833005 | -0.2634013 | -0.1971315 | -0.1747695 | 3.1875 | 11.07547 | 17.32922 | 21.50925 | 24.24371 | 27.4404 | 29.79446 | 31.67385 | 32.99116 | 34.34756 | 35.68196
|  | 3.195 | -2.621119 | -1.243426 | -0.8217497 | -0.5294999 | -0.4104894 | -0.2576731 | -0.2679687 | -0.2465853 | -0.1800885 | -0.1563551 | 3.195 | 10.86357 | 17.05266 | 21.22961 | 23.95958 | 27.13885 | 29.48097 | 31.37272 | 32.67902 | 34.03604 | 35.35533
|  | 3.2025 | -2.784259 | -1.291467 | -0.8459392 | -0.5464107 | -0.4209679 | -0.264834 | -0.2701189 | -0.248194 | -0.180798 | -0.1556477 | 3.2025 | 10.6508 | 16.72485 | 20.90647 | 23.64869 | 26.81309 | 29.1809 | 31.06615 | 32.38492 | 33.75645 | 35.07003
|  | 3.21 | -3.015421 | -1.385297 | -0.9140883 | -0.605533 | -0.4696074 | -0.3116142 | -0.3100838 | -0.2861726 | -0.2186606 | -0.1910917 | 3.21 | 10.4229 | 16.38029 | 20.56243 | 23.2938 | 26.43328 | 28.78991 | 30.67748 | 31.9651 | 33.33509 | 34.62844
|  | 3.2175 | -3.283019 | -1.511519 | -1.012297 | -0.6935196 | -0.5482608 | -0.3868454 | -0.3803999 | -0.3552992 | -0.2872499 | -0.2596417 | 3.2175 | 10.16996 | 16.10416 | 20.26457 | 22.9834 | 26.10965 | 28.46166 | 30.33682 | 31.65389 | 32.98729 | 34.3159
|  | 3.225 | -3.541216 | -1.64548 | -1.120717 | -0.7952474 | -0.6390313 | -0.4745598 | -0.4652077 | -0.4379425 | -0.3701515 | -0.3418273 | 3.225 | 9.902431 | 15.91217 | 20.06014 | 22.7717 | 25.89128 | 28.22337 | 30.10856 | 31.40818 | 32.76922 | 34.06231
|  | 3.2325 | -3.740129 | -1.755134 | -1.205722 | -0.8749981 | -0.7102817 | -0.5440985 | -0.5320852 | -0.5040573 | -0.4358417 | -0.4086683 | 3.2325 | 9.637621 | 15.79898 | 19.93941 | 22.6424 | 25.77398 | 28.10773 | 29.98978 | 31.29905 | 32.64171 | 33.94473
|  | 3.24 | -3.858233 | -1.814658 | -1.244629 | -0.9116762 | -0.7402137 | -0.5724417 | -0.5597407 | -0.5300538 | -0.4612682 | -0.4355677 | 3.24 | 9.393444 | 15.70842 | 19.83652 | 22.53126 | 25.66325 | 28.00234 | 29.87531 | 31.18182 | 32.5344 | 33.82871
|  | 3.2475 | -3.921167 | -1.827298 | -1.240219 | -0.905697 | -0.7290598 | -0.5604818 | -0.5453932 | -0.5156631 | -0.445345 | -0.4197827 | 3.2475 | 9.183404 | 15.58216 | 19.70959 | 22.39974 | 25.54074 | 27.87883 | 29.76233 | 31.05374 | 32.41389 | 33.71423
|  | 3.255 | -3.978789 | -1.817977 | -1.214808 | -0.8752863 | -0.6921085 | -0.5232245 | -0.5047937 | -0.4732756 | -0.4018428 | -0.3754103 | 3.255 | 9.002776 | 15.37571 | 19.47751 | 22.18152 | 25.31521 | 27.6537 | 29.53288 | 30.83329 | 32.20605 | 33.48969
|  | 3.2625 | -4.095612 | -1.830943 | -1.208118 | -0.8637658 | -0.6731285 | -0.5022165 | -0.4780465 | -0.4456193 | -0.3741406 | -0.3459842 | 3.2625 | 8.835432 | 15.07988 | 19.17215 | 21.86361 | 24.98983 | 27.3165 | 29.19591 | 30.48948 | 31.85898 | 33.1555
|  | 3.27 | -4.302949 | -1.900499 | -1.254659 | -0.9021307 | -0.7008608 | -0.5280229 | -0.4972483 | -0.4631919 | -0.391569 | -0.36073 | 3.27 | 8.673608 | 14.74149 | 18.81631 | 21.50615 | 24.59917 | 26.9261 | 28.78752 | 30.10578 | 31.45028 | 32.72776
|  | 3.2775 | -4.577809 | -2.027032 | -1.352047 | -0.9878355 | -0.7749012 | -0.598551 | -0.5621497 | -0.5255311 | -0.4544927 | -0.4218796 | 3.2775 | 8.505488 | 14.44323 | 18.51099 | 21.1827 | 24.26213 | 26.58581 | 28.45936 | 29.75699 | 31.12536 | 32.40302
|  | 3.285 | -4.862563 | -2.176948 | -1.471196 | -1.096835 | -0.8715405 | -0.6907917 | -0.6488533 | -0.6107498 | -0.5391988 | -0.5070954 | 3.285 | 8.317901 | 14.20822 | 18.25858 | 20.91611 | 23.9733 | 26.29233 | 28.15202 | 29.46546 | 30.82724 | 32.09697
|  | 3.2925 | -5.087888 | -2.313611 | -1.576887 | -1.196546 | -0.9599492 | -0.775471 | -0.730099 | -0.6904156 | -0.6173686 | -0.5866481 | 3.2925 | 8.120994 | 14.0667 | 18.09661 | 20.74599 | 23.80342 | 26.11316 | 27.97837 | 29.26883 | 30.64488 | 31.91702
|  | 3.3 | -5.195905 | -2.393448 | -1.631844 | -1.247035 | -1.002056 | -0.8158321 | -0.7690154 | -0.7269818 | -0.6528788 | -0.6235257 | 3.3 | 7.926289 | 13.9794 | 17.9857 | 20.63314 | 23.68977 | 26.00671 | 27.86593 | 29.16093 | 30.53026 | 31.81148
|  | 3.3075 | -5.192904 | -2.403981 | -1.626919 | -1.240319 | -0.9892954 | -0.802294 | -0.7531816 | -0.7098104 | -0.6348252 | -0.6060918 | 3.3075 | 7.748561 | 13.88438 | 17.86938 | 20.50885 | 23.57497 | 25.88444 | 27.74432 | 29.03467 | 30.39699 | 31.66719
|  | 3.315 | -5.142671 | -2.368199 | -1.581888 | -1.192958 | -0.9377625 | -0.7507191 | -0.6989779 | -0.6549391 | -0.5784743 | -0.5494636 | 3.315 | 7.593114 | 13.73109 | 17.68779 | 20.32928 | 23.39208 | 25.69833 | 27.55779 | 28.84264 | 30.2149 | 31.48606
|  | 3.3225 | -5.123692 | -2.333359 | -1.540304 | -1.148926 | -0.8860526 | -0.6984131 | -0.642304 | -0.5979927 | -0.5218408 | -0.4908124 | 3.3225 | 7.458831 | 13.48558 | 17.42555 | 20.0514 | 23.103 | 25.41346 | 27.26222 | 28.55419 | 29.91602 | 31.19442
|  | 3.33 | -5.208553 | -2.357823 | -1.552758 | -1.15577 | -0.8849946 | -0.695966 | -0.6335171 | -0.5883209 | -0.511977 | -0.4789643 | 3.33 | 7.344782 | 13.18715 | 17.09607 | 19.70959 | 22.74664 | 25.0471 | 26.89723 | 28.19208 | 29.55112 | 30.85145
|  | 3.3375 | -5.405206 | -2.455799 | -1.628805 | -1.221104 | -0.9374723 | -0.7453229 | -0.6755692 | -0.6279131 | -0.5519623 | -0.5174146 | 3.3375 | 7.234209 | 12.87183 | 16.76067 | 19.36375 | 22.37117 | 24.66877 | 26.51013 | 27.80811 | 29.16592 | 30.43733
|  | 3.345 | -5.67509 | -2.614192 | -1.750776 | -1.329647 | -1.030176 | -0.8319718 | -0.7555501 | -0.7054758 | -0.6280064 | -0.5923185 | 3.345 | 7.105321 | 12.60085 | 16.45504 | 19.04672 | 22.02111 | 24.30053 | 26.13074 | 27.43427 | 28.7923 | 30.07248
|  | 3.3525 | -5.962426 | -2.804149 | -1.895311 | -1.457009 | -1.140206 | -0.9355373 | -0.8526438 | -0.7994366 | -0.7191467 | -0.6833651 | 3.3525 | 6.962815 | 12.41026 | 16.24395 | 18.81631 | 21.78644 | 24.0699 | 25.89813 | 27.18441 | 28.55186 | 29.81864
|  | 3.36 | -6.186689 | -2.969941 | -2.013331 | -1.55972 | -1.227504 | -1.014152 | -0.9277052 | -0.8708683 | -0.7865897 | -0.751382 | 3.36 | 6.805478 | 12.29503 | 16.09862 | 18.65858 | 21.62996 | 23.90495 | 25.72347 | 27.00746 | 28.37011 | 29.63762
|  | 3.3675 | -6.29269 | -3.065343 | -2.070798 | -1.60568 | -1.259577 | -1.041919 | -0.9514166 | -0.8909595 | -0.8045807 | -0.7700594 | 3.3675 | 6.652809 | 12.21313 | 15.99394 | 18.54765 | 21.51648 | 23.79804 | 25.6084 | 26.89147 | 28.25027 | 29.52767
|  | 3.375 | -6.28051 | -3.077961 | -2.063195 | -1.590959 | -1.237114 | -1.015226 | -0.9220047 | -0.8604085 | -0.7709136 | -0.7368093 | 3.375 | 6.51748 | 12.11097 | 15.85809 | 18.40914 | 21.38306 | 23.64869 | 25.46383 | 26.74107 | 28.10773 | 29.3832
|  | 3.3825 | -6.210804 | -3.04423 | -2.026483 | -1.550785 | -1.190567 | -0.9680047 | -0.8704843 | -0.8079164 | -0.7181089 | -0.6830832 | 3.3825 | 6.407809 | 11.94102 | 15.66086 | 18.2019 | 21.17077 | 23.44228 | 25.25456 | 26.54327 | 27.88959 | 29.16842
|  | 3.39 | -6.161934 | -3.020585 | -2.00545 | -1.529317 | -1.162619 | -0.9395044 | -0.8378047 | -0.7749962 | -0.6855266 | -0.6497893 | 3.39 | 6.330054 | 11.71056 | 15.40125 | 17.93077 | 20.87663 | 23.14407 | 24.95135 | 26.23516 | 27.59311 | 28.88361
|  | 3.3975 | -6.171297 | -3.039298 | -2.024729 | -1.54518 | -1.171163 | -0.9472503 | -0.839718 | -0.7760409 | -0.6878767 | -0.6502573 | 3.3975 | 6.267275 | 11.44379 | 15.09468 | 17.60828 | 20.53652 | 22.79444 | 24.59327 | 25.87247 | 27.23621 | 28.51243
|  | 3.405 | -6.239439 | -3.113066 | -2.085694 | -1.599517 | -1.214808 | -0.9877382 | -0.8747099 | -0.8091558 | -0.7201847 | -0.6819556 | 3.405 | 6.197851 | 11.17867 | 14.80335 | 17.29735 | 20.19678 | 22.44797 | 24.24796 | 25.52104 | 26.87804 | 28.17203
|  | 3.4125 | -6.357821 | -3.239777 | -2.183423 | -1.685357 | -1.285624 | -1.05211 | -0.9337962 | -0.8656848 | -0.773287 | -0.7352967 | 3.4125 | 6.099127 | 10.9612 | 14.55852 | 17.03412 | 19.92218 | 22.16479 | 23.94726 | 25.22597 | 26.5784 | 27.86378
|  | 3.42 | -6.487182 | -3.387072 | -2.287349 | -1.773651 | -1.357021 | -1.116863 | -0.9930924 | -0.920556 | -0.8248055 | -0.7874455 | 3.42 | 5.97555 | 10.81215 | 14.37933 | 16.84482 | 19.71799 | 21.95559 | 23.73639 | 25.013 | 26.35349 | 27.6537
|  | 3.4275 | -6.59861 | -3.512927 | -2.368769 | -1.837058 | -1.404778 | -1.155968 | -1.027731 | -0.9514166 | -0.8507277 | -0.8129702 | 3.4275 | 5.831582 | 10.71319 | 14.24844 | 16.70105 | 19.56795 | 21.79819 | 23.57366 | 24.83842 | 26.17837 | 27.48141
|  | 3.435 | -6.662156 | -3.587696 | -2.40673 | -1.859839 | -1.412848 | -1.156266 | -1.024017 | -0.944829 | -0.8409619 | -0.8028656 | 3.435 | 5.691634 | 10.62419 | 14.12391 | 16.57132 | 19.44486 | 21.68251 | 23.4552 | 24.72096 | 26.06065 | 27.36504
|  | 3.4425 | -6.706221 | -3.619656 | -2.421411 | -1.86296 | -1.404471 | -1.143277 | -1.004786 | -0.925096 | -0.8186949 | -0.7796507 | 3.4425 | 5.567085 | 10.49239 | 13.95771 | 16.39175 | 19.25944 | 21.48757 | 23.25834 | 24.52427 | 25.85541 | 27.17448
|  | 3.45 | -6.753912 | -3.641028 | -2.43761 | -1.870821 | -1.402327 | -1.136542 | -0.9935793 | -0.9127374 | -0.804676 | -0.7637027 | 3.45 | 5.486667 | 10.31685 | 13.74799 | 16.17098 | 19.0234 | 21.24363 | 23.01899 | 24.28771 | 25.62001 | 26.92803
|  | 3.4575 | -6.817466 | -3.675307 | -2.469985 | -1.896067 | -1.418164 | -1.148332 | -0.9991321 | -0.9181421 | -0.8087744 | -0.7684461 | 3.4575 | 5.436172 | 10.09467 | 13.49379 | 15.89591 | 18.72583 | 20.94221 | 22.70741 | 23.97193 | 25.3024 | 26.60994
|  | 3.465 | -6.895118 | -3.744673 | -2.529287 | -1.947543 | -1.458036 | -1.184293 | -1.031252 | -0.9470566 | -0.83637 | -0.7948666 | 3.465 | 5.394047 | 9.859083 | 13.22689 | 15.61355 | 18.42362 | 20.62661 | 22.3803 | 23.65001 | 24.97288 | 26.29412
|  | 3.4725 | -6.977736 | -3.84957 | -2.610203 | -2.017823 | -1.515035 | -1.23461 | -1.076557 | -0.9894901 | -0.8755745 | -0.8344575 | 3.4725 | 5.334449 | 9.648165 | 12.99116 | 15.36042 | 18.13857 | 20.3356 | 22.08713 | 23.35365 | 24.66728 | 25.99458
|  | 3.48 | -7.040806 | -3.963834 | -2.688919 | -2.082603 | -1.567311 | -1.279281 | -1.116765 | -1.02519 | -0.9071432 | -0.8673164 | 3.48 | 5.248197 | 9.491329 | 12.80708 | 15.15912 | 17.93077 | 20.11454 | 21.85715 | 23.11916 | 24.42974 | 25.76048
|  | 3.4875 | -7.061932 | -4.050633 | -2.738542 | -2.119331 | -1.59002 | -1.294189 | -1.128428 | -1.033502 | -0.9114832 | -0.8717325 | 3.4875 | 5.139217 | 9.398569 | 12.6865 | 15.03073 | 17.79494 | 19.98265 | 21.72266 | 22.98585 | 24.29198 | 25.63495
|  | 3.495 | -7.034557 | -4.084485 | -2.748786 | -2.11656 | -1.577616 | -1.275156 | -1.107485 | -1.010736 | -0.8843214 | -0.8457477 | 3.495 | 5.008365 | 9.329643 | 12.58604 | 14.92355 | 17.69445 | 19.87924 | 21.61321 | 22.86421 | 24.17602 | 25.50957
|  | 3.5025 | -6.991712 | -4.072399 | -2.730688 | -2.094754 | -1.548916 | -1.243526 | -1.07351 | -0.9760677 | -0.8470882 | -0.8082977 | 3.5025 | 4.884027 | 9.246136 | 12.46846 | 14.7938 | 17.56224 | 19.74326 | 21.4783 | 22.7276 | 24.02699 | 25.38597
|  | 3.51 | -6.971338 | -4.045926 | -2.717376 | -2.077857 | -1.526728 | -1.218705 | -1.046425 | -0.9494786 | -0.8193631 | -0.7788906 | 3.51 | 4.793058 | 9.123604 | 12.31652 | 14.62844 | 17.39332 | 19.55969 | 21.29086 | 22.54988 | 23.8493 | 25.20223
|  | 3.5175 | -6.996182 | -4.042605 | -2.729855 | -2.086578 | -1.53056 | -1.220604 | -1.044564 | -0.9487035 | -0.8168817 | -0.7752811 | 3.5175 | 4.735934 | 8.951503 | 12.10746 | 14.40666 | 17.15221 | 19.30743 | 21.03272 | 22.28486 | 23.57628 | 24.93754
|  | 3.525 | -7.063694 | -4.083651 | -2.775407 | -2.126318 | -1.56315 | -1.248138 | -1.069284 | -0.9717924 | -0.8383787 | -0.7962945 | 3.525 | 4.694081 | 8.744629 | 11.8692 | 14.14602 | 16.86296 | 19.01564 | 20.73558 | 21.99047 | 23.27605 | 24.64205
|  | 3.5325 | -7.160014 | -4.176437 | -2.852144 | -2.191803 | -1.617915 | -1.295298 | -1.113308 | -1.013371 | -0.8763431 | -0.8345531 | 3.5325 | 4.646496 | 8.533283 | 11.63397 | 13.89297 | 16.58304 | 18.72583 | 20.43548 | 21.68989 | 22.97483 | 24.34338
|  | 3.54 | -7.258014 | -4.300668 | -2.938697 | -2.260828 | -1.672606 | -1.340485 | -1.154976 | -1.050639 | -0.9081074 | -0.8662606 | 3.54 | 4.578544 | 8.365557 | 11.44055 | 13.68479 | 16.35742 | 18.48906 | 20.19766 | 21.44951 | 22.72403 | 24.09909
|  | 3.5475 | -7.332651 | -4.418465 | -3.007067 | -2.310323 | -1.706157 | -1.363828 | -1.174642 | -1.065847 | -0.9165011 | -0.8760549 | 3.5475 | 4.489247 | 8.259258 | 11.31182 | 13.54321 | 16.21019 | 18.33712 | 20.04092 | 21.29288 | 22.55571 | 23.93906
|  | 3.555 | -7.377418 | -4.497698 | -3.046696 | -2.33086 | -1.712714 | -1.360779 | -1.169076 | -1.057994 | -0.9032872 | -0.8627105 | 3.555 | 4.374948 | 8.194312 | 11.22283 | 13.44873 | 16.12082 | 18.24437 | 19.94804 | 21.18967 | 22.44912 | 23.83713
|  | 3.5625 | -7.418539 | -4.534806 | -3.062994 | -2.335291 | -1.707109 | -1.3488 | -1.153587 | -1.042801 | -0.8844176 | -0.843163 | 3.5625 | 4.260715 | 8.147584 | 11.15354 | 13.36741 | 16.04337 | 18.15963 | 19.86213 | 21.10739 | 22.36318 | 23.75912
|  | 3.57 | -7.474219 | -4.536709 | -3.069918 | -2.33711 | -1.70362 | -1.340586 | -1.144763 | -1.034969 | -0.8747099 | -0.8328321 | 3.57 | 4.173206 | 8.083464 | 11.05994 | 13.27081 | 15.94479 | 18.0618 | 19.75169 | 20.99855 | 22.25553 | 23.65928
|  | 3.5775 | -7.550746 | -4.532171 | -3.084029 | -2.348485 | -1.713454 | -1.347177 | -1.151306 | -1.043095 | -0.8803794 | -0.8379004 | 3.5775 | 4.120004 | 7.976189 | 10.92446 | 13.12002 | 15.77759 | 17.88299 | 19.57621 | 20.82586 | 22.06617 | 23.47721
|  | 3.585 | -7.641969 | -4.546233 | -3.114682 | -2.376874 | -1.738353 | -1.369215 | -1.172554 | -1.06457 | -0.8988549 | -0.8564774 | 3.585 | 4.08657 | 7.823064 | 10.74306 | 12.92168 | 15.56129 | 17.66121 | 19.34762 | 20.59957 | 21.83996 | 23.25202
|  | 3.5925 | -7.726123 | -4.59445 | -3.160679 | -2.415444 | -1.77216 | -1.397021 | -1.199836 | -1.090924 | -0.9201698 | -0.8790338 | 3.5925 | 4.051879 | 7.645319 | 10.54487 | 12.70898 | 15.31978 | 17.41265 | 19.09354 | 20.34192 | 21.57356 | 22.99198
|  | 3.6 | -7.797235 | -4.679927 | -3.217859 | -2.45845 | -1.80535 | -1.420619 | -1.223603 | -1.11163 | -0.9335061 | -0.8927883 | 3.6 | 4.004921 | 7.487578 | 10.36542 | 12.51237 | 15.10951 | 17.18356 | 18.86953 | 20.11542 | 21.33734 | 22.76215
|  | 3.6075 | -7.858409 | -4.787329 | -3.281245 | -2.499933 | -1.832123 | -1.436591 | -1.235311 | -1.119234 | -0.9355373 | -0.8946175 | 3.6075 | 3.937689 | 7.377215 | 10.24027 | 12.3777 | 14.96724 | 17.03412 | 18.71833 | 19.96533 | 21.17972 | 22.60598
|  | 3.615 | -7.928669 | -4.900503 | -3.343693 | -2.539055 | -1.855751 | -1.449513 | -1.245631 | -1.126153 | -0.9366015 | -0.8950989 | 3.615 | 3.846594 | 7.320537 | 10.16716 | 12.2986 | 14.88973 | 16.95423 | 18.63628 | 19.87924 | 21.08866 | 22.52778
|  | 3.6225 | -8.038423 | -4.991684 | -3.400809 | -2.577769 | -1.881277 | -1.464408 | -1.259477 | -1.139513 | -0.9450227 | -0.9026126 | 3.6225 | 3.749754 | 7.296359 | 10.12526 | 12.2522 | 14.84643 | 16.90544 | 18.58447 | 19.828 | 21.03663 | 22.47449
|  | 3.63 | -8.1845 | -5.045861 | -3.444992 | -2.612197 | -1.90861 | -1.485406 | -1.279583 | -1.161328 | -0.9622777 | -0.9198801 | 3.63 | 3.673848 | 7.274255 | 10.08911 | 12.20959 | 14.80335 | 16.86902 | 18.555 | 19.794 | 20.99757 | 22.43876
|  | 3.6375 | -8.340335 | -5.064048 | -3.474616 | -2.637931 | -1.932014 | -1.50532 | -1.301249 | -1.186384 | -0.9842354 | -0.9425051 | 3.6375 | 3.631523 | 7.226222 | 10.02001 | 12.13201 | 14.72255 | 16.78463 | 18.45991 | 19.70119 | 20.89876 | 22.34496
|  | 3.645 | -8.464192 | -5.050987 | -3.486156 | -2.650886 | -1.947869 | -1.519586 | -1.316801 | -1.203627 | -0.9989372 | -0.9579123 | 3.645 | 3.60649 | 7.128973 | 9.905147 | 12.00653 | 14.58642 | 16.64184 | 18.31563 | 19.55969 | 20.75356 | 22.19941
|  | 3.6525 | -8.517753 | -5.034844 | -3.485767 | -2.651711 | -1.95113 | -1.520103 | -1.31953 | -1.207219 | -0.9983525 | -0.9583972 | 3.6525 | 3.58809 | 6.999681 | 9.756989 | 11.84539 | 14.4021 | 16.4435 | 18.11757 | 19.37183 | 20.55317 | 22.0025
|  | 3.66 | -8.515438 | -5.041825 | -3.487713 | -2.646291 | -1.943848 | -1.506662 | -1.308819 | -1.194054 | -0.9797616 | -0.9398915 | 3.66 | 3.560564 | 6.864624 | 9.60344 | 11.68051 | 14.22161 | 16.25523 | 17.92393 | 19.17215 | 20.35005 | 21.81102
|  | 3.6675 | -8.494395 | -5.090541 | -3.510844 | -2.655012 | -1.944608 | -1.499124 | -1.299231 | -1.183198 | -0.962957 | -0.9216184 | 3.6675 | 3.516181 | 6.758071 | 9.48615 | 11.55149 | 14.07987 | 16.10416 | 17.77475 | 19.0234 | 20.19322 | 21.65199
|  | 3.675 | -8.513817 | -5.190693 | -3.566193 | -2.687736 | -1.963644 | -1.508729 | -1.307203 | -1.189969 | -0.9620837 | -0.9193007 | 3.675 | 3.448738 | 6.705281 | 9.424236 | 11.4828 | 14.01421 | 16.03236 | 17.70111 | 18.95382 | 20.11454 | 21.57251
|  | 3.6825 | -8.630802 | -5.314727 | -3.647767 | -2.746879 | -2.009499 | -1.544246 | -1.340181 | -1.221904 | -0.9899768 | -0.9461849 | 3.6825 | 3.375406 | 6.695887 | 9.406261 | 11.46327 | 13.99679 | 16.01587 | 17.68779 | 18.93843 | 20.09783 | 21.55484
|  | 3.69 | -8.843843 | -5.430165 | -3.735455 | -2.817474 | -2.068484 | -1.594193 | -1.389475 | -1.274552 | -1.036633 | -0.9918266 | 3.69 | 3.317947 | 6.703401 | 9.406261 | 11.46327 | 14.0055 | 16.02136 | 17.68779 | 18.94612 | 20.10222 | 21.55587
|  | 3.6975 | -9.105001 | -5.506783 | -3.807459 | -2.880294 | -2.126984 | -1.646215 | -1.445101 | -1.330862 | -1.089545 | -1.044858 | 3.6975 | 3.288725 | 6.701522 | 9.398569 | 11.45028 | 13.99679 | 16.01587 | 17.68114 | 18.94612 | 20.10135 | 21.55172
|  | 3.705 | -9.334984 | -5.527111 | -3.842808 | -2.915702 | -2.164012 | -1.680296 | -1.481594 | -1.371148 | -1.125264 | -1.082754 | 3.705 | 3.281118 | 6.664026 | 9.34746 | 11.39527 | 13.93176 | 15.95023 | 17.62148 | 18.88479 | 20.02958 | 21.48654
|  | 3.7125 | -9.464171 | -5.503673 | -3.837942 | -2.913636 | -2.165015 | -1.679348 | -1.485716 | -1.375828 | -1.125857 | -1.084426 | 3.7125 | 3.27605 | 6.578395 | 9.248655 | 11.28948 | 13.81166 | 15.82043 | 17.49688 | 18.76341 | 19.90498 | 21.35662
|  | 3.72 | -9.47761 | -5.474097 | -3.81635 | -2.889375 | -2.143199 | -1.653567 | -1.461016 | -1.352047 | -1.09782 | -1.055934 | 3.72 | 3.264659 | 6.471615 | 9.128572 | 11.15668 | 13.66382 | 15.66613 | 17.33561 | 18.60664 | 19.73483 | 21.19565
|  | 3.7275 | -9.421152 | -5.480951 | -3.808267 | -2.873278 | -2.12421 | -1.627547 | -1.435771 | -1.324688 | -1.065847 | -1.022453 | 3.7275 | 3.238137 | 6.382417 | 9.032212 | 11.05064 | 13.54321 | 15.53527 | 17.20871 | 18.48176 | 19.60107 | 21.05917
|  | 3.735 | -9.381414 | -5.547322 | -3.842402 | -2.889496 | -2.130646 | -1.626709 | -1.43321 | -1.32226 | -1.057798 | -1.011809 | 3.735 | 3.196623 | 6.340861 | 8.985652 | 11.00118 | 13.48969 | 15.48348 | 17.15847 | 18.43086 | 19.54319 | 20.99368
|  | 3.7425 | -9.421923 | -5.65508 | -3.908898 | -2.938331 | -2.168916 | -1.65735 | -1.463071 | -1.351235 | -1.080983 | -1.033502 | 3.7425 | 3.15156 | 6.342664 | 8.990541 | 11.00426 | 13.50201 | 15.48865 | 17.16474 | 18.43812 | 19.55143 | 20.99562
|  | 3.75 | -9.548247 | -5.758966 | -3.988133 | -3.004489 | -2.228548 | -1.710598 | -1.517 | -1.408659 | -1.135255 | -1.086099 | 3.75 | 3.117915 | 6.376985 | 9.024843 | 11.04134 | 13.54735 | 15.53527 | 17.21502 | 18.48906 | 19.60937 | 21.04153
|  | 3.7575 | -9.718081 | -5.809852 | -4.044957 | -3.059411 | -2.282716 | -1.76194 | -1.573555 | -1.467801 | -1.190866 | -1.14407 | 3.7575 | 3.104246 | 6.411442 | 9.059282 | 11.07858 | 13.59292 | 15.58738 | 17.27193 | 18.555 | 19.65933 | 21.09851
|  | 3.765 | -9.854219 | -5.785809 | -4.048694 | -3.072392 | -2.304319 | -1.783671 | -1.601188 | -1.49995 | -1.221304 | -1.175537 | 3.765 | 3.111699 | 6.413259 | 9.056818 | 11.07547 | 13.58877 | 15.58738 | 17.27193 | 18.56236 | 19.66769 | 21.0995
|  | 3.7725 | -9.899444 | -5.690296 | -3.996523 | -3.032645 | -2.276618 | -1.758855 | -1.581992 | -1.482727 | -1.200834 | -1.157457 | 3.7725 | 3.120403 | 6.364325 | 9.000328 | 11.01043 | 13.51435 | 15.50416 | 17.18984 | 18.48176 | 19.58449 | 21.02001
|  | 3.78 | -9.858272 | -5.595656 | -3.930311 | -2.974955 | -2.227538 | -1.710598 | -1.536053 | -1.437821 | -1.153885 | -1.107978 | 3.78 | 3.124136 | 6.281584 | 8.902951 | 10.90615 | 13.38767 | 15.37571 | 17.06504 | 18.35866 | 19.44486 | 20.87087
|  | 3.7875 | -9.793122 | -5.567909 | -3.903042 | -2.942596 | -2.193368 | -1.673975 | -1.497989 | -1.400388 | -1.112617 | -1.063981 | 3.7875 | 3.106729 | 6.197851 | 8.811444 | 10.80612 | 13.27881 | 15.25415 | 16.94201 | 18.23728 | 19.32349 | 20.74409
|  | 3.795 | -9.793658 | -5.64842 | -3.950957 | -2.971653 | -2.212061 | -1.683881 | -1.504493 | -1.407535 | -1.113209 | -1.060055 | 3.795 | 3.078208 | 6.150112 | 8.761285 | 10.75204 | 13.21495 | 15.18902 | 16.87508 | 18.16666 | 19.25147 | 20.66872
|  | 3.8025 | -9.924731 | -5.828693 | -4.07226 | -3.065713 | -2.285314 | -1.746845 | -1.565334 | -1.466978 | -1.166989 | -1.109754 | 3.8025 | 3.04608 | 6.153639 | 8.768433 | 10.76103 | 13.23087 | 15.199 | 16.89328 | 18.18779 | 19.27541 | 20.67153
|  | 3.81 | -10.18566 | -6.043213 | -4.227018 | -3.193486 | -2.39711 | -1.846185 | -1.663449 | -1.566687 | -1.258975 | -1.200834 | 3.81 | 3.022676 | 6.194306 | 8.816236 | 10.81215 | 13.29084 | 15.26422 | 16.96035 | 18.25858 | 19.33957 | 20.73369
|  | 3.8175 | -10.48919 | -6.196433 | -4.348255 | -3.301418 | -2.496111 | -1.936572 | -1.757473 | -1.661977 | -1.348293 | -1.292979 | 3.8175 | 3.015298 | 6.24229 | 8.87395 | 10.87572 | 13.36336 | 15.35024 | 17.04647 | 18.35147 | 19.42857 | 20.82108
|  | 3.825 | -10.70276 | -6.214356 | -4.374661 | -3.334507 | -2.533588 | -1.973232 | -1.800112 | -1.706791 | -1.390698 | -1.339573 | 3.825 | 3.032522 | 6.276215 | 8.910217 | 10.91225 | 13.40798 | 15.39613 | 17.09607 | 18.40914 | 19.48569 | 20.86895
|  | 3.8325 | -10.72363 | -6.08809 | -4.295967 | -3.274784 | -2.490787 | -1.934618 | -1.766942 | -1.675765 | -1.361084 | -1.310738 | 3.8325 | 3.058423 | 6.265488 | 8.895692 | 10.89701 | 13.38767 | 15.37571 | 17.08365 | 18.39469 | 19.46933 | 20.8536
|  | 3.84 | -10.56625 | -5.89847 | -4.162539 | -3.163554 | -2.39814 | -1.849516 | -1.684513 | -1.596176 | -1.281495 | -1.231207 | 3.84 | 3.075733 | 6.215599 | 8.837834 | 10.83631 | 13.31495 | 15.29954 | 17.00946 | 18.32278 | 19.3961 | 20.76683
|  | 3.8475 | -10.33339 | -5.748689 | -4.053125 | -3.066455 | -2.31089 | -1.767687 | -1.603695 | -1.51731 | -1.20233 | -1.148133 | 3.8475 | 3.074495 | 6.148349 | 8.763667 | 10.75204 | 13.21495 | 15.18902 | 16.90544 | 18.22311 | 19.2834 | 20.6453
|  | 3.855 | -10.15793 | -5.722632 | -4.029887 | -3.039422 | -2.282942 | -1.740794 | -1.574909 | -1.487674 | -1.171461 | -1.112123 | 3.855 | 3.062129 | 6.102633 | 8.713782 | 10.69829 | 13.1555 | 15.12436 | 16.83275 | 18.15261 | 19.21172 | 20.56614
|  | 3.8625 | -10.14032 | -5.839405 | -4.112191 | -3.103873 | -2.333246 | -1.785591 | -1.616032 | -1.531596 | -1.209415 | -1.145358 | 3.8625 | 3.03745 | 6.095622 | 8.711413 | 10.69532 | 13.1476 | 15.11941 | 16.83275 | 18.14559 | 19.21172 | 20.54669
|  | 3.87 | -10.32084 | -6.049136 | -4.266959 | -3.234733 | -2.445319 | -1.887428 | -1.716735 | -1.631529 | -1.302258 | -1.236914 | 3.87 | 3.014069 | 6.123703 | 8.749385 | 10.73708 | 13.19905 | 15.16907 | 16.88721 | 18.20896 | 19.25944 | 20.59864
|  | 3.8775 | -10.63276 | -6.259414 | -4.42598 | -3.373485 | -2.569942 | -2.000856 | -1.832445 | -1.747908 | -1.412541 | -1.347785 | 3.8775 | 3.004244 | 6.173065 | 8.806654 | 10.80009 | 13.27481 | 15.24913 | 16.97873 | 18.30133 | 19.35569 | 20.6781
|  | 3.885 | -10.9321 | -6.356918 | -4.503386 | -3.447188 | -2.640756 | -2.066169 | -1.901363 | -1.816692 | -1.477269 | -1.416017 | 3.885 | 3.018986 | 6.212047 | 8.849856 | 10.84842 | 13.32702 | 15.30965 | 17.04029 | 18.36585 | 19.41232 | 20.73558
|  | 3.8925 | -11.0792 | -6.30094 | -4.469318 | -3.424869 | -2.628052 | -2.055488 | -1.893691 | -1.810805 | -1.470064 | -1.410702 | 3.8925 | 3.04608 | 6.219153 | 8.857077 | 10.85751 | 13.33509 | 15.31978 | 17.05266 | 18.38747 | 19.42857 | 20.74977
|  | 3.9 | -11.03268 | -6.141124 | -4.357287 | -3.332722 | -2.550814 | -1.983485 | -1.823975 | -1.74228 | -1.403144 | -1.344236 | 3.9 | 3.070783 | 6.188991 | 8.821031 | 10.81818 | 13.29084 | 15.27429 | 17.00946 | 18.33712 | 19.38801 | 20.69879
|  | 3.9075 | -10.85175 | -5.97918 | -4.241302 | -3.233221 | -2.462486 | -1.903959 | -1.743023 | -1.663239 | -1.326105 | -1.262189 | 3.9075 | 3.083162 | 6.132497 | 8.761285 | 10.75204 | 13.21097 | 15.18902 | 16.9237 | 18.26569 | 19.30743 | 20.60516
|  | 3.915 | -10.65761 | -5.917505 | -4.195282 | -3.189723 | -2.419689 | -1.865436 | -1.700767 | -1.623882 | -1.285926 | -1.217106 | 3.915 | 3.08564 | 6.092118 | 8.716151 | 10.70425 | 13.1476 | 15.12436 | 16.85691 | 18.19484 | 19.23555 | 20.52913
|  | 3.9225 | -10.57563 | -5.989387 | -4.24824 | -3.231204 | -2.451306 | -1.893907 | -1.72563 | -1.64863 | -1.308314 | -1.23451 | 3.9225 | 3.072021 | 6.078117 | 8.706679 | 10.69234 | 13.13183 | 15.10456 | 16.83878 | 18.18074 | 19.21965 | 20.49596
|  | 3.93 | -10.65672 | -6.174656 | -4.382857 | -3.344969 | -2.548484 | -1.983921 | -1.814444 | -1.736337 | -1.390087 | -1.313567 | 3.93 | 3.048547 | 6.099127 | 8.735126 | 10.72513 | 13.17131 | 15.14917 | 16.88721 | 18.22311 | 19.26742 | 20.53282
|  | 3.9375 | -10.86782 | -6.376442 | -4.531439 | -3.475393 | -2.664804 | -2.089339 | -1.919871 | -1.84103 | -1.489427 | -1.414381 | 3.9375 | 3.034986 | 6.146586 | 8.792302 | 10.78806 | 13.24682 | 15.22904 | 16.9726 | 18.30847 | 19.35569 | 20.61261
|  | 3.945 | -11.08667 | -6.477656 | -4.605071 | -3.545657 | -2.730569 | -2.15065 | -1.985559 | -1.905365 | -1.548916 | -1.478916 | 3.945 | 3.04238 | 6.192534 | 8.845045 | 10.84539 | 13.31092 | 15.29954 | 17.05266 | 18.38747 | 19.42857 | 20.68844
|  | 3.9525 | -11.17458 | -6.42126 | -4.566928 | -3.521912 | -2.71512 | -2.137864 | -1.97563 | -1.894879 | -1.540615 | -1.472328 | 3.9525 | 3.067073 | 6.213823 | 8.869126 | 10.87268 | 13.33912 | 15.335 | 17.08986 | 18.43086 | 19.46933 | 20.72424
|  | 3.96 | -11.10412 | -6.249421 | -4.447404 | -3.427575 | -2.636755 | -2.069145 | -1.907204 | -1.827834 | -1.47696 | -1.409169 | 3.96 | 3.095558 | 6.197851 | 8.845045 | 10.84842 | 13.31092 | 15.30459 | 17.06504 | 18.40191 | 19.43671 | 20.68468
|  | 3.9675 | -10.92446 | -6.062567 | -4.319929 | -3.320747 | -2.543594 | -1.98676 | -1.823332 | -1.746421 | -1.39896 | -1.327015 | 3.9675 | 3.124136 | 6.155403 | 8.797083 | 10.79708 | 13.24682 | 15.23908 | 16.99101 | 18.33712 | 19.37183 | 20.60702
|  | 3.975 | -10.74845 | -5.970885 | -4.262275 | -3.269973 | -2.495533 | -1.945478 | -1.777381 | -1.702035 | -1.357326 | -1.278476 | 3.975 | 3.141578 | 6.113162 | 8.749385 | 10.74605 | 13.17923 | 15.16409 | 16.9237 | 18.26569 | 19.29941 | 20.52359
|  | 3.9825 | -10.68164 | -6.037815 | -4.312362 | -3.310187 | -2.525336 | -1.97454 | -1.800967 | -1.725312 | -1.378576 | -1.293987 | 3.9825 | 3.136591 | 6.085114 | 8.723262 | 10.71617 | 13.14365 | 15.12436 | 16.88721 | 18.22311 | 19.25944 | 20.48034
|  | 3.99 | -10.79528 | -6.251026 | -4.468882 | -3.440215 | -2.633343 | -2.073004 | -1.895959 | -1.817869 | -1.464819 | -1.375217 | 3.99 | 3.111699 | 6.086865 | 8.732752 | 10.72811 | 13.1555 | 15.13428 | 16.90544 | 18.23728 | 19.27541 | 20.47667
|  | 3.9975 | -11.07578 | -6.520424 | -4.658368 | -3.60136 | -2.76979 | -2.195717 | -2.01596 | -1.934292 | -1.57293 | -1.483036 | 3.9975 | 3.089358 | 6.120188 | 8.770817 | 10.77303 | 13.21097 | 15.19401 | 16.96035 | 18.29419 | 19.33152 | 20.53837
|  | 4.005 | -11.41109 | -6.722779 | -4.794416 | -3.719712 | -2.873157 | -2.286897 | -2.108141 | -2.022317 | -1.654722 | -1.568559 | 4.005 | 3.079446 | 6.16423 | 8.821031 | 10.82724 | 13.27081 | 15.26422 | 17.03412 | 18.36585 | 19.40421 | 20.60237
|  | 4.0125 | -11.63099 | -6.757315 | -4.812839 | -3.741866 | -2.895312 | -2.307038 | -2.12887 | -2.041633 | -1.671237 | -1.589811 | 4.0125 | 3.091837 | 6.196078 | 8.854669 | 10.86661 | 13.31495 | 15.31472 | 17.09607 | 18.42362 | 19.46117 | 20.65185
|  | 4.02 | -11.63431 | -6.622967 | -4.717075 | -3.669871 | -2.836598 | -2.255196 | -2.076974 | -1.990691 | -1.625138 | -1.545076 | 4.02 | 3.119159 | 6.197851 | 8.857077 | 10.86964 | 13.31897 | 15.32485 | 17.10229 | 18.43086 | 19.46933 | 20.65747
|  | 4.0275 | -11.42208 | -6.399094 | -4.564136 | -3.548271 | -2.734614 | -2.168024 | -1.98949 | -1.90331 | -1.546425 | -1.46523 | 4.0275 | 3.162804 | 6.17837 | 8.837834 | 10.84842 | 13.28683 | 15.28943 | 17.07124 | 18.40191 | 19.44486 | 20.61821
|  | 4.035 | -11.09414 | -6.204059 | -4.437554 | -3.448092 | -2.648176 | -2.096302 | -1.914997 | -1.830407 | -1.481182 | -1.395389 | 4.035 | 3.204156 | 6.150112 | 8.801867 | 10.81215 | 13.23884 | 15.23908 | 17.02178 | 18.35147 | 19.38801 | 20.55502
|  | 4.0425 | -10.77003 | -6.118958 | -4.390341 | -3.413024 | -2.617831 | -2.073555 | -1.888939 | -1.804602 | -1.46081 | -1.370029 | 4.0425 | 3.219243 | 6.121945 | 8.773201 | 10.78204 | 13.19905 | 15.199 | 16.9726 | 18.30133 | 19.33957 | 20.50792
|  | 4.05 | -10.5639 | -6.168646 | -4.43191 | -3.450417 | -2.648176 | -2.106148 | -1.917271 | -1.832337 | -1.488086 | -1.392941 | 4.05 | 3.201644 | 6.104387 | 8.756523 | 10.76703 | 13.17923 | 15.17405 | 16.95423 | 18.2728 | 19.32349 | 20.47117
|  | 4.0575 | -10.55131 | -6.316024 | -4.536563 | -3.541216 | -2.723435 | -2.174493 | -1.982721 | -1.893799 | -1.545595 | -1.447666 | 4.0575 | 3.175314 | 6.116674 | 8.768433 | 10.78204 | 13.19508 | 15.19401 | 16.97873 | 18.28705 | 19.33957 | 20.48218
|  | 4.065 | -10.70216 | -6.478571 | -4.64694 | -3.635878 | -2.800191 | -2.243267 | -2.049437 | -1.956133 | -1.602233 | -1.504906 | 4.065 | 3.150312 | 6.144824 | 8.799475 | 10.81818 | 13.23884 | 15.2441 | 17.02795 | 18.33712 | 19.38801 | 20.53652
|  | 4.0725 | -10.93516 | -6.578766 | -4.711097 | -3.690703 | -2.847079 | -2.283733 | -2.087793 | -1.991783 | -1.634674 | -1.536986 | 4.0725 | 3.135344 | 6.167763 | 8.82343 | 10.84539 | 13.27081 | 15.27429 | 17.06504 | 18.36585 | 19.42045 | 20.55687
|  | 4.08 | -11.15197 | -6.579877 | -4.709155 | -3.692962 | -2.848164 | -2.284749 | -2.08713 | -1.989271 | -1.632053 | -1.534601 | 4.08 | 3.144072 | 6.171297 | 8.825829 | 10.84842 | 13.27881 | 15.28943 | 17.08365 | 18.38026 | 19.43671 | 20.56892
|  | 4.0875 | -11.26308 | -6.507737 | -4.66327 | -3.658349 | -2.817354 | -2.261391 | -2.05824 | -1.960269 | -1.608398 | -1.507799 | 4.0875 | 3.182829 | 6.158933 | 8.809049 | 10.83329 | 13.25881 | 15.26422 | 17.05885 | 18.35866 | 19.42045 | 20.54854
|  | 4.095 | -11.24087 | -6.429815 | -4.61999 | -3.629016 | -2.791683 | -2.242143 | -2.034823 | -1.935703 | -1.587934 | -1.484788 | 4.095 | 3.230574 | 6.128978 | 8.775586 | 10.79407 | 13.207 | 15.21401 | 17.00331 | 18.29419 | 19.35569 | 20.47851
|  | 4.1025 | -11.11723 | -6.4069 | -4.615113 | -3.631523 | -2.793 | -2.247429 | -2.034604 | -1.933316 | -1.589394 | -1.482624 | 4.1025 | 3.254546 | 6.092118 | 8.737501 | 10.75504 | 13.1555 | 15.15912 | 16.94812 | 18.23019 | 19.29941 | 20.41176
|  | 4.11 | -10.99255 | -6.469054 | -4.664607 | -3.6765 | -2.829617 | -2.282829 | -2.064627 | -1.959616 | -1.616869 | -1.506662 | 4.11 | 3.25202 | 6.064138 | 8.709046 | 10.72811 | 13.12002 | 15.12436 | 16.91152 | 18.19484 | 19.26742 | 20.3736
|  | 4.1175 | -10.92019 | -6.589331 | -4.743729 | -3.744673 | -2.882715 | -2.330973 | -2.108584 | -1.997903 | -1.653987 | -1.542689 | 4.1175 | 3.231834 | 6.062393 | 8.709046 | 10.7311 | 13.12002 | 15.11941 | 16.91761 | 18.18074 | 19.25944 | 20.35639
|  | 4.125 | -10.89792 | -6.691382 | -4.803169 | -3.795081 | -2.92263 | -2.365233 | -2.141531 | -2.025277 | -1.679032 | -1.568663 | 4.125 | 3.205412 | 6.092118 | 8.739876 | 10.76403 | 13.15945 | 15.16907 | 16.96035 | 18.22311 | 19.29941 | 20.40357
|  | 4.1325 | -10.87876 | -6.704717 | -4.798188 | -3.795484 | -2.922387 | -2.363865 | -2.139531 | -2.020234 | -1.67566 | -1.565126 | 4.1325 | 3.179071 | 6.123703 | 8.773201 | 10.80612 | 13.21097 | 15.21902 | 17.01562 | 18.26569 | 19.34762 | 20.44736
|  | 4.14 | -10.82211 | -6.60381 | -4.72635 | -3.741866 | -2.876906 | -2.324955 | -2.10139 | -1.980429 | -1.639288 | -1.531389 | 4.14 | 3.175314 | 6.143062 | 8.792302 | 10.82724 | 13.23486 | 15.24913 | 17.04029 | 18.30133 | 19.37991 | 20.47667
|  | 4.1475 | -10.69294 | -6.428722 | -4.612749 | -3.655041 | -2.805469 | -2.266577 | -2.041084 | -1.921388 | -1.590333 | -1.481079 | 4.1475 | 3.205412 | 6.144824 | 8.787523 | 10.82422 | 13.23087 | 15.2441 | 17.03412 | 18.27993 | 19.37183 | 20.46108
|  | 4.155 | -10.51247 | -6.249777 | -4.507617 | -3.579167 | -2.745926 | -2.219908 | -1.993094 | -1.873084 | -1.550681 | -1.439461 | 4.155 | 3.25202 | 6.123703 | 8.758903 | 10.79407 | 13.19112 | 15.199 | 16.99101 | 18.23019 | 19.33152 | 20.40994
|  | 4.1625 | -10.31429 | -6.142181 | -4.452479 | -3.543567 | -2.717495 | -2.202206 | -1.970725 | -1.850913 | -1.534601 | -1.418471 | 4.1625 | 3.283653 | 6.07462 | 8.701947 | 10.73409 | 13.11609 | 15.12436 | 16.91152 | 18.14559 | 19.25147 | 20.32838
|  | 4.17 | -10.1694 | -6.159109 | -4.477313 | -3.569729 | -2.737113 | -2.223049 | -1.982284 | -1.861345 | -1.547567 | -1.427168 | 4.17 | 3.287457 | 6.013654 | 8.631272 | 10.66265 | 13.03001 | 15.03073 | 16.80866 | 18.04098 | 19.14062 | 20.21991
|  | 4.1775 | -10.13781 | -6.296635 | -4.572514 | -3.647767 | -2.797914 | -2.276279 | -2.027032 | -1.898769 | -1.583764 | -1.457009 | 4.1775 | 3.265924 | 5.973822 | 8.584473 | 10.6124 | 12.97567 | 14.96724 | 16.74871 | 17.96506 | 19.0779 | 20.14098
|  | 4.185 | -10.24084 | -6.499656 | -4.703481 | -3.751761 | -2.87606 | -2.342227 | -2.084921 | -1.948956 | -1.629329 | -1.498505 | 4.185 | 3.220501 | 5.961736 | 8.570482 | 10.60356 | 12.96021 | 14.95265 | 16.73677 | 17.93761 | 19.0623 | 20.12422
|  | 4.1925 | -10.45642 | -6.691195 | -4.820703 | -3.846188 | -2.946985 | -2.399629 | -2.134643 | -1.99233 | -1.668184 | -1.535431 | 4.1925 | 3.171559 | 5.973822 | 8.584473 | 10.62124 | 12.98729 | 14.98185 | 16.76067 | 17.95133 | 19.0779 | 20.13922
|  | 4.2 | -10.71081 | -6.794077 | -4.881589 | -3.895286 | -2.98083 | -2.426577 | -2.156104 | -2.008842 | -1.683986 | -1.54985 | 4.2 | 3.14532 | 5.994581 | 8.600824 | 10.64488 | 13.01834 | 15.01603 | 16.79063 | 17.97881 | 19.11705 | 20.17282
|  | 4.2075 | -10.87754 | -6.777382 | -4.86956 | -3.889711 | -2.975322 | -2.420607 | -2.14887 | -1.998122 | -1.677451 | -1.542897 | 4.2075 | 3.156555 | 6.010183 | 8.619548 | 10.66265 | 13.0417 | 15.03563 | 16.81467 | 17.99259 | 19.13275 | 20.1879
|  | 4.215 | -10.87602 | -6.661408 | -4.801811 | -3.843889 | -2.939915 | -2.393219 | -2.118555 | -1.968 | -1.654512 | -1.520931 | 4.215 | 3.200389 | 6.008448 | 8.614863 | 10.65968 | 13.0339 | 15.03073 | 16.80264 | 17.9857 | 19.1249 | 20.1808
|  | 4.2225 | -10.71021 | -6.51748 | -4.720963 | -3.787555 | -2.895919 | -2.359077 | -2.083486 | -1.932448 | -1.628281 | -1.494171 | 4.2225 | 3.246969 | 5.97555 | 8.577474 | 10.62419 | 12.98729 | 14.98185 | 16.74871 | 17.92393 | 19.0701 | 20.11454
|  | 4.23 | -10.46858 | -6.433457 | -4.672635 | -3.754972 | -2.870256 | -2.338815 | -2.059341 | -1.906014 | -1.608502 | -1.471505 | 4.23 | 3.27605 | 5.922141 | 8.517059 | 10.55951 | 12.91015 | 14.89455 | 16.65956 | 17.82194 | 18.97695 | 20.02348
|  | 4.2375 | -10.24649 | -6.441659 | -4.680076 | -3.761399 | -2.87352 | -2.339952 | -2.054498 | -1.896716 | -1.60171 | -1.461735 | 4.2375 | 3.272252 | 5.874181 | 8.45706 | 10.4982 | 12.83749 | 14.8129 | 16.57132 | 17.72782 | 18.88479 | 19.93079
|  | 4.245 | -10.13307 | -6.541242 | -4.739831 | -3.808402 | -2.905016 | -2.364093 | -2.071129 | -1.906338 | -1.610488 | -1.464305 | 4.245 | 3.238137 | 5.848596 | 8.427216 | 10.46916 | 12.81088 | 14.7795 | 16.53045 | 17.68114 | 18.84668 | 19.88781
|  | 4.2525 | -10.17249 | -6.685567 | -4.826152 | -3.874636 | -2.951254 | -2.399629 | -2.098735 | -1.926699 | -1.6287 | -1.478092 | 4.2525 | 3.184082 | 5.845191 | 8.420343 | 10.46337 | 12.80708 | 14.77474 | 16.52462 | 17.66121 | 18.83148 | 19.87068
|  | 4.26 | -10.34196 | -6.803577 | -4.899281 | -3.93236 | -2.993693 | -2.431173 | -2.123877 | -1.944826 | -1.647999 | -1.493346 | 4.26 | 3.136591 | 5.855412 | 8.427216 | 10.47496 | 12.82988 | 14.78903 | 16.54211 | 17.66785 | 18.85429 | 19.87924
|  | 4.2675 | -10.54838 | -6.845501 | -4.929871 | -3.961366 | -3.017142 | -2.450385 | -2.139309 | -1.957004 | -1.663028 | -1.506972 | 4.2675 | 3.121647 | 5.870765 | 8.443273 | 10.4953 | 12.85274 | 14.8129 | 16.55962 | 17.68114 | 18.87715 | 19.89639
|  | 4.275 | -10.68877 | -6.794267 | -4.906919 | -3.953284 | -3.013332 | -2.450385 | -2.137309 | -1.955916 | -1.66629 | -1.511726 | 4.275 | 3.144072 | 5.875889 | 8.44557 | 10.4982 | 12.86037 | 14.81768 | 16.55962 | 17.68114 | 18.87715 | 19.89639
|  | 4.2825 | -10.69115 | -6.693071 | -4.85618 | -3.92335 | -2.993448 | -2.43623 | -2.12299 | -1.941458 | -1.659873 | -1.505939 | 4.2825 | 3.189096 | 5.857116 | 8.424924 | 10.48077 | 12.83369 | 14.78903 | 16.52462 | 17.64132 | 18.84668 | 19.86213
|  | 4.29 | -10.5361 | -6.598424 | -4.802716 | -3.886857 | -2.967374 | -2.413723 | -2.099067 | -1.916296 | -1.640337 | -1.486952 | 4.29 | 3.231834 | 5.816297 | 8.379221 | 10.43156 | 12.77678 | 14.72255 | 16.45504 | 17.56224 | 18.77849 | 19.794
|  | 4.2975 | -10.26771 | -6.549546 | -4.770464 | -3.861078 | -2.945888 | -2.392533 | -2.074548 | -1.88786 | -1.615822 | -1.459474 | 4.2975 | 3.249494 | 5.767229 | 8.322428 | 10.37115 | 12.70523 | 14.64249 | 16.36884 | 17.47088 | 18.68841 | 19.70119
|  | 4.305 | -10.00406 | -6.560446 | -4.771668 | -3.859046 | -2.938088 | -2.378929 | -2.055818 | -1.864036 | -1.592106 | -1.430956 | 4.305 | 3.226795 | 5.720115 | 8.263755 | 10.314 | 12.64171 | 14.56781 | 16.28916 | 17.38047 | 18.59924 | 19.61767
|  | 4.3125 | -9.881272 | -6.639367 | -4.813292 | -3.885362 | -2.95101 | -2.382471 | -2.051307 | -1.852633 | -1.581367 | -1.413972 | 4.3125 | 3.171559 | 5.689961 | 8.227844 | 10.27706 | 12.60826 | 14.52146 | 16.23268 | 17.32284 | 18.54765 | 19.55969
|  | 4.32 | -9.96157 | -6.759962 | -4.888295 | -3.938919 | -2.987565 | -2.407074 | -2.069035 | -1.863929 | -1.591689 | -1.418471 | 4.32 | 3.107972 | 5.683274 | 8.214416 | 10.26289 | 12.60085 | 14.50761 | 16.21581 | 17.29099 | 18.52563 | 19.53495
|  | 4.3275 | -10.22419 | -6.881872 | -4.973494 | -4.009881 | -3.04201 | -2.451536 | -2.106591 | -1.89704 | -1.626605 | -1.449616 | 4.3275 | 3.069547 | 5.698327 | 8.227844 | 10.2799 | 12.62683 | 14.52609 | 16.23268 | 17.30371 | 18.54765 | 19.54319
|  | 4.335 | -10.55423 | -6.960685 | -5.042135 | -4.071428 | -3.097047 | -2.50028 | -2.151207 | -1.940046 | -1.672606 | -1.49448 | 4.335 | 3.074495 | 5.718437 | 8.250271 | 10.30262 | 12.65661 | 14.55388 | 16.25523 | 17.32284 | 18.57709 | 19.57621
|  | 4.3425 | -10.79016 | -6.973664 | -5.069963 | -4.104107 | -3.127871 | -2.528822 | -2.178734 | -1.965931 | -1.703092 | -1.525693 | 4.3425 | 3.114185 | 5.721793 | 8.254763 | 10.30831 | 12.66781 | 14.55852 | 16.25523 | 17.32284 | 18.57709 | 19.57621
|  | 4.35 | -10.81004 | -6.929575 | -5.052385 | -4.098118 | -3.128369 | -2.528008 | -2.177952 | -1.963317 | -1.703409 | -1.527764 | 4.35 | 3.165304 | 5.696653 | 8.225604 | 10.27706 | 12.62683 | 14.51222 | 16.20458 | 17.26559 | 18.52563 | 19.52672
|  | 4.3575 | -10.60503 | -6.85697 | -5.006974 | -4.059361 | -3.097791 | -2.496922 | -2.145422 | -1.927458 | -1.671658 | -1.496544 | 4.3575 | 3.191604 | 5.641599 | 8.163132 | 10.20927 | 12.55281 | 14.42036 | 16.10971 | 17.171 | 18.43086 | 19.42857
|  | 4.365 | -10.29438 | -6.799776 | -4.957955 | -4.012224 | -3.054224 | -2.4505 | -2.096413 | -1.874377 | -1.621264 | -1.442127 | 4.365 | 3.181576 | 5.580285 | 8.094486 | 10.13642 | 12.47211 | 14.32945 | 16.01038 | 17.06504 | 18.32995 | 19.31545
|  | 4.3725 | -10.04179 | -6.802626 | -4.944132 | -3.987033 | -3.025382 | -2.415788 | -2.056589 | -1.828155 | -1.577616 | -1.392534 | 4.3725 | 3.140331 | 5.542388 | 8.04829 | 10.08634 | 12.41752 | 14.26638 | 15.93934 | 16.98487 | 18.25858 | 19.2435
|  | 4.38 | -9.968135 | -6.875544 | -4.982738 | -4.006298 | -3.033508 | -2.415444 | -2.050427 | -1.818726 | -1.568351 | -1.376744 | 4.38 | 3.079446 | 5.530887 | 8.035136 | 10.06971 | 12.41026 | 14.24844 | 15.9176 | 16.95423 | 18.23728 | 19.21965
|  | 4.3875 | -10.11412 | -6.986469 | -5.064826 | -4.069346 | -3.083286 | -2.457528 | -2.086467 | -1.852525 | -1.603591 | -1.406616 | 4.3875 | 3.03006 | 5.545677 | 8.050484 | 10.08634 | 12.43568 | 14.26638 | 15.9339 | 16.96648 | 18.25858 | 19.2435
|  | 4.395 | -10.41425 | -7.087429 | -5.151625 | -4.145444 | -3.150436 | -2.516512 | -2.142643 | -1.907312 | -1.66103 | -1.463585 | 4.395 | 3.014069 | 5.570383 | 8.07906 | 10.11691 | 12.47576 | 14.30687 | 15.9666 | 17.00331 | 18.30133 | 19.27541
|  | 4.4025 | -10.70187 | -7.121082 | -5.197169 | -4.191763 | -3.195117 | -2.559323 | -2.186998 | -1.951021 | -1.706051 | -1.509969 | 4.4025 | 3.038682 | 5.586893 | 8.096692 | 10.13363 | 12.49405 | 14.32493 | 15.98299 | 17.01562 | 18.32278 | 19.29141
|  | 4.41 | -10.8022 | -7.066241 | -5.179018 | -4.185714 | -3.197502 | -2.561423 | -2.190797 | -1.954175 | -1.713137 | -1.520414 | 4.41 | 3.080685 | 5.570383 | 8.074657 | 10.10578 | 12.46846 | 14.28885 | 15.93934 | 16.96648 | 18.27993 | 19.25147
|  | 4.4175 | -10.63246 | -6.943281 | -5.103974 | -4.123354 | -3.148439 | -2.516396 | -2.149093 | -1.912615 | -1.674501 | -1.484685 | 4.4175 | 3.112942 | 5.52104 | 8.019815 | 10.04207 | 12.39578 | 14.20376 | 15.8527 | 16.88114 | 18.19484 | 19.16425
|  | 4.425 | -10.28018 | -6.814229 | -5.008829 | -4.032927 | -3.071773 | -2.442787 | -2.076202 | -1.837595 | -1.602964 | -1.411315 | 4.425 | 3.119159 | 5.457312 | 7.94795 | 9.959656 | 12.30218 | 14.10186 | 15.7456 | 16.76665 | 18.08267 | 19.04672
|  | 4.4325 | -9.933449 | -6.754101 | -4.953191 | -3.96877 | -3.009523 | -2.379615 | -2.007638 | -1.766303 | -1.534705 | -1.336938 | 4.4325 | 3.091837 | 5.402132 | 7.885282 | 9.888861 | 12.22732 | 14.00985 | 15.64506 | 16.65956 | 17.97881 | 18.94612
|  | 4.44 | -9.789368 | -6.822799 | -4.989986 | -3.976592 | -3.00719 | -2.371394 | -1.991456 | -1.746952 | -1.516689 | -1.309425 | 4.44 | 3.033754 | 5.369836 | 7.8509 | 9.848279 | 12.18483 | 13.96205 | 15.59261 | 16.60064 | 17.93077 | 18.89243
|  | 4.4475 | -9.959929 | -7.016419 | -5.128237 | -4.075315 | -3.082171 | -2.435311 | -2.04515 | -1.797228 | -1.565854 | -1.349003 | 4.4475 | 2.967496 | 5.365002 | 7.846611 | 9.840186 | 12.1813 | 13.95338 | 15.57693 | 16.58304 | 17.91709 | 18.87715
|  | 4.455 | -10.43387 | -7.278872 | -5.326748 | -4.231683 | -3.209434 | -2.548251 | -2.14887 | -1.897364 | -1.663028 | -1.439666 | 4.455 | 2.929686 | 5.38274 | 7.870223 | 9.859083 | 12.20959 | 13.9794 | 15.60307 | 16.60651 | 17.95133 | 18.90774
|  | 4.4625 | -11.04723 | -7.518898 | -5.514646 | -4.386167 | -3.339737 | -2.66327 | -2.259926 | -2.004575 | -1.767261 | -1.541963 | 4.4625 | 2.934556 | 5.40375 | 7.891744 | 9.875313 | 12.23442 | 14.0055 | 15.61879 | 16.62416 | 17.97193 | 18.92307
|  | 4.47 | -11.52787 | -7.640922 | -5.619012 | -4.478331 | -3.421391 | -2.734614 | -2.332223 | -2.072673 | -1.834268 | -1.611952 | 4.47 | 2.965052 | 5.398897 | 7.887436 | 9.864489 | 12.22022 | 13.99244 | 15.60307 | 16.61239 | 17.96506 | 18.90774
|  | 4.4775 | -11.63862 | -7.600404 | -5.60062 | -4.467429 | -3.415984 | -2.727596 | -2.329497 | -2.068704 | -1.831158 | -1.614567 | 4.4775 | 3.001789 | 5.366613 | 7.85519 | 9.821329 | 12.17424 | 13.94473 | 15.55087 | 16.55962 | 17.91026 | 18.85429
|  | 4.485 | -11.33741 | -7.436719 | -5.478666 | -4.359152 | -3.32444 | -2.64264 | -2.249905 | -1.989271 | -1.754602 | -1.540926 | 4.485 | 3.03006 | 5.321617 | 7.808112 | 9.762333 | 12.10396 | 13.8715 | 15.468 | 16.47239 | 17.83547 | 18.77095
|  | 4.4925 | -10.82664 | -7.255611 | -5.338142 | -4.223063 | -3.204156 | -2.531844 | -2.141198 | -1.881709 | -1.65052 | -1.435156 | 4.4925 | 3.028829 | 5.278447 | 7.761287 | 9.703734 | 12.03773 | 13.79463 | 15.38591 | 16.39748 | 17.76131 | 18.68841
|  | 4.5 | -10.40619 | -7.171509 | -5.269042 | -4.142225 | -3.128618 | -2.464562 | -2.069145 | -1.811233 | -1.583868 | -1.363116 | 4.5 | 2.990751 | 5.246607 | 7.731621 | 9.661364 | 11.98924 | 13.74799 | 15.32992 | 16.3346 | 17.70111 | 18.63628
|  | 4.5075 | -10.30034 | -7.242404 | -5.317451 | -4.161417 | -3.137339 | -2.474373 | -2.072783 | -1.814979 | -1.588247 | -1.359662 | 4.5075 | 2.934556 | 5.241842 | 7.729506 | 9.650803 | 11.98234 | 13.73954 | 15.31978 | 16.32322 | 17.69445 | 18.62145
|  | 4.515 | -10.57739 | -7.447358 | -5.472303 | -4.273633 | -3.228307 | -2.556292 | -2.147535 | -1.888831 | -1.660504 | -1.423893 | 4.515 | 2.893252 | 5.265697 | 7.754922 | 9.671937 | 12.00999 | 13.76916 | 15.34516 | 16.346 | 17.72782 | 18.65114
|  | 4.5225 | -11.16076 | -7.705429 | -5.673755 | -4.433357 | -3.360814 | -2.678863 | -2.264998 | -2.002715 | -1.771201 | -1.529835 | 4.5225 | 2.881141 | 5.291216 | 7.78254 | 9.693122 | 12.0412 | 13.8074 | 15.38081 | 16.38029 | 17.76131 | 18.68094
|  | 4.53 | -11.78614 | -7.898858 | -5.832092 | -4.568397 | -3.478504 | -2.784379 | -2.372307 | -2.108252 | -1.872114 | -1.632577 | 4.53 | 2.894464 | 5.296009 | 7.791056 | 9.693122 | 12.0412 | 13.81166 | 15.38081 | 16.38602 | 17.76803 | 18.69588
|  | 4.5375 | -12.12885 | -7.928236 | -5.868717 | -4.606547 | -3.51527 | -2.816633 | -2.410857 | -2.145645 | -1.908394 | -1.673554 | 4.5375 | 2.930903 | 5.281638 | 7.776159 | 9.669293 | 12.01345 | 13.78613 | 15.35533 | 16.36313 | 17.7546 | 18.66603
|  | 4.545 | -11.97509 | -7.776584 | -5.762844 | -4.517109 | -3.443571 | -2.751886 | -2.353836 | -2.089229 | -1.852955 | -1.624615 | 4.545 | 2.969941 | 5.251376 | 7.744323 | 9.621829 | 11.95821 | 13.73109 | 15.28943 | 16.3005 | 17.69445 | 18.59924
|  | 4.5525 | -11.43147 | -7.535635 | -5.585075 | -4.3603 | -3.309551 | -2.632284 | -2.239445 | -1.978902 | -1.747164 | -1.52 | 4.5525 | 2.984625 | 5.206971 | 7.69784 | 9.561555 | 11.88624 | 13.65964 | 15.21401 | 16.22143 | 17.62148 | 18.52563
|  | 4.56 | -10.84569 | -7.35612 | -5.447223 | -4.229704 | -3.196247 | -2.534053 | -2.141309 | -1.885701 | -1.658612 | -1.42768 | 4.56 | 2.960165 | 5.16594 | 7.653701 | 9.506886 | 11.82503 | 13.59292 | 15.13924 | 16.14865 | 17.54913 | 18.44538
|  | 4.5675 | -10.51597 | -7.331843 | -5.425784 | -4.190919 | -3.15768 | -2.504451 | -2.108473 | -1.856396 | -1.630586 | -1.393043 | 4.5675 | 2.913879 | 5.148639 | 7.634853 | 9.478386 | 11.79458 | 13.56389 | 15.10951 | 16.11527 | 17.51644 | 18.41638
|  | 4.575 | -10.60739 | -7.487373 | -5.537457 | -4.265539 | -3.21484 | -2.56014 | -2.157997 | -1.906446 | -1.679453 | -1.432698 | 4.575 | 2.86663 | 5.154927 | 7.645319 | 9.478386 | 11.79796 | 13.57217 | 15.11446 | 16.11527 | 17.52297 | 18.42362
|  | 4.5825 | -11.12786 | -7.762773 | -5.747006 | -4.428438 | -3.348672 | -2.684541 | -2.276392 | -2.02418 | -1.792529 | -1.537815 | 4.5825 | 2.831662 | 5.16909 | 7.659993 | 9.491329 | 11.81148 | 13.59292 | 15.13428 | 16.14308 | 17.55568 | 18.44538
|  | 4.59 | -11.8859 | -8.046316 | -5.963289 | -4.606399 | -3.501221 | -2.823363 | -2.414182 | -2.159444 | -1.921171 | -1.664291 | 4.59 | 2.82685 | 5.180121 | 7.66629 | 9.491329 | 11.81825 | 13.60539 | 15.1442 | 16.15423 | 17.5688 | 18.45991
|  | 4.5975 | -12.52926 | -8.193196 | -6.079341 | -4.709603 | -3.590322 | -2.902103 | -2.497269 | -2.239332 | -1.996373 | -1.744191 | 4.5975 | 2.859384 | 5.181698 | 7.66629 | 9.483561 | 11.81148 | 13.60123 | 15.1442 | 16.15423 | 17.5688 | 18.45991
|  | 4.605 | -12.68575 | -8.128298 | -6.034508 | -4.675462 | -3.565014 | -2.877632 | -2.480149 | -2.2226 | -1.977702 | -1.731565 | 4.605 | 2.906593 | 5.170665 | 7.651605 | 9.460299 | 11.78108 | 13.57632 | 15.11446 | 16.12638 | 17.54258 | 18.42362
|  | 4.6125 | -12.29538 | -7.910079 | -5.872985 | -4.541983 | -3.452615 | -2.776842 | -2.386472 | -2.132089 | -1.890019 | -1.646949 | 4.6125 | 2.936991 | 5.143927 | 7.62231 | 9.419097 | 11.73065 | 13.52671 | 15.06019 | 16.08201 | 17.49688 | 18.36585
|  | 4.62 | -11.66885 | -7.692784 | -5.707203 | -4.397256 | -3.330173 | -2.671181 | -2.283958 | -2.034933 | -1.797228 | -1.553381 | 4.62 | 2.935773 | 5.115706 | 7.591032 | 9.380646 | 11.68385 | 13.48148 | 15.00625 | 16.02136 | 17.44495 | 18.31563
|  | 4.6275 | -11.17962 | -7.604155 | -5.632956 | -4.324072 | -3.26428 | -2.617713 | -2.229559 | -1.986432 | -1.750989 | -1.501189 | 4.6275 | 2.912664 | 5.106319 | 7.580631 | 9.360209 | 11.65721 | 13.45691 | 14.98185 | 15.99941 | 17.4191 | 18.28705
|  | 4.635 | -11.08885 | -7.704586 | -5.694979 | -4.364175 | -3.292277 | -2.648176 | -2.256547 | -2.016179 | -1.779832 | -1.521345 | 4.635 | 2.872674 | 5.109447 | 7.58271 | 9.360209 | 11.65721 | 13.461 | 14.98185 | 15.99941 | 17.42555 | 18.28705
|  | 4.6425 | -11.47173 | -7.963796 | -5.877598 | -4.50645 | -3.406079 | -2.754629 | -2.360901 | -2.120883 | -1.877719 | -1.609966 | 4.6425 | 2.830459 | 5.118837 | 7.588951 | 9.365314 | 11.66386 | 13.46919 | 14.9916 | 16.01038 | 17.43201 | 18.29419
|  | 4.65 | -12.24793 | -8.285598 | -6.108949 | -4.697064 | -3.566324 | -2.90089 | -2.504915 | -2.263194 | -2.012127 | -1.739945 | 4.65 | 2.817234 | 5.129805 | 7.591032 | 9.367867 | 11.67385 | 13.48148 | 15.00625 | 16.02686 | 17.45142 | 18.31563
|  | 4.6575 | -13.12002 | -8.538389 | -6.291973 | -4.854509 | -3.698146 | -3.017019 | -2.623586 | -2.378701 | -2.118111 | -1.849086 | 4.6575 | 2.842499 | 5.137647 | 7.595196 | 9.367867 | 11.67385 | 13.48558 | 15.01603 | 16.03786 | 17.4579 | 18.32278
|  | 4.665 | -13.67053 | -8.615332 | -6.346451 | -4.905238 | -3.742401 | -3.052372 | -2.665158 | -2.418197 | -2.15321 | -1.888939 | 4.665 | 2.894464 | 5.139217 | 7.591032 | 9.357658 | 11.66054 | 13.47738 | 15.00136 | 16.02686 | 17.45142 | 18.30847
|  | 4.6725 | -13.64625 | -8.523081 | -6.274069 | -4.852231 | -3.698944 | -3.010629 | -2.628404 | -2.383385 | -2.117779 | -1.856827 | 4.6725 | 2.935773 | 5.121969 | 7.570243 | 9.329643 | 11.62403 | 13.44873 | 14.96724 | 15.99394 | 17.42555 | 18.2728
|  | 4.68 | -13.19032 | -8.365329 | -6.154874 | -4.753632 | -3.615441 | -2.9376 | -2.559323 | -2.317012 | -2.054388 | -1.795091 | 4.68 | 2.954061 | 5.106319 | 7.549503 | 9.306788 | 11.59428 | 13.42018 | 14.93809 | 15.9666 | 17.39976 | 18.23728
|  | 4.6875 | -12.66295 | -8.264654 | -6.067805 | -4.67829 | -3.54814 | -2.880657 | -2.503756 | -2.266351 | -2.005997 | -1.74281 | 4.6875 | 2.945522 | 5.104755 | 7.547431 | 9.299184 | 11.58109 | 13.41204 | 14.92355 | 15.95568 | 17.38689 | 18.22311
|  | 4.695 | -12.3777 | -8.289206 | -6.066932 | -4.674123 | -3.540433 | -2.876181 | -2.500628 | -2.2659 | -2.005997 | -1.737716 | 4.695 | 2.913879 | 5.115706 | 7.55572 | 9.311862 | 11.59428 | 13.42426 | 14.93809 | 15.97206 | 17.4062 | 18.23728
|  | 4.7025 | -12.47576 | -8.423321 | -6.150641 | -4.741929 | -3.593474 | -2.927131 | -2.552911 | -2.319735 | -2.056479 | -1.782498 | 4.7025 | 2.871465 | 5.129805 | 7.568166 | 9.3271 | 11.6108 | 13.44873 | 14.96724 | 15.99941 | 17.43201 | 18.26569
|  | 4.71 | -12.94015 | -8.59872 | -6.267275 | -4.844945 | -3.680745 | -3.008909 | -2.638755 | -2.407074 | -2.135754 | -1.861776 | 4.71 | 2.849732 | 5.150211 | 7.58271 | 9.34746 | 11.63729 | 13.48148 | 14.99648 | 16.03236 | 17.47088 | 18.30133
|  | 4.7175 | -13.55355 | -8.713308 | -6.350961 | -4.926807 | -3.752296 | -3.073134 | -2.711677 | -2.481998 | -2.204109 | -1.934075 | 4.7175 | 2.865422 | 5.170665 | 7.597279 | 9.362761 | 11.66054 | 13.50612 | 15.02583 | 16.06543 | 17.5034 | 18.32995
|  | 4.725 | -13.99113 | -8.692017 | -6.341582 | -4.932782 | -3.763944 | -3.084401 | -2.732353 | -2.505031 | -2.224059 | -1.958636 | 4.725 | 2.909021 | 5.180121 | 7.599362 | 9.365314 | 11.65721 | 13.51024 | 15.03073 | 16.07648 | 17.50992 | 18.33712
|  | 4.7325 | -14.00245 | -8.556746 | -6.249777 | -4.870625 | -3.717979 | -3.04349 | -2.69958 | -2.476452 | -2.195381 | -1.934292 | 4.7325 | 2.955281 | 5.16594 | 7.576474 | 9.33982 | 11.63066 | 13.47738 | 15.00136 | 16.04888 | 17.48387 | 18.30847
|  | 4.74 | -13.62621 | -8.400443 | -6.140243 | -4.788686 | -3.650676 | -2.98683 | -2.646173 | -2.427726 | -2.148425 | -1.887968 | 4.74 | 2.9883 | 5.147068 | 7.551575 | 9.3144 | 11.58768 | 13.44057 | 14.96237 | 16.0049 | 17.43848 | 18.25858
|  | 4.7475 | -13.15826 | -8.339881 | -6.085465 | -4.744929 | -3.611754 | -2.955769 | -2.614544 | -2.399858 | -2.120883 | -1.856289 | 4.7475 | 2.996882 | 5.13451 | 7.530879 | 9.291586 | 11.56134 | 13.40798 | 14.93324 | 15.97752 | 17.4191 | 18.23019
|  | 4.755 | -12.91975 | -8.437764 | -6.139186 | -4.785822 | -3.637859 | -2.983033 | -2.637696 | -2.42474 | -2.144866 | -1.870713 | 4.755 | 2.972387 | 5.131373 | 7.52468 | 9.286524 | 11.55149 | 13.39985 | 14.92355 | 15.96114 | 17.4062 | 18.21603
|  | 4.7625 | -13.10587 | -8.682572 | -6.290898 | -4.907071 | -3.733852 | -3.070165 | -2.722128 | -2.508392 | -2.222039 | -1.939612 | 4.7625 | 2.929686 | 5.137647 | 7.526746 | 9.291586 | 11.55477 | 13.40391 | 14.92839 | 15.97206 | 17.4191 | 18.22311
|  | 4.77 | -13.72983 | -8.990052 | -6.487916 | -5.07043 | -3.864195 | -3.186463 | -2.839849 | -2.625231 | -2.329042 | -2.042292 | 4.77 | 2.898101 | 5.158072 | 7.539151 | 9.311862 | 11.58109 | 13.43649 | 14.96237 | 16.01038 | 17.45142 | 18.25858
|  | 4.7775 | -14.58922 | -9.218227 | -6.634705 | -5.19954 | -3.970005 | -3.27643 | -2.936869 | -2.71987 | -2.413723 | -2.130091 | 4.7775 | 2.902953 | 5.189588 | 7.566091 | 9.344912 | 11.61741 | 13.47738 | 15.01114 | 16.05991 | 17.49688 | 18.30847
|  | 4.785 | -15.30308 | -9.256215 | -6.65636 | -5.231683 | -4.000652 | -3.299132 | -2.969941 | -2.75439 | -2.443477 | -2.166687 | 4.785 | 2.943084 | 5.218051 | 7.593114 | 9.372977 | 11.65057 | 13.51847 | 15.05035 | 16.10416 | 17.54258 | 18.34429
|  | 4.7925 | -15.51037 | -9.099304 | -6.551023 | -5.161848 | -3.949451 | -3.251135 | -2.931999 | -2.720464 | -2.410169 | -2.141865 | 4.7925 | 2.996882 | 5.229145 | 7.601446 | 9.385763 | 11.66054 | 13.53083 | 15.06511 | 16.12082 | 17.56224 | 18.36585
|  | 4.8 | -15.11149 | -8.845526 | -6.376804 | -5.033758 | -3.847947 | -3.162554 | -2.850576 | -2.646291 | -2.339497 | -2.075981 | 4.8 | 3.04608 | 5.229145 | 7.595196 | 9.383204 | 11.65057 | 13.52259 | 15.06019 | 16.11527 | 17.55568 | 18.35866
|  | 4.8075 | -14.42264 | -8.648181 | -6.239439 | -4.93079 | -3.762202 | -3.091589 | -2.783062 | -2.584082 | -2.280344 | -2.018809 | 4.8075 | 3.075733 | 5.225974 | 7.588951 | 9.378089 | 11.63729 | 13.51024 | 15.04544 | 16.10416 | 17.54258 | 18.33712
|  | 4.815 | -13.85094 | -8.606905 | -6.207608 | -4.908753 | -3.743337 | -3.08118 | -2.773016 | -2.578003 | -2.27515 | -2.007857 | 4.815 | 3.070783 | 5.219635 | 7.578553 | 9.367867 | 11.62072 | 13.48969 | 15.02583 | 16.08201 | 17.52297 | 18.31563
|  | 4.8225 | -13.69361 | -8.74558 | -6.294304 | -4.984897 | -3.805171 | -3.141328 | -2.832264 | -2.638755 | -2.331201 | -2.055928 | 4.8225 | 3.033754 | 5.213301 | 7.566091 | 9.360209 | 11.60749 | 13.47738 | 15.01603 | 16.07095 | 17.50992 | 18.30133
|  | 4.83 | -14.06056 | -9.013803 | -6.464482 | -5.126983 | -3.91953 | -3.244571 | -2.934921 | -2.739375 | -2.424625 | -2.143755 | 4.83 | 2.9883 | 5.216467 | 7.561941 | 9.357658 | 11.6108 | 13.47738 | 15.02093 | 16.07648 | 17.51644 | 18.30133
|  | 4.8375 | -14.85651 | -9.286777 | -6.638994 | -5.275736 | -4.039286 | -3.347906 | -3.04238 | -2.844307 | -2.519762 | -2.236747 | 4.8375 | 2.974833 | 5.240253 | 7.578553 | 9.380646 | 11.63729 | 13.50612 | 15.05035 | 16.10971 | 17.54258 | 18.33712
|  | 4.845 | -15.8038 | -9.452558 | -6.740879 | -5.37032 | -4.116934 | -3.412509 | -3.113937 | -2.915216 | -2.58151 | -2.302168 | 4.845 | 2.999335 | 5.273664 | 7.609786 | 9.416528 | 11.67718 | 13.55148 | 15.10456 | 16.16539 | 17.60169 | 18.38747
|  | 4.8525 | -16.47354 | -9.434267 | -6.722779 | -5.37032 | -4.119446 | -3.409808 | -3.118786 | -2.922265 | -2.58572 | -2.314177 | 4.8525 | 3.047313 | 5.297607 | 7.632761 | 9.444825 | 11.70722 | 13.58877 | 15.1442 | 16.20458 | 17.64132 | 18.42362
|  | 4.86 | -16.52579 | -9.267821 | -6.608642 | -5.288341 | -4.054649 | -3.350716 | -3.065961 | -2.87352 | -2.539171 | -2.274022 | 4.86 | 3.105487 | 5.310404 | 7.647414 | 9.465463 | 11.72395 | 13.60955 | 15.16409 | 16.23268 | 17.66785 | 18.44538
|  | 4.8675 | -15.98518 | -9.06742 | -6.476191 | -5.192272 | -3.979201 | -3.286949 | -3.006085 | -2.819277 | -2.489977 | -2.227425 | 4.8675 | 3.156555 | 5.32322 | 7.659993 | 9.483561 | 11.73736 | 13.62205 | 15.17904 | 16.24395 | 17.68114 | 18.46719
|  | 4.875 | -15.23356 | -8.934479 | -6.389845 | -5.133412 | -3.934273 | -3.253788 | -2.975689 | -2.79336 | -2.466985 | -2.203549 | 4.875 | 3.179071 | 5.331239 | 7.668389 | 9.491329 | 11.73736 | 13.62205 | 15.17904 | 16.24959 | 17.68779 | 18.45991
|  | 4.8825 | -14.65469 | -8.905857 | -6.372461 | -5.130745 | -3.933999 | -3.25998 | -2.984136 | -2.803669 | -2.477491 | -2.213854 | 4.8825 | 3.160304 | 5.328031 | 7.662091 | 9.48615 | 11.72395 | 13.60955 | 15.16907 | 16.23831 | 17.67449 | 18.44538
|  | 4.89 | -14.45653 | -8.969536 | -6.411442 | -5.170192 | -3.967262 | -3.292785 | -3.021938 | -2.841415 | -2.511523 | -2.245966 | 4.89 | 3.124136 | 5.328031 | 7.655798 | 9.483561 | 11.7206 | 13.60123 | 15.16409 | 16.23268 | 17.66121 | 18.43812
|  | 4.8975 | -14.64109 | -9.059036 | -6.466494 | -5.223438 | -4.012775 | -3.33387 | -3.069052 | -2.887073 | -2.552445 | -2.286218 | 4.8975 | 3.101763 | 5.348908 | 7.67049 | 9.501697 | 11.74071 | 13.62621 | 15.18902 | 16.25523 | 17.68779 | 18.45991
|  | 4.905 | -15.09123 | -9.109958 | -6.494334 | -5.256624 | -4.040945 | -3.356722 | -3.100025 | -2.919591 | -2.580341 | -2.315651 | 4.905 | 3.106729 | 5.376286 | 7.695733 | 9.532876 | 11.77771 | 13.66382 | 15.22904 | 16.3005 | 17.73451 | 18.51099
|  | 4.9125 | -15.60726 | -9.082235 | -6.471432 | -5.24772 | -4.03348 | -3.349822 | -3.096923 | -2.920563 | -2.579289 | -2.319621 | 4.9125 | 3.136591 | 5.395663 | 7.712603 | 9.556334 | 11.80134 | 13.69739 | 15.26422 | 16.3346 | 17.76803 | 18.54031
|  | 4.92 | -15.8997 | -8.983452 | -6.400183 | -5.196853 | -3.99047 | -3.310823 | -3.061758 | -2.889496 | -2.548135 | -2.291871 | 4.92 | 3.184082 | 5.405368 | 7.72105 | 9.569393 | 11.81487 | 13.71002 | 15.27934 | 16.35171 | 17.78821 | 18.56236
|  | 4.9275 | -15.82258 | -8.890372 | -6.341402 | -5.158072 | -3.958215 | -3.284667 | -3.035602 | -2.867597 | -2.528589 | -2.273232 | 4.9275 | 3.24066 | 5.413464 | 7.729506 | 9.579855 | 11.82164 | 13.71423 | 15.28943 | 16.35742 | 17.79494 | 18.56972
|  | 4.935 | -15.46233 | -8.864545 | -6.328254 | -5.158229 | -3.957667 | -3.289486 | -3.037696 | -2.872432 | -2.535216 | -2.277972 | 4.935 | 3.274784 | 5.410225 | 7.725277 | 9.574622 | 11.8081 | 13.69739 | 15.27429 | 16.346 | 17.78148 | 18.555
|  | 4.9425 | -15.11792 | -8.92865 | -6.374451 | -5.201753 | -3.994046 | -3.325077 | -3.071897 | -2.905865 | -2.566674 | -2.305452 | 4.9425 | 3.273518 | 5.39728 | 7.706273 | 9.556334 | 11.78108 | 13.6722 | 15.2441 | 16.31753 | 17.7479 | 18.52563
|  | 4.95 | -15.03269 | -9.071615 | -6.466494 | -5.283872 | -4.060192 | -3.384635 | -3.131233 | -2.96273 | -2.61971 | -2.355203 | 4.95 | 3.248231 | 5.394047 | 7.69784 | 9.551115 | 11.77097 | 13.65545 | 15.23406 | 16.3005 | 17.73451 | 18.51099
|  | 4.9575 | -15.28035 | -9.236823 | -6.570434 | -5.378544 | -4.13663 | -3.452615 | -3.203403 | -3.03006 | -2.680282 | -2.414526 | 4.9575 | 3.223018 | 5.413464 | 7.714714 | 9.569393 | 11.7912 | 13.6764 | 15.25415 | 16.32322 | 17.7546 | 18.53297
|  | 4.965 | -15.78079 | -9.343384 | -6.635264 | -5.439096 | -4.185714 | -3.492257 | -3.247979 | -3.074248 | -2.719514 | -2.456606 | 4.965 | 3.215469 | 5.444297 | 7.746442 | 9.60869 | 11.83181 | 13.72266 | 15.30459 | 16.37456 | 17.80168 | 18.57709
|  | 4.9725 | -16.35684 | -9.342111 | -6.624829 | -5.437309 | -4.18487 | -3.487973 | -3.249746 | -3.077218 | -2.720346 | -2.463754 | 4.9725 | 3.234355 | 5.475239 | 7.780412 | 9.648165 | 11.87601 | 13.77764 | 15.36042 | 16.42622 | 17.86259 | 18.62886
|  | 4.98 | -16.72545 | -9.227771 | -6.540504 | -5.375479 | -4.132715 | -3.439312 | -3.205036 | -3.035109 | -2.680874 | -2.430024 | 4.98 | 3.279851 | 5.503018 | 7.810246 | 9.682523 | 11.91702 | 13.82018 | 15.40636 | 16.47817 | 17.91026 | 18.68094
|  | 4.9875 | -16.7183 | -9.072355 | -6.440565 | -5.303204 | -4.073788 | -3.388996 | -3.15693 | -2.991854 | -2.64005 | -2.393562 | 4.9875 | 3.340885 | 5.524321 | 7.8359 | 9.711702 | 11.94102 | 13.85008 | 15.43713 | 16.51299 | 17.94447 | 18.71833
|  | 4.995 | -16.27218 | -8.936423 | -6.357821 | -5.246766 | -4.029473 | -3.35391 | -3.123265 | -2.959921 | -2.61337 | -2.368427 | 4.995 | 3.388227 | 5.529245 | 7.840183 | 9.717017 | 11.94102 | 13.85008 | 15.43713 | 16.51299 | 17.94447 | 18.71833
|  | 5.0025 | -15.62247 | -8.850578 | -6.308119 | -5.215834 | -4.007676 | -3.338971 | -3.107972 | -2.946741 | -2.601878 | -2.356912 | 5.0025 | 3.404922 | 5.519401 | 7.82734 | 9.70108 | 11.91702 | 13.82444 | 15.41148 | 16.48976 | 17.91709 | 18.69588
|  | 5.01 | -15.06707 | -8.82319 | -6.296276 | -5.214726 | -4.008365 | -3.344076 | -3.113066 | -2.95101 | -2.605981 | -2.360901 | 5.01 | 3.399781 | 5.512844 | 7.816653 | 9.693122 | 11.89991 | 13.80314 | 15.39102 | 16.46082 | 17.8898 | 18.66603
|  | 5.0175 | -14.77189 | -8.840958 | -6.310813 | -5.23565 | -4.027678 | -3.36414 | -3.136092 | -2.971041 | -2.625348 | -2.379386 | 5.0175 | 3.37925 | 5.522681 | 7.823064 | 9.698426 | 11.90333 | 13.80314 | 15.39102 | 16.46082 | 17.8898 | 18.66603
|  | 5.025 | -14.77141 | -8.845526 | -6.314586 | -5.243589 | -4.035968 | -3.372716 | -3.147316 | -2.981931 | -2.635696 | -2.391618 | 5.025 | 3.357489 | 5.5391 | 7.840183 | 9.717017 | 11.92387 | 13.82871 | 15.41661 | 16.47817 | 17.91709 | 18.68841
|  | 5.0325 | -15.00674 | -8.811444 | -6.284628 | -5.222329 | -4.016223 | -3.353527 | -3.132479 | -2.967985 | -2.622411 | -2.381671 | 5.0325 | 3.352377 | 5.560492 | 7.861629 | 9.743645 | 11.95477 | 13.86293 | 15.4577 | 16.5188 | 17.95819 | 18.73333
|  | 5.04 | -15.33703 | -8.741064 | -6.233562 | -5.181698 | -3.979064 | -3.321511 | -3.101887 | -2.939793 | -2.595083 | -2.357026 | 5.04 | 3.374125 | 5.580285 | 7.885282 | 9.770354 | 11.98579 | 13.89727 | 15.49381 | 16.55378 | 17.99259 | 18.77095
|  | 5.0475 | -15.59993 | -8.667244 | -6.189168 | -5.150368 | -3.952463 | -3.298624 | -3.080561 | -2.920685 | -2.578237 | -2.340862 | 5.0475 | 3.416499 | 5.593506 | 7.898211 | 9.786419 | 11.99961 | 13.9145 | 15.51452 | 16.57132 | 18.01329 | 18.7936
|  | 5.055 | -15.59784 | -8.620017 | -6.165289 | -5.137334 | -3.942474 | -3.293419 | -3.071897 | -2.914973 | -2.573212 | -2.336996 | 5.055 | 3.45908 | 5.590199 | 7.891744 | 9.778383 | 11.98924 | 13.90158 | 15.49899 | 16.55962 | 17.99949 | 18.78604
|  | 5.0625 | -15.31522 | -8.605033 | -6.161757 | -5.143299 | -3.947946 | -3.300529 | -3.076475 | -2.917646 | -2.577652 | -2.340748 | 5.0625 | 3.487583 | 5.576983 | 7.876674 | 9.762333 | 11.96165 | 13.8715 | 15.468 | 16.53045 | 17.96506 | 18.74836
|  | 5.07 | -14.93906 | -8.624001 | -6.178547 | -5.163894 | -3.965342 | -3.317183 | -3.090225 | -2.928834 | -2.589347 | -2.352128 | 5.07 | 3.495374 | 5.567085 | 7.863777 | 9.743645 | 11.93759 | 13.8458 | 15.44227 | 16.50137 | 17.93761 | 18.71833
|  | 5.0775 | -14.63078 | -8.651473 | -6.196787 | -5.184696 | -3.983597 | -3.333487 | -3.105984 | -2.940402 | -2.600472 | -2.364435 | 5.0775 | 3.482394 | 5.572032 | 7.863777 | 9.743645 | 11.93073 | 13.83725 | 15.43713 | 16.48976 | 17.92393 | 18.71084
|  | 5.085 | -14.4795 | -8.643246 | -6.187751 | -5.179648 | -3.978927 | -3.327242 | -3.101638 | -2.933581 | -2.593561 | -2.361357 | 5.085 | 3.456493 | 5.583588 | 7.878825 | 9.759661 | 11.94446 | 13.85436 | 15.45255 | 16.50137 | 17.93761 | 18.72583
|  | 5.0925 | -14.48825 | -8.582606 | -6.137249 | -5.137177 | -3.94056 | -3.292531 | -3.069423 | -2.89992 | -2.562823 | -2.334496 | 5.0925 | 3.44228 | 5.608403 | 7.904682 | 9.7891 | 11.97889 | 13.89297 | 15.48865 | 16.54211 | 17.97193 | 18.77095
|  | 5.1 | -14.64015 | -8.489546 | -6.071649 | -5.082428 | -3.89311 | -3.248484 | -3.029567 | -2.860954 | -2.527079 | -2.301488 | 5.1 | 3.447446 | 5.629966 | 7.930617 | 9.81595 | 12.00999 | 13.92744 | 15.52489 | 16.57718 | 18.01329 | 18.80873
|  | 5.1075 | -14.85699 | -8.406614 | -6.019558 | -5.041204 | -3.857827 | -3.222515 | -3.003384 | -2.838404 | -2.507697 | -2.28136 | 5.1075 | 3.478504 | 5.648254 | 7.94795 | 9.832099 | 12.03078 | 13.94905 | 15.55087 | 16.60064 | 18.03405 | 18.83908
|  | 5.115 | -14.97795 | -8.363964 | -6.000472 | -5.031122 | -3.851058 | -3.221256 | -3.000071 | -2.838043 | -2.50932 | -2.282603 | 5.115 | 3.516181 | 5.64659 | 7.945781 | 9.829406 | 12.02385 | 13.94473 | 15.55087 | 16.59477 | 18.03405 | 18.83148
|  | 5.1225 | -14.91678 | -8.384921 | -6.026334 | -5.058914 | -3.875451 | -3.245076 | -3.021569 | -2.858056 | -2.528473 | -2.30047 | 5.1225 | 3.5501 | 5.63495 | 7.928453 | 9.807886 | 11.99615 | 13.9145 | 15.51452 | 16.55378 | 17.99949 | 18.80116
|  | 5.13 | -14.73438 | -8.46028 | -6.08529 | -5.112888 | -3.919803 | -3.285428 | -3.057188 | -2.889253 | -2.558857 | -2.330519 | 5.13 | 3.564491 | 5.620007 | 7.908999 | 9.78374 | 11.9651 | 13.87579 | 15.47832 | 16.5188 | 17.95819 | 18.76341
|  | 5.1375 | -14.5706 | -8.556746 | -6.148172 | -5.16909 | -3.965068 | -3.323803 | -3.090473 | -2.916674 | -2.585369 | -2.356228 | 5.1375 | 3.557947 | 5.611717 | 7.900367 | 9.770354 | 11.94102 | 13.85436 | 15.45255 | 16.48976 | 17.93077 | 18.73333
|  | 5.145 | -14.48963 | -8.611351 | -6.175894 | -5.190851 | -3.981399 | -3.333487 | -3.097295 | -2.916795 | -2.587592 | -2.360787 | 5.145 | 3.534429 | 5.618349 | 7.906841 | 9.775706 | 11.9479 | 13.85864 | 15.45255 | 16.48976 | 17.93077 | 18.73333
|  | 5.1525 | -14.45148 | -8.572579 | -6.136721 | -5.153983 | -3.946441 | -3.299005 | -3.062006 | -2.877874 | -2.550931 | -2.330065 | 5.1525 | 3.512276 | 5.641599 | 7.932782 | 9.8052 | 11.97889 | 13.89297 | 15.49381 | 16.52462 | 17.97193 | 18.77095
|  | 5.16 | -14.42584 | -8.444192 | -6.03973 | -5.069496 | -3.875179 | -3.233725 | -2.998353 | -2.815672 | -2.495648 | -2.279214 | 5.16 | 3.504471 | 5.671585 | 7.969664 | 9.840186 | 12.02385 | 13.94473 | 15.54567 | 16.57718 | 18.02021 | 18.82389
|  | 5.1675 | -14.37115 | -8.257909 | -5.915445 | -4.96549 | -3.790645 | -3.160804 | -2.927861 | -2.748667 | -2.435541 | -2.224059 | 5.1675 | 3.522694 | 5.698327 | 8.002339 | 9.875313 | 12.06555 | 13.99244 | 15.59261 | 16.61827 | 18.0618 | 18.87715
|  | 5.175 | -14.2368 | -8.072017 | -5.799854 | -4.872604 | -3.719712 | -3.103376 | -2.872553 | -2.69721 | -2.390016 | -2.182083 | 5.175 | 3.556638 | 5.710052 | 8.013257 | 9.88615 | 12.07601 | 14.0055 | 15.60831 | 16.63595 | 18.08267 | 18.89243
|  | 5.1825 | -13.95425 | -7.937979 | -5.722464 | -4.812839 | -3.675572 | -3.069547 | -2.839729 | -2.666339 | -2.363181 | -2.155658 | 5.1825 | 3.59203 | 5.705025 | 8.004521 | 9.869899 | 12.05859 | 13.98374 | 15.59261 | 16.61827 | 18.0618 | 18.88479
|  | 5.19 | -13.60622 | -7.895408 | -5.705862 | -4.803018 | -3.668811 | -3.067321 | -2.834551 | -2.660084 | -2.357937 | -2.149093 | 5.19 | 3.609121 | 5.679933 | 7.971839 | 9.832099 | 12.00999 | 13.93176 | 15.53008 | 16.55962 | 17.99949 | 18.82389
|  | 5.1975 | -13.34558 | -7.951637 | -5.748689 | -4.836756 | -3.696152 | -3.092209 | -2.85335 | -2.672481 | -2.371166 | -2.158219 | 5.1975 | 3.603859 | 5.653248 | 7.939279 | 9.791781 | 11.95821 | 13.87579 | 15.47316 | 16.49556 | 17.93761 | 18.76341
|  | 5.205 | -13.32541 | -8.083244 | -5.833282 | -4.899892 | -3.742668 | -3.128991 | -2.882715 | -2.694011 | -2.391618 | -2.175386 | 5.205 | 3.576282 | 5.633288 | 7.913319 | 9.759661 | 11.92044 | 13.83298 | 15.42686 | 16.4435 | 17.8898 | 18.71833
|  | 5.2125 | -13.53991 | -8.223813 | -5.912185 | -4.958416 | -3.782049 | -3.157805 | -2.905137 | -2.709422 | -2.405814 | -2.188674 | 5.2125 | 3.53965 | 5.629966 | 7.911159 | 9.754319 | 11.91702 | 13.82871 | 15.41661 | 16.43197 | 17.87618 | 18.70336
|  | 5.22 | -13.85522 | -8.294847 | -5.945359 | -4.978269 | -3.792795 | -3.162679 | -2.907079 | -2.706101 | -2.405814 | -2.191244 | 5.22 | 3.518786 | 5.649919 | 7.934947 | 9.781061 | 11.9479 | 13.86293 | 15.45255 | 16.46082 | 17.91709 | 18.74084
|  | 5.2275 | -14.03211 | -8.227844 | -5.895045 | -4.935388 | -3.759256 | -3.130735 | -2.877027 | -2.676735 | -2.382243 | -2.174605 | 5.2275 | 3.530515 | 5.686617 | 7.978365 | 9.824021 | 11.99961 | 13.92312 | 15.51452 | 16.52462 | 17.97193 | 18.80116
|  | 5.235 | -13.87837 | -8.008888 | -5.757112 | -4.82706 | -3.68048 | -3.063736 | -2.815672 | -2.620649 | -2.332905 | -2.136642 | 5.235 | 3.57235 | 5.72515 | 8.02419 | 9.869899 | 12.05511 | 13.98809 | 15.58216 | 16.5889 | 18.04098 | 18.87715
|  | 5.2425 | -13.31575 | -7.682261 | -5.546335 | -4.658813 | -3.556377 | -2.957357 | -2.719039 | -2.528589 | -2.251255 | -2.065178 | 5.2425 | 3.62361 | 5.750373 | 8.050484 | 9.894287 | 12.08299 | 14.01857 | 15.61355 | 16.62416 | 18.07571 | 18.90774
|  | 5.25 | -12.47175 | -7.325784 | -5.314888 | -4.47048 | -3.411866 | -2.83407 | -2.601761 | -2.415788 | -2.147424 | -1.967674 | 5.25 | 3.660599 | 5.752057 | 8.046096 | 9.883439 | 12.06904 | 14.00114 | 15.59261 | 16.60651 | 18.05485 | 18.89243
|  | 5.2575 | -11.60948 | -7.038071 | -5.123066 | -4.307369 | -3.283526 | -2.726169 | -2.494259 | -2.310437 | -2.050207 | -1.871144 | 5.2575 | 3.677827 | 5.735231 | 8.019815 | 9.848279 | 12.02385 | 13.94905 | 15.53527 | 16.54211 | 17.99259 | 18.83908
|  | 5.265 | -10.9944 | -6.883598 | -5.015944 | -4.208245 | -3.199133 | -2.654187 | -2.417509 | -2.232815 | -1.978575 | -1.794878 | 5.265 | 3.653982 | 5.698327 | 7.96749 | 9.78374 | 11.9479 | 13.86293 | 15.44741 | 16.44927 | 17.90343 | 18.74836
|  | 5.2725 | -10.79046 | -6.891852 | -5.013469 | -4.191482 | -3.176566 | -2.634284 | -2.387843 | -2.199185 | -1.945695 | -1.753433 | 5.2725 | 3.597285 | 5.651583 | 7.911159 | 9.717017 | 11.8726 | 13.7734 | 15.35533 | 16.346 | 17.80168 | 18.65114
|  | 5.28 | -11.06242 | -7.068201 | -5.128394 | -4.26994 | -3.228559 | -2.679336 | -2.419574 | -2.225405 | -1.970289 | -1.767581 | 5.28 | 3.53182 | 5.613374 | 7.863777 | 9.664006 | 11.82164 | 13.71423 | 15.29448 | 16.28349 | 17.73451 | 18.59185
|  | 5.2875 | -11.7767 | -7.374981 | -5.33477 | -4.430463 | -3.35161 | -2.788329 | -2.515932 | -2.315538 | -2.055488 | -1.843177 | 5.2875 | 3.487583 | 5.596814 | 7.842325 | 9.640256 | 11.79796 | 13.69319 | 15.27429 | 16.25523 | 17.70778 | 18.56972
|  | 5.295 | -12.72024 | -7.71577 | -5.575663 | -4.627534 | -3.509543 | -2.926644 | -2.642758 | -2.43738 | -2.172373 | -1.955698 | 5.295 | 3.481097 | 5.593506 | 7.838041 | 9.637621 | 11.80134 | 13.69319 | 15.27934 | 16.25523 | 17.70778 | 18.57709
|  | 5.3025 | -13.52053 | -7.980324 | -5.758797 | -4.780549 | -3.63733 | -3.035109 | -2.745569 | -2.535565 | -2.266802 | -2.052957 | 5.3025 | 3.504471 | 5.59516 | 7.842325 | 9.640256 | 11.8081 | 13.7016 | 15.28943 | 16.26652 | 17.72113 | 18.59185
|  | 5.31 | -13.83853 | -8.082804 | -5.829712 | -4.84267 | -3.689773 | -3.074743 | -2.783182 | -2.568775 | -2.298998 | -2.091218 | 5.31 | 3.537039 | 5.593506 | 7.842325 | 9.637621 | 11.8081 | 13.7016 | 15.28943 | 16.26652 | 17.71445 | 18.59185
|  | 5.3175 | -13.59084 | -8.022658 | -5.780231 | -4.797282 | -3.654776 | -3.036341 | -2.743305 | -2.525452 | -2.259588 | -2.0589 | 5.3175 | 3.561872 | 5.591852 | 7.840183 | 9.632354 | 11.79796 | 13.69319 | 15.27934 | 16.26087 | 17.71445 | 18.59185
|  | 5.325 | -13.02456 | -7.862918 | -5.654414 | -4.681118 | -3.554546 | -2.936991 | -2.642051 | -2.421181 | -2.160781 | -1.963753 | 5.325 | 3.559255 | 5.578634 | 7.825202 | 9.611316 | 11.77097 | 13.66382 | 15.2441 | 16.22705 | 17.68114 | 18.555
|  | 5.3325 | -12.47175 | -7.698472 | -5.516941 | -4.547992 | -3.435054 | -2.825046 | -2.525685 | -2.300922 | -2.047018 | -1.849838 | 5.3325 | 3.527907 | 5.563788 | 7.805978 | 9.585091 | 11.74071 | 13.63456 | 15.20901 | 16.19337 | 17.64132 | 18.51831
|  | 5.34 | -12.18624 | -7.61062 | -5.438609 | -4.463072 | -3.356211 | -2.751647 | -2.44624 | -2.219011 | -1.969744 | -1.768539 | 5.34 | 3.487583 | 5.552258 | 7.793186 | 9.569393 | 11.72395 | 13.61788 | 15.18402 | 16.16539 | 17.61488 | 18.49636
|  | 5.3475 | -12.24864 | -7.620639 | -5.439258 | -4.450304 | -3.341523 | -2.736875 | -2.427496 | -2.200639 | -1.952109 | -1.747483 | 5.3475 | 3.460373 | 5.555551 | 7.793186 | 9.56678 | 11.72395 | 13.61371 | 15.17904 | 16.16539 | 17.60828 | 18.48906
|  | 5.355 | -12.56572 | -7.689205 | -5.491242 | -4.490995 | -3.377712 | -2.769192 | -2.458681 | -2.231018 | -1.983266 | -1.778553 | 5.355 | 3.45908 | 5.567085 | 7.801712 | 9.574622 | 11.74407 | 13.63456 | 15.204 | 16.18776 | 17.62809 | 18.51831
|  | 5.3625 | -12.89135 | -7.743687 | -5.54173 | -4.535684 | -3.42255 | -2.811469 | -2.501786 | -2.275602 | -2.027909 | -1.825797 | 5.3625 | 3.4798 | 5.580285 | 7.812381 | 9.585091 | 11.76088 | 13.65127 | 15.21902 | 16.21019 | 17.64795 | 18.54031
|  | 5.37 | -12.97026 | -7.723164 | -5.544197 | -4.541543 | -3.437118 | -2.824445 | -2.515932 | -2.290627 | -2.04482 | -1.849516 | 5.37 | 3.507072 | 5.578634 | 7.810246 | 9.579855 | 11.75415 | 13.64709 | 15.21401 | 16.20458 | 17.64132 | 18.53297
|  | 5.3775 | -12.70448 | -7.626071 | -5.481931 | -4.490995 | -3.403636 | -2.79288 | -2.484542 | -2.259588 | -2.016727 | -1.828798 | 5.3775 | 3.529211 | 5.572032 | 7.797448 | 9.564167 | 11.73736 | 13.63039 | 15.19401 | 16.18217 | 17.62148 | 18.51831
|  | 5.385 | -12.20924 | -7.479766 | -5.376286 | -4.39351 | -3.322657 | -2.716307 | -2.40421 | -2.178845 | -1.940915 | -1.755134 | 5.385 | 3.523997 | 5.547322 | 7.765534 | 9.525071 | 11.69052 | 13.57632 | 15.1442 | 16.13194 | 17.5688 | 18.46719
|  | 5.3925 | -11.7273 | -7.356323 | -5.275417 | -4.292976 | -3.233347 | -2.631814 | -2.311003 | -2.085694 | -1.85145 | -1.661451 | 5.3925 | 3.487583 | 5.516122 | 7.725277 | 9.478386 | 11.63729 | 13.51435 | 15.07495 | 16.06543 | 17.49688 | 18.40191
|  | 5.4 | -11.49519 | -7.330631 | -5.240412 | -4.243992 | -3.182954 | -2.583848 | -2.253394 | -2.025496 | -1.794344 | -1.597533 | 5.4 | 3.434538 | 5.488301 | 7.689416 | 9.437098 | 11.59098 | 13.46509 | 15.02093 | 16.01038 | 17.44495 | 18.34429
|  | 5.4075 | -11.60749 | -7.414459 | -5.289619 | -4.26852 | -3.195243 | -2.592507 | -2.253394 | -2.022645 | -1.789966 | -1.5871 | 5.4075 | 3.390793 | 5.473608 | 7.67049 | 9.416528 | 11.56792 | 13.44057 | 14.9916 | 15.98299 | 17.4062 | 18.31563
|  | 5.415 | -12.01276 | -7.569412 | -5.39534 | -4.346678 | -3.257579 | -2.646998 | -2.302734 | -2.070247 | -1.835341 | -1.628176 | 5.415 | 3.375406 | 5.480135 | 7.672591 | 9.416528 | 11.5778 | 13.44873 | 15.00136 | 15.98846 | 17.41265 | 18.32278
|  | 5.4225 | -12.48673 | -7.704375 | -5.495166 | -4.428149 | -3.329536 | -2.708473 | -2.365917 | -2.130979 | -1.893907 | -1.690526 | 5.4225 | 3.394644 | 5.496474 | 7.689416 | 9.437098 | 11.60419 | 13.47738 | 15.03073 | 16.02686 | 17.44495 | 18.35866
|  | 5.43 | -12.74244 | -7.738605 | -5.527275 | -4.45654 | -3.362477 | -2.735685 | -2.396996 | -2.162452 | -1.925181 | -1.729021 | 5.43 | 3.426802 | 5.511206 | 7.704164 | 9.452558 | 11.62735 | 13.50612 | 15.05527 | 16.05439 | 17.47088 | 18.38747
|  | 5.4375 | -12.57347 | -7.630252 | -5.456335 | -4.398697 | -3.323039 | -2.697328 | -2.364207 | -2.130091 | -1.895527 | -1.709964 | 5.4375 | 3.45908 | 5.517761 | 7.708383 | 9.455138 | 11.63066 | 13.51435 | 15.06019 | 16.06543 | 17.47737 | 18.40191
|  | 5.445 | -12.03182 | -7.414663 | -5.303843 | -4.267385 | -3.217733 | -2.599066 | -2.266802 | -2.03658 | -1.806206 | -1.625767 | 5.445 | 3.466844 | 5.509567 | 7.693627 | 9.439673 | 11.6108 | 13.48969 | 15.03563 | 16.04337 | 17.45142 | 18.37305
|  | 5.4525 | -11.37755 | -7.187589 | -5.135921 | -4.115539 | -3.090473 | -2.483039 | -2.146646 | -1.919654 | -1.694959 | -1.515448 | 5.4525 | 3.44228 | 5.488301 | 7.66629 | 9.406261 | 11.57121 | 13.44873 | 14.9916 | 15.99941 | 17.4062 | 18.32995
|  | 5.46 | -10.88575 | -7.044714 | -5.026163 | -4.009192 | -2.99774 | -2.400201 | -2.056148 | -1.831587 | -1.610698 | -1.426758 | 5.46 | 3.39336 | 5.462197 | 7.632761 | 9.367867 | 11.52526 | 13.39578 | 14.93324 | 15.94479 | 17.3484 | 18.2728
|  | 5.4675 | -10.70723 | -7.023046 | -5.008984 | -3.980575 | -2.97043 | -2.376303 | -2.025277 | -1.801395 | -1.581054 | -1.390902 | 5.4675 | 3.340885 | 5.444297 | 7.605615 | 9.33982 | 11.48932 | 13.35931 | 14.89455 | 15.90675 | 17.30371 | 18.22311
|  | 5.475 | -10.84266 | -7.106502 | -5.07043 | -4.023674 | -3.004735 | -2.410398 | -2.054278 | -1.830943 | -1.609025 | -1.41295 | 5.475 | 3.311586 | 5.441046 | 7.597279 | 9.329643 | 11.48606 | 13.35527 | 14.88973 | 15.90133 | 17.29735 | 18.21603
|  | 5.4825 | -11.15229 | -7.214255 | -5.158387 | -4.093942 | -3.06831 | -2.468023 | -2.112682 | -1.888291 | -1.662502 | -1.467904 | 5.4825 | 3.31413 | 5.449175 | 7.601446 | 9.337274 | 11.4991 | 13.36741 | 14.89455 | 15.9176 | 17.31008 | 18.23728
|  | 5.49 | -11.39431 | -7.262623 | -5.202701 | -4.131597 | -3.108096 | -2.502597 | -2.154545 | -1.928759 | -1.702035 | -1.512036 | 5.49 | 3.340885 | 5.460568 | 7.6077 | 9.344912 | 11.51217 | 13.38361 | 14.91387 | 15.94479 | 17.32922 | 18.25858
|  | 5.4975 | -11.36758 | -7.19753 | -5.163422 | -4.099093 | -3.08911 | -2.482923 | -2.14231 | -1.916621 | -1.690104 | -1.507592 | 5.4975 | 3.372844 | 5.465456 | 7.6077 | 9.34746 | 11.51871 | 13.38767 | 14.92355 | 15.95023 | 17.33561 | 18.2728
|  | 5.505 | -11.04599 | -7.041392 | -5.054717 | -4.004921 | -3.013823 | -2.41315 | -2.074106 | -1.852525 | -1.628071 | -1.450848 | 5.505 | 3.390793 | 5.455684 | 7.591032 | 9.329643 | 11.49584 | 13.36741 | 14.89938 | 15.9339 | 17.31008 | 18.25147
|  | 5.5125 | -10.59267 | -6.881488 | -4.937688 | -3.896102 | -2.923117 | -2.331769 | -1.987306 | -1.770243 | -1.549331 | -1.369927 | 5.5125 | 3.375406 | 5.432924 | 7.557793 | 9.294118 | 11.45352 | 13.31495 | 14.84643 | 15.87968 | 17.25292 | 18.19484
|  | 5.52 | -10.24592 | -6.812707 | -4.884941 | -3.838888 | -2.87219 | -2.285879 | -1.931254 | -1.716946 | -1.498402 | -1.313668 | 5.52 | 3.331957 | 5.402132 | 7.516421 | 9.251174 | 11.40173 | 13.25881 | 14.78427 | 15.82043 | 17.18984 | 18.13857
|  | 5.5275 | -10.18286 | -6.886669 | -4.933396 | -3.866363 | -2.890586 | -2.306018 | -1.93668 | -1.722558 | -1.502738 | -1.309122 | 5.5275 | 3.274784 | 5.374673 | 7.48141 | 9.215968 | 11.35665 | 13.21097 | 14.73201 | 15.76691 | 17.13346 | 18.07571
|  | 5.535 | -10.42694 | -7.075652 | -5.071053 | -3.969731 | -2.975567 | -2.382357 | -2.002715 | -1.786765 | -1.562423 | -1.360271 | 5.535 | 3.229315 | 5.366613 | 7.464983 | 9.200923 | 11.34061 | 13.19508 | 14.71782 | 15.75092 | 17.11474 | 18.05485
|  | 5.5425 | -10.86509 | -7.29475 | -5.232159 | -4.09784 | -3.083657 | -2.478531 | -2.095528 | -1.875131 | -1.64611 | -1.440691 | 5.5425 | 3.215469 | 5.37306 | 7.467035 | 9.205935 | 11.35023 | 13.207 | 14.72255 | 15.76691 | 17.12098 | 18.0618
|  | 5.55 | -11.24309 | -7.417927 | -5.325144 | -4.170538 | -3.149438 | -2.534053 | -2.157774 | -1.932122 | -1.699289 | -1.498298 | 5.55 | 3.234355 | 5.389199 | 7.48141 | 9.228525 | 11.37594 | 13.23884 | 14.75573 | 15.80434 | 17.15847 | 18.09661
|  | 5.5575 | -11.28757 | -7.355512 | -5.283872 | -4.133833 | -3.12426 | -2.506885 | -2.142643 | -1.914997 | -1.683143 | -1.49087 | 5.5575 | 3.273518 | 5.406987 | 7.497868 | 9.251174 | 11.40173 | 13.27081 | 14.78427 | 15.84193 | 17.18984 | 18.13157
|  | 5.565 | -10.92813 | -7.124434 | -5.120559 | -3.994321 | -3.012595 | -2.405241 | -2.051417 | -1.825583 | -1.597325 | -1.413359 | 5.565 | 3.307772 | 5.416704 | 7.501988 | 9.258737 | 11.41141 | 13.28282 | 14.79857 | 15.85809 | 17.20242 | 18.15261
|  | 5.5725 | -10.34253 | -6.846647 | -4.922366 | -3.824576 | -2.872432 | -2.281021 | -1.930278 | -1.711021 | -1.488808 | -1.305992 | 5.5725 | 3.316674 | 5.408605 | 7.485522 | 9.243618 | 11.39205 | 13.2628 | 14.7795 | 15.84193 | 17.18356 | 18.13157
|  | 5.58 | -9.811648 | -6.655612 | -4.789439 | -3.706659 | -2.774929 | -2.198961 | -1.842748 | -1.629643 | -1.411315 | -1.223603 | 5.58 | 3.2938 | 5.385969 | 7.450635 | 9.21095 | 11.35023 | 13.21893 | 14.73201 | 15.79363 | 17.12722 | 18.08267
|  | 5.5875 | -9.567041 | -6.645526 | -4.79155 | -3.699741 | -2.769431 | -2.201422 | -1.832981 | -1.623672 | -1.406514 | -1.207818 | 5.5875 | 3.246969 | 5.360171 | 7.413847 | 9.173408 | 11.30224 | 13.16735 | 14.67537 | 15.73496 | 17.07124 | 18.02021
|  | 5.595 | -9.706389 | -6.827373 | -4.936922 | -3.81123 | -2.864939 | -2.291871 | -1.909259 | -1.698338 | -1.477886 | -1.268117 | 5.595 | 3.19035 | 5.33766 | 7.379246 | 9.141003 | 11.26403 | 13.12395 | 14.63312 | 15.69254 | 17.01562 | 17.97881
|  | 5.6025 | -10.18005 | -7.137661 | -5.17287 | -3.996523 | -3.022799 | -2.436 | -2.042292 | -1.824189 | -1.597533 | -1.377762 | 5.6025 | 3.15156 | 5.329635 | 7.363011 | 9.126087 | 11.25133 | 13.11215 | 14.61441 | 15.67668 | 16.99716 | 17.95133
|  | 5.61 | -10.79498 | -7.445925 | -5.400353 | -4.175032 | -3.173562 | -2.568541 | -2.173043 | -1.943739 | -1.711127 | -1.489117 | 5.61 | 3.147815 | 5.336055 | 7.365039 | 9.133542 | 11.26085 | 13.12395 | 14.62376 | 15.69254 | 17.00946 | 17.95819
|  | 5.6175 | -11.2301 | -7.602071 | -5.51055 | -4.257311 | -3.244445 | -2.625583 | -2.237871 | -1.998559 | -1.76311 | -1.545698 | 5.6175 | 3.179071 | 5.356952 | 7.385342 | 9.160931 | 11.29267 | 13.1634 | 14.66126 | 15.73496 | 17.05266 | 17.99949
|  | 5.625 | -11.22441 | -7.523854 | -5.4495 | -4.200211 | -3.197878 | -2.577886 | -2.201087 | -1.958418 | -1.725736 | -1.516069 | 5.625 | 3.219243 | 5.376286 | 7.403656 | 9.188406 | 11.3246 | 13.20302 | 14.69892 | 15.78293 | 17.09607 | 18.04098
|  | 5.6325 | -10.78956 | -7.273452 | -5.268405 | -4.04385 | -3.070783 | -2.463178 | -2.094533 | -1.854676 | -1.629329 | -1.423893 | 5.6325 | 3.249494 | 5.389199 | 7.415887 | 9.205935 | 11.34061 | 13.22291 | 14.72255 | 15.80434 | 17.11474 | 18.0618
|  | 5.64 | -10.17501 | -6.99385 | -5.074012 | -3.878708 | -2.935895 | -2.347233 | -1.98032 | -1.746208 | -1.529628 | -1.323879 | 5.64 | 3.253283 | 5.390815 | 7.411808 | 9.208442 | 11.33741 | 13.22291 | 14.72255 | 15.80434 | 17.11474 | 18.0618
|  | 5.6475 | -9.685437 | -6.829088 | -4.970723 | -3.787958 | -2.864697 | -2.292549 | -1.922363 | -1.692214 | -1.481182 | -1.269323 | 5.6475 | 3.230574 | 5.38274 | 7.393477 | 9.193411 | 11.31501 | 13.19905 | 14.69892 | 15.77759 | 17.08365 | 18.03405
|  | 5.655 | -9.501178 | -6.835192 | -4.999712 | -3.805844 | -2.886468 | -2.320983 | -1.94211 | -1.712714 | -1.504493 | -1.281697 | 5.655 | 3.186589 | 5.368225 | 7.369095 | 9.170911 | 11.28948 | 13.17131 | 14.66596 | 15.7456 | 17.04647 | 17.99949
|  | 5.6625 | -9.668499 | -7.003182 | -5.14754 | -3.92103 | -2.991854 | -2.422673 | -2.03647 | -1.799685 | -1.591376 | -1.357935 | 5.6625 | 3.141578 | 5.355342 | 7.34883 | 9.153452 | 11.26721 | 13.1476 | 14.64249 | 15.71903 | 17.02178 | 17.96506
|  | 5.67 | -10.09494 | -7.25501 | -5.350195 | -4.078231 | -3.130112 | -2.549766 | -2.159333 | -1.913481 | -1.701507 | -1.459783 | 5.67 | 3.119159 | 5.353733 | 7.342759 | 9.150961 | 11.26721 | 13.15155 | 14.64249 | 15.71903 | 17.02178 | 17.96506
|  | 5.6775 | -10.54692 | -7.462522 | -5.511697 | -4.200775 | -3.237759 | -2.6437 | -2.257223 | -1.999653 | -1.786872 | -1.541237 | 5.6775 | 3.126626 | 5.363392 | 7.34883 | 9.160931 | 11.27993 | 13.16735 | 14.65657 | 15.73496 | 17.03412 | 17.97193
|  | 5.685 | -10.77033 | -7.515183 | -5.553246 | -4.225464 | -3.262383 | -2.660792 | -2.284297 | -2.017713 | -1.805778 | -1.56419 | 5.685 | 3.159054 | 5.377899 | 7.360983 | 9.178405 | 11.29905 | 13.19905 | 14.68007 | 15.76158 | 17.06504 | 17.99949
|  | 5.6925 | -10.62036 | -7.394901 | -5.467901 | -4.147824 | -3.200891 | -2.605043 | -2.235736 | -1.966802 | -1.761195 | -1.523105 | 5.6925 | 3.197878 | 5.395663 | 7.379246 | 9.203429 | 11.3278 | 13.23087 | 14.71782 | 15.79898 | 17.09607 | 18.02713
|  | 5.7 | -10.2028 | -7.188185 | -5.324823 | -4.023397 | -3.100769 | -2.516628 | -2.152876 | -1.886025 | -1.688099 | -1.450642 | 5.7 | 3.223018 | 5.408605 | 7.387375 | 9.218478 | 11.34061 | 13.24682 | 14.73675 | 15.81506 | 17.12098 | 18.04791
|  | 5.7075 | -9.74898 | -7.018952 | -5.220586 | -3.929765 | -3.028336 | -2.457989 | -2.09387 | -1.829013 | -1.640337 | -1.397327 | 5.7075 | 3.223018 | 5.411844 | 7.387375 | 9.220989 | 11.33741 | 13.24283 | 14.73201 | 15.8097 | 17.10852 | 18.04098
|  | 5.715 | -9.481749 | -6.975215 | -5.217418 | -3.919257 | -3.029321 | -2.465946 | -2.096966 | -1.830729 | -1.648945 | -1.395797 | 5.715 | 3.196623 | 5.408605 | 7.377215 | 9.21095 | 11.3278 | 13.23486 | 14.71782 | 15.79363 | 17.09607 | 18.02021
|  | 5.7225 | -9.51026 | -7.085465 | -5.332202 | -4.002717 | -3.110705 | -2.547902 | -2.17282 | -1.899418 | -1.720546 | -1.454954 | 5.7225 | 3.157805 | 5.402132 | 7.365039 | 9.200923 | 11.30862 | 13.21495 | 14.69892 | 15.76691 | 17.07124 | 17.99259
|  | 5.73 | -9.810573 | -7.300988 | -5.519892 | -4.144744 | -3.24066 | -2.66811 | -2.290627 | -2.003809 | -1.826976 | -1.551616 | 5.73 | 3.124136 | 5.400514 | 7.358957 | 9.193411 | 11.30224 | 13.21097 | 14.68949 | 15.75625 | 17.05885 | 17.97881
|  | 5.7375 | -10.22025 | -7.511264 | -5.697322 | -4.275338 | -3.359535 | -2.775527 | -2.399629 | -2.099177 | -1.92388 | -1.641911 | 5.7375 | 3.114185 | 5.406987 | 7.365039 | 9.200923 | 11.31182 | 13.22689 | 14.70837 | 15.76691 | 17.07744 | 17.9857
|  | 5.745 | -10.52005 | -7.616254 | -5.787669 | -4.336655 | -3.41843 | -2.823483 | -2.456721 | -2.143866 | -1.972468 | -1.689787 | 5.745 | 3.134098 | 5.423189 | 7.38331 | 9.218478 | 11.34061 | 13.25881 | 14.73675 | 15.79898 | 17.10852 | 18.01329
|  | 5.7525 | -10.52267 | -7.557378 | -5.753742 | -4.298673 | -3.39105 | -2.796475 | -2.438415 | -2.119885 | -1.955154 | -1.674396 | 5.7525 | 3.170308 | 5.441046 | 7.403656 | 9.243618 | 11.36951 | 13.29084 | 14.76998 | 15.83117 | 17.14596 | 18.04098
|  | 5.76 | -10.23209 | -7.384732 | -5.637443 | -4.193452 | -3.307263 | -2.720227 | -2.368769 | -2.049437 | -1.893475 | -1.614253 | 5.76 | 3.205412 | 5.457312 | 7.42405 | 9.263783 | 11.39527 | 13.323 | 14.80335 | 15.86348 | 17.17728 | 18.07571
|  | 5.7675 | -9.831022 | -7.215451 | -5.538936 | -4.100764 | -3.235868 | -2.659966 | -2.308057 | -1.989708 | -1.843929 | -1.560031 | 5.7675 | 3.223018 | 5.465456 | 7.430178 | 9.273883 | 11.40173 | 13.32702 | 14.80812 | 15.86348 | 17.17728 | 18.07571
|  | 5.775 | -9.546422 | -7.157043 | -5.533021 | -4.081705 | -3.232086 | -2.660792 | -2.307151 | -1.985013 | -1.848226 | -1.553901 | 5.775 | 3.214211 | 5.463826 | 7.428135 | 9.268831 | 11.39205 | 13.31897 | 14.79857 | 15.84731 | 17.171 | 18.06875
|  | 5.7825 | -9.522211 | -7.25461 | -5.651417 | -4.161277 | -3.312476 | -2.739375 | -2.378929 | -2.048338 | -1.918896 | -1.609443 | 5.7825 | 3.184082 | 5.457312 | 7.419968 | 9.256215 | 11.37594 | 13.29485 | 14.77474 | 15.82043 | 17.14596 | 18.03405
|  | 5.79 | -9.792317 | -7.488195 | -5.865815 | -4.314646 | -3.455976 | -2.869893 | -2.504683 | -2.160335 | -2.035482 | -1.710175 | 5.79 | 3.142825 | 5.450802 | 7.413847 | 9.243618 | 11.36629 | 13.28282 | 14.76048 | 15.79363 | 17.12722 | 18.01329
|  | 5.7975 | -10.24875 | -7.768083 | -6.104738 | -4.485462 | -3.611754 | -3.007313 | -2.643817 | -2.279327 | -2.159667 | -1.824511 | 5.7975 | 3.116672 | 5.452429 | 7.419968 | 9.243618 | 11.37272 | 13.29084 | 14.76523 | 15.79898 | 17.13346 | 18.00639
|  | 5.805 | -10.66828 | -7.960755 | -6.264237 | -4.595482 | -3.712118 | -3.092209 | -2.736875 | -2.356 | -2.241018 | -1.902553 | 5.805 | 3.121647 | 5.470346 | 7.448587 | 9.268831 | 11.40818 | 13.33105 | 14.80812 | 15.83117 | 17.17728 | 18.04791
|  | 5.8125 | -10.80552 | -7.964882 | -6.271565 | -4.589292 | -3.712784 | -3.086755 | -2.744496 | -2.352811 | -2.245629 | -1.909909 | 5.8125 | 3.150312 | 5.494839 | 7.485522 | 9.301718 | 11.45028 | 13.3755 | 14.85123 | 15.87968 | 17.22763 | 18.08964
|  | 5.82 | -10.56742 | -7.782114 | -6.145705 | -4.476004 | -3.622028 | -3.001298 | -2.671654 | -2.277521 | -2.179961 | -1.847689 | 5.82 | 3.191604 | 5.517761 | 7.522615 | 9.337274 | 11.49258 | 13.42426 | 14.90421 | 15.92846 | 17.27828 | 18.13157
|  | 5.8275 | -10.09217 | -7.52468 | -5.982812 | -4.333365 | -3.509934 | -2.901012 | -2.576133 | -2.18778 | -2.09973 | -1.767687 | 5.8275 | 3.225536 | 5.532529 | 7.545361 | 9.357658 | 11.51871 | 13.44465 | 14.92839 | 15.95568 | 17.31008 | 18.16666
|  | 5.835 | -9.637094 | -7.331439 | -5.882897 | -4.239321 | -3.440473 | -2.843222 | -2.519646 | -2.133311 | -2.055818 | -1.716311 | 5.835 | 3.238137 | 5.535814 | 7.549503 | 9.357658 | 11.51544 | 13.44465 | 14.92839 | 15.94479 | 17.30371 | 18.15261
|  | 5.8425 | -9.411906 | -7.296963 | -5.912699 | -4.241868 | -3.460373 | -2.864577 | -2.536379 | -2.146423 | -2.078188 | -1.727537 | 5.8425 | 3.224277 | 5.529245 | 7.545361 | 9.342366 | 11.49584 | 13.42018 | 14.90904 | 15.9176 | 17.28463 | 18.13157
|  | 5.85 | -9.506367 | -7.438764 | -6.077767 | -4.346392 | -3.565669 | -2.959799 | -2.627111 | -2.224956 | -2.164235 | -1.797762 | 5.85 | 3.184082 | 5.511206 | 7.528812 | 9.3144 | 11.46977 | 13.38361 | 14.86565 | 15.86348 | 17.24027 | 18.08267
|  | 5.8575 | -9.887777 | -7.709438 | -6.330054 | -4.517109 | -3.725179 | -3.099901 | -2.766803 | -2.343364 | -2.28927 | -1.907961 | 5.8575 | 3.146567 | 5.499745 | 7.526746 | 9.299184 | 11.46002 | 13.36741 | 14.85123 | 15.84193 | 17.22132 | 18.0618
|  | 5.865 | -10.39497 | -7.996448 | -6.581174 | -4.687076 | -3.878844 | -3.2307 | -2.901012 | -2.458565 | -2.410627 | -2.017165 | 5.865 | 3.130361 | 5.504655 | 7.545361 | 9.304253 | 11.47303 | 13.38361 | 14.86084 | 15.84731 | 17.24027 | 18.06875
|  | 5.8725 | -10.77904 | -8.168247 | -6.725039 | -4.777538 | -3.963011 | -3.297989 | -2.979238 | -2.518833 | -2.477491 | -2.083486 | 5.8725 | 3.140331 | 5.52104 | 7.58271 | 9.332186 | 11.51217 | 13.42018 | 14.90904 | 15.88509 | 17.27828 | 18.10359
|  | 5.88 | -10.82422 | -8.14115 | -6.708665 | -4.75048 | -3.944936 | -3.273771 | -2.969696 | -2.502597 | -2.469639 | -2.077747 | 5.88 | 3.171559 | 5.542388 | 7.626489 | 9.367867 | 11.56134 | 13.47328 | 14.95751 | 15.93934 | 17.342 | 18.15963
|  | 5.8875 | -10.51014 | -7.941229 | -6.576728 | -4.639084 | -3.856473 | -3.191228 | -2.896888 | -2.433356 | -2.407418 | -2.019905 | 5.8875 | 3.216726 | 5.565436 | 7.66629 | 9.401132 | 11.60419 | 13.51435 | 15.00625 | 15.98846 | 17.39332 | 18.20896
|  | 5.895 | -10.03021 | -7.701845 | -6.429815 | -4.514333 | -3.7618 | -3.106605 | -2.818556 | -2.360445 | -2.343592 | -1.956895 | 5.895 | 3.25202 | 5.578634 | 7.693627 | 9.419097 | 11.62403 | 13.53083 | 15.02093 | 16.0049 | 17.41265 | 18.22311
|  | 5.9025 | -9.619725 | -7.527572 | -6.349337 | -4.434949 | -3.708123 | -3.058546 | -2.772658 | -2.316899 | -2.308397 | -1.916513 | 5.9025 | 3.259601 | 5.576983 | 7.699948 | 9.41396 | 11.61741 | 13.52259 | 15.01603 | 15.98846 | 17.4062 | 18.21603
|  | 5.91 | -9.444567 | -7.49231 | -6.382054 | -4.434659 | -3.722645 | -3.070783 | -2.783062 | -2.323025 | -2.323593 | -1.921604 | 5.91 | 3.235616 | 5.558845 | 7.685206 | 9.383204 | 11.58109 | 13.47738 | 14.9721 | 15.9339 | 17.36121 | 18.15963
|  | 5.9175 | -9.57253 | -7.61375 | -6.533867 | -4.52047 | -3.812038 | -3.147566 | -2.858177 | -2.385214 | -2.393677 | -1.977702 | 5.9175 | 3.195368 | 5.534171 | 7.67049 | 9.34746 | 11.5482 | 13.43241 | 14.92839 | 15.87968 | 17.31008 | 18.11058
|  | 5.925 | -9.936993 | -7.838041 | -6.758828 | -4.66015 | -3.943431 | -3.258084 | -2.969574 | -2.479802 | -2.495533 | -2.06672 | 5.925 | 3.161554 | 5.519401 | 7.67049 | 9.3271 | 11.53508 | 13.40798 | 14.90421 | 15.84731 | 17.28463 | 18.07571
|  | 5.9325 | -10.37315 | -8.067179 | -6.970369 | -4.789741 | -4.061163 | -3.354933 | -3.073753 | -2.56574 | -2.587124 | -2.14976 | 5.9325 | 3.144072 | 5.516122 | 7.687311 | 9.3271 | 11.54492 | 13.41204 | 14.90904 | 15.8527 | 17.29099 | 18.07571
|  | 5.94 | -10.66383 | -8.197883 | -7.090572 | -4.857548 | -4.124192 | -3.402351 | -3.131108 | -2.611024 | -2.64005 | -2.19952 | 5.94 | 3.155306 | 5.524321 | 7.723164 | 9.350008 | 11.58109 | 13.44873 | 14.94779 | 15.8905 | 17.342 | 18.11757
|  | 5.9475 | -10.6668 | -8.182495 | -7.099615 | -4.849802 | -4.12126 | -3.39413 | -3.1336 | -2.610906 | -2.645702 | -2.205564 | 5.9475 | 3.189096 | 5.544032 | 7.769782 | 9.385763 | 11.62735 | 13.49379 | 14.99648 | 15.93934 | 17.39976 | 18.1737
|  | 5.955 | -10.41483 | -8.060585 | -7.029287 | -4.787028 | -4.07712 | -3.350205 | -3.097791 | -2.579405 | -2.620297 | -2.181971 | 5.955 | 3.230574 | 5.56214 | 7.810246 | 9.41396 | 11.66054 | 13.52671 | 15.03563 | 15.97752 | 17.43848 | 18.20896
|  | 5.9625 | -10.05284 | -7.901662 | -6.941929 | -4.709454 | -4.020085 | -3.295704 | -3.048423 | -2.534286 | -2.579522 | -2.142643 | 5.9625 | 3.254546 | 5.563788 | 7.82734 | 9.419097 | 11.66719 | 13.53083 | 15.04053 | 15.98299 | 17.45142 | 18.22311
|  | 5.97 | -9.772762 | -7.793186 | -6.902806 | -4.661487 | -3.989095 | -3.26681 | -3.018986 | -2.505147 | -2.557108 | -2.115119 | 5.97 | 3.253283 | 5.552258 | 7.825202 | 9.398569 | 11.64725 | 13.50201 | 15.01114 | 15.95023 | 17.4191 | 18.18779
|  | 5.9775 | -9.697631 | -7.786371 | -6.942894 | -4.666539 | -4.005885 | -3.27795 | -3.029813 | -2.510943 | -2.569359 | -2.119774 | 5.9775 | 3.229315 | 5.529245 | 7.814517 | 9.367867 | 11.6108 | 13.45691 | 14.9721 | 15.90133 | 17.37404 | 18.13857
|  | 5.985 | -9.836681 | -7.873018 | -7.051949 | -4.722459 | -4.063104 | -3.321893 | -3.075485 | -2.546854 | -2.61208 | -2.152876 | 5.985 | 3.196623 | 5.509567 | 7.808112 | 9.33982 | 11.58768 | 13.42426 | 14.93324 | 15.85809 | 17.33561 | 18.10359
|  | 5.9925 | -10.093 | -7.987075 | -7.178255 | -4.790947 | -4.126986 | -3.371436 | -3.131731 | -2.591103 | -2.660674 | -2.196276 | 5.9925 | 3.170308 | 5.494839 | 7.814517 | 9.3271 | 11.58109 | 13.40798 | 14.91871 | 15.84193 | 17.32284 | 18.08267
|  | 6 | -10.30689 | -8.062123 | -7.26122 | -4.831604 | -4.166608 | -3.399267 | -3.171434 | -2.623116 | -2.69484 | -2.231467 | 6 | 3.169057 | 5.496474 | 7.838041 | 9.33473 | 11.59758 | 13.42018 | 14.93324 | 15.8527 | 17.342 | 18.09661