## Sheet1
Structure | Unit Cell Volume [A^3] | Energy [Hartree/cell] | DE (kJ/mol per Sc)
mil-53-Sc-OH-orig-lp | 1157.638402 | -606.4776 | 0
mil-53-Sc-OH-new-lp | 1119.773 | -606.4771 | 0.3338953
mil-53-Sc-OH-orig-np | 654.3249 | -606.4925 | 0
mil-53-Sc-OH-new-np | 646.539 | -606.5015 | -5.918051
mil-53-Sc-OMe-orig-lp | 1159.518 | -633.9394 | 0
mil-53-Sc-OMe-new-lp | 1122.301395 | -633.9426 | -2.083838
mil-53-Sc-OMe-orig-np | 816.6414965 | -633.9453 | 0
mil-53-Sc-OMe-new-np | 794.579217 | -633.9607 | -10.08933
mil-53-Sc-OH+OMe-orig-lp | 1156.01 | -620.2103 | 0
mil-53-Sc-OH+OMe-new-lp | 1120.897183 | -620.2097 | 0.3803212
mil-53-Sc-OH+OMe-orig-np | 746.4141 | -620.2236 | 0
mil-53-Sc-OH+OMe-new-np | 767.4472 | -620.2208 | 1.804305