## cycles
user | pparreira
date | 2014-10-16
time | 16:14
application | reram_gwp_v3.vi
file_path | C:\Hellas\gwp\pp_141015_mem41_rep_new_small_1_M02_189.csv
file_name | pp_141015_mem41_rep_new_small_1_M02_189
T control | 0
Wait for stable T | 0
Temperature Channel | 1 | Channel B
Simulated T | 23
Present T | NaN
Set T | 20
ki | 0.2
kp | 0.4
kd | 0
T delay (ms) | 1000
Device Channel | 0 | Channel A
Device Sense | 0 | 2 Wire
Measure | 0 | Current
NPLC | 0.2
Repeats | 100
Repeats_actual | 100
Measure delay (ms) | 0
Measurement Type | 2 | Arbritrary waveform
Notes
cycles
| off | on
1 | 1.44e-08 | 0.000157
2 | 5.17e-09 | 0.000161
3 | 2.6e-09 | 0.000109
4 | 2.34e-08 | 0.000163
5 | 9.3e-10 | 0.000123
6 | 2.18e-09 | 0.00015
7 | 2.27e-08 | 0.000146
8 | 1.66e-08 | 0.000145
9 | 5.5e-10 | 0.000168
10 | 3.97e-09 | 0.000159
11 | 2.15e-08 | 0.000163
12 | 1.09e-08 | 0.000165
13 | 8.72e-10 | 0.000158
14 | 5.17e-09 | 0.000136
15 | 2.21e-08 | 0.000161
16 | 1.19e-08 | 0.000175
17 | 9.85e-11 | 0.000176
18 | 4.38e-09 | 8.69e-05
19 | 2.55e-08 | 0.000159
20 | 5.9e-09 | 0.000168
21 | 3.68e-10 | 0.000178
22 | 1.27e-08 | 0.000135
23 | 2.31e-08 | 0.000101
24 | 2.27e-08 | 0.000148
25 | 4.08e-09 | 0.000167
26 | 1.32e-09 | 0.000167
27 | 1.83e-08 | 0.000181
28 | 3.89e-09 | 0.000176
29 | 2.46e-10 | 0.000161
30 | 1.05e-08 | 0.00016
31 | 2.18e-08 | 0.000134
32 | 1.4e-09 | 0.000135
33 | 3.34e-10 | 0.000143
34 | 1.16e-08 | 0.000169
35 | 2.17e-08 | 0.000164
36 | 5.7e-10 | 6.95e-06
37 | 8.84e-10 | 7.78e-07
38 | 2.4e-08 | 3.34e-06
39 | 1.66e-08 | 6.17e-05
40 | 3.4e-10 | 0.000158
41 | 5.59e-10 | 0.000149
42 | 2.46e-10 | 0.000139
43 | 7.21e-10 | 6.55e-05
44 | 5.41e-09 | 0.000135
45 | 6.2e-09 | 0.000167
46 | 7.75e-09 | 9.46e-05
47 | 2.67e-08 | 3.56e-05
48 | 2.36e-08 | 8.43e-05
49 | 2.75e-09 | 0.00015
50 | 1.87e-09 | 9.32e-05
51 | 7.23e-10 | 5.37e-05
52 | 9.52e-09 | 0.000132
53 | 1.14e-08 | 8.41e-05
54 | 3.11e-08 | 0.000115
55 | 3.24e-08 | 0.000146
56 | 2.49e-10 | 7.81e-05
57 | 1.7e-08 | 8.08e-05
58 | 1.95e-08 | 5.53e-05
59 | 3.41e-10 | 3.37e-05
60 | 1.29e-08 | 8.62e-07
61 | 2.38e-08 | 1.87e-05
62 | 1.86e-08 | 1.61e-05
63 | 6.65e-10 | 2.71e-05
64 | 1.36e-09 | 2.23e-05
65 | 1.08e-08 | 1.98e-05
66 | 2.43e-08 | 1.11e-05
67 | 5.49e-10 | 4e-05
68 | 3.33e-08 | 3.38e-05
69 | 4.39e-10 | 2.47e-05
70 | 3.28e-08 | 1.96e-05
71 | 4.48e-10 | 1.71e-05
72 | 2.87e-08 | 1.31e-05
73 | 2.01e-08 | 3.59e-05
74 | 8.54e-09 | 1.59e-05
75 | 2.16e-08 | 1.26e-05
76 | 2.74e-09 | 2.26e-05
77 | 2.67e-08 | 1.84e-05
78 | 2.32e-09 | 1.13e-05
79 | 1.66e-10 | 2.56e-05
80 | 2.99e-08 | 1.73e-05
81 | 9.63e-09 | 1.88e-05
82 | 9.29e-09 | 1.35e-06
83 | 1.47e-08 | 2.09e-05
84 | 3.27e-08 | 1.02e-06
85 | 4.2e-08 | 1.87e-05
86 | 3.69e-08 | 0.000117
87 | 2.45e-08 | 0.000131
88 | 2.73e-08 | 0.000126
89 | 3.54e-08 | 0.000125
90 | 1.67e-08 | 0.000126
91 | 2.38e-08 | 9.13e-05
92 | 1.96e-08 | 0.000128
93 | 4.87e-09 | 0.00012
94 | 3.13e-08 | 0.000116
95 | 1.28e-08 | 0.000124
96 | 6.27e-08 | 0.000122
97 | 3.12e-08 | 0.000109
98 | 2.19e-09 | 0.00012
99 | 2.71e-08 | 0.000105
100 | 2.09e-08 | 2.28e-06

## sweeps
user | pparreira
date | 2014-10-16
time | 16:14
application | reram_gwp_v3.vi
file_path | C:\Hellas\gwp\pp_141015_mem41_rep_new_small_1_M02_189.csv
file_name | pp_141015_mem41_rep_new_small_1_M02_189
T control | 0
Wait for stable T | 0
Temperature Channel | 1 | Channel B
Simulated T | 23
Present T | NaN
Set T | 20
ki | 0.2
kp | 0.4
kd | 0
T delay (ms) | 1000
Device Channel | 0 | Channel A
Device Sense | 0 | 2 Wire
Measure | 0 | Current
NPLC | 0.2
Repeats | 100
Repeats_actual | 100
Measure delay (ms) | 0
Measurement Type | 2 | Arbritrary waveform |  |  |  | Source Step | 0.05
Notes
| abrupt |  |  | progressive
| raw | abs |  | abs | raw
0 | 2.04245e-09 | 2.04245e-09 | 0 | 4.73058e-10 | -4.73058e-10
0.05 | 4.7511e-08 | 4.7511e-08 | 0.05 | 8.15459e-08 | 8.15459e-08
0.1 | 7.89786e-08 | 7.89786e-08 | 0.1 | 2.83793e-07 | 2.83793e-07
0.15 | 2.11367e-07 | 2.11367e-07 | 0.15 | 3.95973e-07 | 3.95973e-07
0.2 | 1.7081e-07 | 1.7081e-07 | 0.2 | 6.97694e-07 | 6.97694e-07
0.25 | 2.76549e-07 | 2.76549e-07 | 0.25 | 8.51254e-07 | 8.51254e-07
0.3 | 3.53764e-07 | 3.53764e-07 | 0.3 | 1.24723e-06 | 1.24723e-06
0.35 | 3.90129e-07 | 3.90129e-07 | 0.35 | 1.57108e-06 | 1.57108e-06
0.4 | 5.85896e-07 | 5.85896e-07 | 0.4 | 2.11739e-06 | 2.11739e-06
0.45 | 5.85542e-07 | 5.85542e-07 | 0.45 | 2.51041e-06 | 2.51041e-06
0.5 | 8.19726e-07 | 8.19726e-07 | 0.5 | 3.18062e-06 | 3.18062e-06
0.55 | 8.69616e-07 | 8.69616e-07 | 0.55 | 3.69957e-06 | 3.69957e-06
0.6 | 1.12169e-06 | 1.12169e-06 | 0.6 | 4.52762e-06 | 4.52762e-06
0.65 | 1.27714e-06 | 1.27714e-06 | 0.65 | 5.17763e-06 | 5.17763e-06
0.7 | 1.37881e-06 | 1.37881e-06 | 0.7 | 6.06851e-06 | 6.06851e-06
0.75 | 1.64661e-06 | 1.64661e-06 | 0.75 | 6.95392e-06 | 6.95392e-06
0.8 | 1.8399e-06 | 1.8399e-06 | 0.8 | 7.85074e-06 | 7.85074e-06
0.85 | 2.07075e-06 | 2.07075e-06 | 0.85 | 8.76135e-06 | 8.76135e-06
0.9 | 2.38329e-06 | 2.38329e-06 | 0.9 | 9.72574e-06 | 9.72574e-06
0.95 | 2.574e-06 | 2.574e-06 | 0.95 | 1.09061e-05 | 1.09061e-05
1 | 3.00225e-06 | 3.00225e-06 | 1 | 1.22476e-05 | 1.22476e-05
1.05 | 3.21996e-06 | 3.21996e-06 | 1.05 | 1.35226e-05 | 1.35226e-05
1.1 | 3.68876e-06 | 3.68876e-06 | 1.1 | 1.48485e-05 | 1.48485e-05
1.15 | 3.97248e-06 | 3.97248e-06 | 1.15 | 1.64389e-05 | 1.64389e-05
1.2 | 4.4615e-06 | 4.4615e-06 | 1.2 | 1.82028e-05 | 1.82028e-05
1.25 | 4.86519e-06 | 4.86519e-06 | 1.25 | 2.03487e-05 | 2.03487e-05
1.3 | 5.34736e-06 | 5.34736e-06 | 1.3 | 2.17636e-05 | 2.17636e-05
1.35 | 5.9147e-06 | 5.9147e-06 | 1.35 | 2.32079e-05 | 2.32079e-05
1.4 | 6.38512e-06 | 6.38512e-06 | 1.4 | 2.50113e-05 | 2.50113e-05
1.45 | 7.07442e-06 | 7.07442e-06 | 1.45 | 2.62538e-05 | 2.62538e-05
1.5 | 7.5713e-06 | 7.5713e-06 | 1.5 | 2.89801e-05 | 2.89801e-05
1.55 | 8.31203e-06 | 8.31203e-06 | 1.55 | 3.15244e-05 | 3.15244e-05
1.6 | 8.91857e-06 | 8.91857e-06 | 1.6 | 3.39498e-05 | 3.39498e-05
1.65 | 9.71942e-06 | 9.71942e-06 | 1.65 | 3.63164e-05 | 3.63164e-05
1.7 | 1.04555e-05 | 1.04555e-05 | 1.7 | 3.99884e-05 | 3.99884e-05
1.75 | 1.1409e-05 | 1.1409e-05 | 1.75 | 4.1089e-05 | 4.1089e-05
1.8 | 1.23015e-05 | 1.23015e-05 | 1.8 | 0.00025429 | 0.00025429
1.85 | 1.33194e-05 | 1.33194e-05 | 1.85 | 0.000266855 | 0.000266855
1.9 | 1.44408e-05 | 1.44408e-05 | 1.9 | 0.000281337 | 0.000281337
1.95 | 1.54419e-05 | 1.54419e-05 | 1.95 | 0.000314647 | 0.000314647
2 | 1.67037e-05 | 1.67037e-05 | 2 | 0.000357304 | 0.000357304
2.05 | 1.78009e-05 | 1.78009e-05 | 2.05 | 0.000392079 | 0.000392079
2.1 | 1.92735e-05 | 1.92735e-05 | 2.1 | 0.000572344 | 0.000572344
2.15 | 0.002 | 0.002 | 2.15 | 0.00108 | 0.00108
2.2 | 0.002 | 0.002 | 2.2 | 0.00118 | 0.00118
2.25 | 0.002 | 0.002 | 2.25 | 0.00134 | 0.00134
2.3 | 0.002 | 0.002 | 2.3 | 0.00201 | 0.00201
2.35 | 0.002 | 0.002 | 2.35 | 0.002 | 0.002
2.4 | 0.002 | 0.002 | 2.4 | 0.002 | 0.002
2.45 | 0.002 | 0.002 | 2.45 | 0.002 | 0.002
2.5 | 0.002 | 0.002 | 2.5 | 0.002 | 0.002
2.55 | 0.002 | 0.002 | 2.55 | 0.002 | 0.002
2.6 | 0.002 | 0.002 | 2.6 | 0.002 | 0.002
2.65 | 0.002 | 0.002 | 2.65 | 0.002 | 0.002
2.7 | 0.002 | 0.002 | 2.7 | 0.002 | 0.002
2.75 | 0.002 | 0.002 | 2.75 | 0.002 | 0.002
2.8 | 0.002 | 0.002 | 2.8 | 0.002 | 0.002
2.85 | 0.002 | 0.002 | 2.85 | 0.002 | 0.002
2.9 | 0.002 | 0.002 | 2.9 | 0.002 | 0.002
2.95 | 0.002 | 0.002 | 2.95 | 0.002 | 0.002
3 | 0.002 | 0.002 | 3 | 0.002 | 0.002
3 | 0.002 | 0.002 | 3.05 | 0.002 | 0.002
2.95 | 0.002 | 0.002 | 3.1 | 0.002 | 0.002
2.9 | 0.002 | 0.002 | 3.15 | 0.002 | 0.002
2.85 | 0.002 | 0.002 | 3.2 | 0.002 | 0.002
2.8 | 0.002 | 0.002 | 3.25 | 0.002 | 0.002
2.75 | 0.002 | 0.002 | 3.3 | 0.002 | 0.002
2.7 | 0.002 | 0.002 | 3.35 | 0.002 | 0.002
2.65 | 0.002 | 0.002 | 3.4 | 0.002 | 0.002
2.6 | 0.002 | 0.002 | 3.45 | 0.002 | 0.002
2.55 | 0.002 | 0.002 | 3.5 | 0.002 | 0.002
2.5 | 0.002 | 0.002 | 3.55 | 0.002 | 0.002
2.45 | 0.002 | 0.002 | 3.6 | 0.002 | 0.002
2.4 | 0.002 | 0.002 | 3.65 | 0.002 | 0.002
2.35 | 0.002 | 0.002 | 3.7 | 0.002 | 0.002
2.3 | 0.002 | 0.002 | 3.75 | 0.002 | 0.002
2.25 | 0.002 | 0.002 | 3.8 | 0.002 | 0.002
2.2 | 0.002 | 0.002 | 3.85 | 0.002 | 0.002
2.15 | 0.002 | 0.002 | 3.9 | 0.002 | 0.002
2.1 | 0.002 | 0.002 | 3.95 | 0.002 | 0.002
2.05 | 0.002 | 0.002 | 4 | 0.002 | 0.002
2 | 0.002 | 0.002 | 4.05 | 0.002 | 0.002
1.95 | 0.002 | 0.002 | 4.1 | 0.002 | 0.002
1.9 | 0.002 | 0.002 | 4.15 | 0.002 | 0.002
1.85 | 0.002 | 0.002 | 4.2 | 0.002 | 0.002
1.8 | 0.002 | 0.002 | 4.25 | 0.002 | 0.002
1.75 | 0.002 | 0.002 | 4.3 | 0.002 | 0.002
1.7 | 0.002 | 0.002 | 4.35 | 0.002 | 0.002
1.65 | 0.002 | 0.002 | 4.4 | 0.002 | 0.002
1.6 | 0.002 | 0.002 | 4.45 | 0.002 | 0.002
1.55 | 0.002 | 0.002 | 4.5 | 0.002 | 0.002
1.5 | 0.002 | 0.002 | 4.55 | 0.002 | 0.002
1.45 | 0.002 | 0.002 | 4.6 | 0.002 | 0.002
1.4 | 0.002 | 0.002 | 4.65 | 0.002 | 0.002
1.35 | 0.00199 | 0.00199 | 4.7 | 0.002 | 0.002
1.3 | 0.0019 | 0.0019 | 4.75 | 0.002 | 0.002
1.25 | 0.00182 | 0.00182 | 4.8 | 0.002 | 0.002
1.2 | 0.00175 | 0.00175 | 4.85 | 0.002 | 0.002
1.15 | 0.00167 | 0.00167 | 4.9 | 0.002 | 0.002
1.1 | 0.00158 | 0.00158 | 4.95 | 0.002 | 0.002
1.05 | 0.00151 | 0.00151 | 5 | 0.002 | 0.002
1 | 0.00143 | 0.00143 | 5 | 0.002 | 0.002
0.95 | 0.00135 | 0.00135 | 4.95 | 0.002 | 0.002
0.9 | 0.00127 | 0.00127 | 4.9 | 0.002 | 0.002
0.85 | 0.0012 | 0.0012 | 4.85 | 0.002 | 0.002
0.8 | 0.00112 | 0.00112 | 4.8 | 0.002 | 0.002
0.75 | 0.00105 | 0.00105 | 4.75 | 0.002 | 0.002
0.7 | 0.000975549 | 0.000975549 | 4.7 | 0.002 | 0.002
0.65 | 0.000901786 | 0.000901786 | 4.65 | 0.002 | 0.002
0.6 | 0.000829608 | 0.000829608 | 4.6 | 0.002 | 0.002
0.55 | 0.000757159 | 0.000757159 | 4.55 | 0.002 | 0.002
0.5 | 0.000686444 | 0.000686444 | 4.5 | 0.002 | 0.002
0.45 | 0.000615499 | 0.000615499 | 4.45 | 0.002 | 0.002
0.4 | 0.000545533 | 0.000545533 | 4.4 | 0.002 | 0.002
0.35 | 0.000476453 | 0.000476453 | 4.35 | 0.002 | 0.002
0.3 | 0.000406904 | 0.000406904 | 4.3 | 0.002 | 0.002
0.25 | 0.000338356 | 0.000338356 | 4.25 | 0.002 | 0.002
0.2 | 0.000270054 | 0.000270054 | 4.2 | 0.002 | 0.002
0.15 | 0.000201916 | 0.000201916 | 4.15 | 0.002 | 0.002
0.1 | 0.000134616 | 0.000134616 | 4.1 | 0.002 | 0.002
0.05 | 6.72387e-05 | 6.72387e-05 | 4.05 | 0.002 | 0.002
0 | 8.44852e-08 | -8.44852e-08 | 4 | 0.002 | 0.002
-0.05 | 6.72892e-05 | -6.72892e-05 | 3.95 | 0.002 | 0.002
-0.1 | 0.000134872 | -0.000134872 | 3.9 | 0.002 | 0.002
-0.15 | 0.000202642 | -0.000202642 | 3.85 | 0.002 | 0.002
-0.2 | 0.000270269 | -0.000270269 | 3.8 | 0.002 | 0.002
-0.25 | 0.000338292 | -0.000338292 | 3.75 | 0.002 | 0.002
-0.3 | 0.000406762 | -0.000406762 | 3.7 | 0.002 | 0.002
-0.35 | 0.000476051 | -0.000476051 | 3.65 | 0.002 | 0.002
-0.4 | 0.000545826 | -0.000545826 | 3.6 | 0.002 | 0.002
-0.45 | 0.000614981 | -0.000614981 | 3.55 | 0.002 | 0.002
-0.5 | 0.000684755 | -0.000684755 | 3.5 | 0.002 | 0.002
-0.55 | 0.000756857 | -0.000756857 | 3.45 | 0.002 | 0.002
-0.6 | 0.000828607 | -0.000828607 | 3.4 | 0.002 | 0.002
-0.65 | 0.00090097 | -0.00090097 | 3.35 | 0.002 | 0.002
-0.7 | 0.000972837 | -0.000972837 | 3.3 | 0.002 | 0.002
-0.75 | 0.00105 | -0.00105 | 3.25 | 0.002 | 0.002
-0.8 | 0.00112 | -0.00112 | 3.2 | 0.002 | 0.002
-0.85 | 0.0012 | -0.0012 | 3.15 | 0.002 | 0.002
-0.9 | 0.00127 | -0.00127 | 3.1 | 0.002 | 0.002
-0.95 | 0.00135 | -0.00135 | 3.05 | 0.002 | 0.002
-1 | 0.00143 | -0.00143 | 3 | 0.002 | 0.002
-1.05 | 0.00152 | -0.00152 | 2.95 | 0.002 | 0.002
-1.1 | 0.00161 | -0.00161 | 2.9 | 0.002 | 0.002
-1.15 | 0.00169 | -0.00169 | 2.85 | 0.002 | 0.002
-1.2 | 0.00179 | -0.00179 | 2.8 | 0.002 | 0.002
-1.25 | 0.00189 | -0.00189 | 2.75 | 0.002 | 0.002
-1.3 | 0.00199 | -0.00199 | 2.7 | 0.002 | 0.002
-1.35 | 0.00208 | -0.00208 | 2.65 | 0.002 | 0.002
-1.4 | 0.00219 | -0.00219 | 2.6 | 0.002 | 0.002
-1.45 | 0.00228 | -0.00228 | 2.55 | 0.002 | 0.002
-1.5 | 0.00238 | -0.00238 | 2.5 | 0.002 | 0.002
-1.55 | 0.00247 | -0.00247 | 2.45 | 0.002 | 0.002
-1.6 | 0.00256 | -0.00256 | 2.4 | 0.002 | 0.002
-1.65 | 0.00264 | -0.00264 | 2.35 | 0.002 | 0.002
-1.7 | 0.00269 | -0.00269 | 2.3 | 0.002 | 0.002
-1.75 | 0.00274 | -0.00274 | 2.25 | 0.002 | 0.002
-1.8 | 0.00276 | -0.00276 | 2.2 | 0.002 | 0.002
-1.85 | 0.00274 | -0.00274 | 2.15 | 0.002 | 0.002
-1.9 | 0.00186 | -0.00186 | 2.1 | 0.002 | 0.002
-1.95 | 3.23703e-05 | -3.23703e-05 | 2.05 | 0.002 | 0.002
-2 | 3.69474e-05 | -3.69474e-05 | 2 | 0.002 | 0.002
-2.05 | 3.83533e-05 | -3.83533e-05 | 1.95 | 0.00196 | 0.00196
-2.1 | 3.65479e-05 | -3.65479e-05 | 1.9 | 0.00189 | 0.00189
-2.15 | 4.94508e-05 | -4.94508e-05 | 1.85 | 0.0018 | 0.0018
-2.2 | 4.81296e-05 | -4.81296e-05 | 1.8 | 0.00172 | 0.00172
-2.25 | 5.2078e-05 | -5.2078e-05 | 1.75 | 0.00164 | 0.00164
-2.3 | 5.15393e-05 | -5.15393e-05 | 1.7 | 0.00156 | 0.00156
-2.35 | 5.75224e-05 | -5.75224e-05 | 1.65 | 0.00148 | 0.00148
-2.4 | 5.73035e-05 | -5.73035e-05 | 1.6 | 0.00141 | 0.00141
-2.45 | 6.1207e-05 | -6.1207e-05 | 1.55 | 0.00133 | 0.00133
-2.5 | 6.95518e-05 | -6.95518e-05 | 1.5 | 0.00125 | 0.00125
-2.5 | 7.00476e-05 | -7.00476e-05 | 1.45 | 0.00118 | 0.00118
-2.45 | 6.28423e-05 | -6.28423e-05 | 1.4 | 0.00111 | 0.00111
-2.4 | 5.69589e-05 | -5.69589e-05 | 1.35 | 0.00104 | 0.00104
-2.35 | 5.18394e-05 | -5.18394e-05 | 1.3 | 0.000966657 | 0.000966657
-2.3 | 4.7279e-05 | -4.7279e-05 | 1.25 | 0.000897882 | 0.000897882
-2.25 | 4.30971e-05 | -4.30971e-05 | 1.2 | 0.0008308 | 0.0008308
-2.2 | 3.93459e-05 | -3.93459e-05 | 1.15 | 0.000768866 | 0.000768866
-2.15 | 3.59038e-05 | -3.59038e-05 | 1.1 | 0.000710146 | 0.000710146
-2.1 | 3.27356e-05 | -3.27356e-05 | 1.05 | 0.000653355 | 0.000653355
-2.05 | 2.99924e-05 | -2.99924e-05 | 1 | 0.000600659 | 0.000600659
-2 | 2.73097e-05 | -2.73097e-05 | 0.95 | 0.000550746 | 0.000550746
-1.95 | 2.50242e-05 | -2.50242e-05 | 0.9 | 0.000503726 | 0.000503726
-1.9 | 2.28278e-05 | -2.28278e-05 | 0.85 | 0.000460203 | 0.000460203
-1.85 | 2.08262e-05 | -2.08262e-05 | 0.8 | 0.000418621 | 0.000418621
-1.8 | 1.90932e-05 | -1.90932e-05 | 0.75 | 0.000380142 | 0.000380142
-1.75 | 1.73252e-05 | -1.73252e-05 | 0.7 | 0.000343694 | 0.000343694
-1.7 | 1.58937e-05 | -1.58937e-05 | 0.65 | 0.000309501 | 0.000309501
-1.65 | 1.44065e-05 | -1.44065e-05 | 0.6 | 0.000277396 | 0.000277396
-1.6 | 1.31568e-05 | -1.31568e-05 | 0.55 | 0.00024719 | 0.00024719
-1.55 | 1.19384e-05 | -1.19384e-05 | 0.5 | 0.000218991 | 0.000218991
-1.5 | 1.07772e-05 | -1.07772e-05 | 0.45 | 0.00019201 | 0.00019201
-1.45 | 9.73796e-06 | -9.73796e-06 | 0.4 | 0.000166714 | 0.000166714
-1.4 | 8.84321e-06 | -8.84321e-06 | 0.35 | 0.000142583 | 0.000142583
-1.35 | 8.01746e-06 | -8.01746e-06 | 0.3 | 0.000119742 | 0.000119742
-1.3 | 7.13823e-06 | -7.13823e-06 | 0.25 | 9.79938e-05 | 9.79938e-05
-1.25 | 6.52776e-06 | -6.52776e-06 | 0.2 | 7.72327e-05 | 7.72327e-05
-1.2 | 5.7538e-06 | -5.7538e-06 | 0.15 | 5.71943e-05 | 5.71943e-05
-1.15 | 5.24694e-06 | -5.24694e-06 | 0.1 | 3.77084e-05 | 3.77084e-05
-1.1 | 4.60786e-06 | -4.60786e-06 | 0.05 | 1.8798e-05 | 1.8798e-05
-1.05 | 4.15777e-06 | -4.15777e-06 | 0 | 1.5837e-10 | 1.5837e-10
-1 | 3.6423e-06 | -3.6423e-06 | -0.05 | 1.87451e-05 | -1.87451e-05
-0.95 | 3.24877e-06 | -3.24877e-06 | -0.1 | 3.78823e-05 | -3.78823e-05
-0.9 | 2.86108e-06 | -2.86108e-06 | -0.15 | 5.72026e-05 | -5.72026e-05
-0.85 | 2.46982e-06 | -2.46982e-06 | -0.2 | 7.71726e-05 | -7.71726e-05
-0.8 | 2.23988e-06 | -2.23988e-06 | -0.25 | 9.78213e-05 | -9.78213e-05
-0.75 | 1.8433e-06 | -1.8433e-06 | -0.3 | 0.00011941 | -0.00011941
-0.7 | 1.69997e-06 | -1.69997e-06 | -0.35 | 0.000142233 | -0.000142233
-0.65 | 1.3629e-06 | -1.3629e-06 | -0.4 | 0.000166003 | -0.000166003
-0.6 | 1.24322e-06 | -1.24322e-06 | -0.45 | 0.000191219 | -0.000191219
-0.55 | 9.59116e-07 | -9.59116e-07 | -0.5 | 0.000217491 | -0.000217491
-0.5 | 9.10513e-07 | -9.10513e-07 | -0.55 | 0.000246861 | -0.000246861
-0.45 | 6.64147e-07 | -6.64147e-07 | -0.6 | 0.00027687 | -0.00027687
-0.4 | 6.17618e-07 | -6.17618e-07 | -0.65 | 0.000308197 | -0.000308197
-0.35 | 4.42981e-07 | -4.42981e-07 | -0.7 | 0.000342857 | -0.000342857
-0.3 | 3.76237e-07 | -3.76237e-07 | -0.75 | 0.000380723 | -0.000380723
-0.25 | 3.02911e-07 | -3.02911e-07 | -0.8 | 0.000416306 | -0.000416306
-0.2 | 1.68114e-07 | -1.68114e-07 | -0.85 | 0.000456831 | -0.000456831
-0.15 | 2.04372e-07 | -2.04372e-07 | -0.9 | 0.000507977 | -0.000507977
-0.1 | 7.81401e-08 | -7.81401e-08 | -0.95 | 0.000555108 | -0.000555108
-0.05 | 5.82394e-08 | -5.82394e-08 | -1 | 0.000605885 | -0.000605885
0 | 2.2321e-09 | -2.2321e-09 | -1.05 | 0.000682333 | -0.000682333
|  |  | -1.1 | 0.000765314 | -0.000765314
|  |  | -1.15 | 0.000840552 | -0.000840552
|  |  | -1.2 | 0.000941852 | -0.000941852
|  |  | -1.25 | 0.00114 | -0.00114
|  |  | -1.3 | 0.00124 | -0.00124
|  |  | -1.35 | 0.00132 | -0.00132
|  |  | -1.4 | 0.00141 | -0.00141
|  |  | -1.45 | 0.00149 | -0.00149
|  |  | -1.5 | 0.00155 | -0.00155
|  |  | -1.55 | 0.00161 | -0.00161
|  |  | -1.6 | 0.00165 | -0.00165
|  |  | -1.65 | 0.00132 | -0.00132
|  |  | -1.7 | 0.00136 | -0.00136
|  |  | -1.75 | 0.00137 | -0.00137
|  |  | -1.8 | 0.00142 | -0.00142
|  |  | -1.85 | 0.00148 | -0.00148
|  |  | -1.9 | 0.00155 | -0.00155
|  |  | -1.95 | 0.00158 | -0.00158
|  |  | -2 | 0.00159 | -0.00159
|  |  | -2.05 | 0.0016 | -0.0016
|  |  | -2.1 | 0.00165 | -0.00165
|  |  | -2.15 | 0.0015 | -0.0015
|  |  | -2.2 | 0.00104 | -0.00104
|  |  | -2.25 | 0.00108 | -0.00108
|  |  | -2.3 | 0.0011 | -0.0011
|  |  | -2.35 | 0.00111 | -0.00111
|  |  | -2.4 | 0.00105 | -0.00105
|  |  | -2.45 | 0.00107 | -0.00107
|  |  | -2.5 | 0.00116 | -0.00116
|  |  | -2.55 | 0.00125 | -0.00125
|  |  | -2.6 | 0.00133 | -0.00133
|  |  | -2.65 | 0.0014 | -0.0014
|  |  | -2.7 | 0.00148 | -0.00148
|  |  | -2.75 | 0.00153 | -0.00153
|  |  | -2.8 | 0.0016 | -0.0016
|  |  | -2.85 | 0.00166 | -0.00166
|  |  | -2.9 | 0.00172 | -0.00172
|  |  | -2.95 | 0.00176 | -0.00176
|  |  | -3 | 0.00182 | -0.00182
|  |  | -3 | 0.00178 | -0.00178
|  |  | -2.95 | 0.00165 | -0.00165
|  |  | -2.9 | 0.00153 | -0.00153
|  |  | -2.85 | 0.00143 | -0.00143
|  |  | -2.8 | 0.00133 | -0.00133
|  |  | -2.75 | 0.00123 | -0.00123
|  |  | -2.7 | 0.00113 | -0.00113
|  |  | -2.65 | 0.00105 | -0.00105
|  |  | -2.6 | 0.000965802 | -0.000965802
|  |  | -2.55 | 0.000885326 | -0.000885326
|  |  | -2.5 | 0.000811846 | -0.000811846
|  |  | -2.45 | 0.000744325 | -0.000744325
|  |  | -2.4 | 0.00068124 | -0.00068124
|  |  | -2.35 | 0.000621904 | -0.000621904
|  |  | -2.3 | 0.000566858 | -0.000566858
|  |  | -2.25 | 0.000515196 | -0.000515196
|  |  | -2.2 | 0.000468224 | -0.000468224
|  |  | -2.15 | 0.000425272 | -0.000425272
|  |  | -2.1 | 0.000384376 | -0.000384376
|  |  | -2.05 | 0.000349086 | -0.000349086
|  |  | -2 | 0.000317067 | -0.000317067
|  |  | -1.95 | 0.000286396 | -0.000286396
|  |  | -1.9 | 0.000258742 | -0.000258742
|  |  | -1.85 | 0.000232757 | -0.000232757
|  |  | -1.8 | 0.000210382 | -0.000210382
|  |  | -1.75 | 0.000189231 | -0.000189231
|  |  | -1.7 | 0.000170601 | -0.000170601
|  |  | -1.65 | 0.000153293 | -0.000153293
|  |  | -1.6 | 0.000137816 | -0.000137816
|  |  | -1.55 | 0.000124146 | -0.000124146
|  |  | -1.5 | 0.000111385 | -0.000111385
|  |  | -1.45 | 0.000100177 | -0.000100177
|  |  | -1.4 | 8.90752e-05 | -8.90752e-05
|  |  | -1.35 | 7.95864e-05 | -7.95864e-05
|  |  | -1.3 | 7.07742e-05 | -7.07742e-05
|  |  | -1.25 | 6.27496e-05 | -6.27496e-05
|  |  | -1.2 | 5.52446e-05 | -5.52446e-05
|  |  | -1.15 | 4.84164e-05 | -4.84164e-05
|  |  | -1.1 | 4.19516e-05 | -4.19516e-05
|  |  | -1.05 | 3.62653e-05 | -3.62653e-05
|  |  | -1 | 3.07146e-05 | -3.07146e-05
|  |  | -0.95 | 2.63005e-05 | -2.63005e-05
|  |  | -0.9 | 2.25707e-05 | -2.25707e-05
|  |  | -0.85 | 1.90768e-05 | -1.90768e-05
|  |  | -0.8 | 1.61065e-05 | -1.61065e-05
|  |  | -0.75 | 1.35089e-05 | -1.35089e-05
|  |  | -0.7 | 1.11465e-05 | -1.11465e-05
|  |  | -0.65 | 9.28819e-06 | -9.28819e-06
|  |  | -0.6 | 7.6332e-06 | -7.6332e-06
|  |  | -0.55 | 6.26621e-06 | -6.26621e-06
|  |  | -0.5 | 4.97496e-06 | -4.97496e-06
|  |  | -0.45 | 3.48051e-06 | -3.48051e-06
|  |  | -0.4 | 2.62206e-06 | -2.62206e-06
|  |  | -0.35 | 2.13169e-06 | -2.13169e-06
|  |  | -0.3 | 1.57947e-06 | -1.57947e-06
|  |  | -0.25 | 1.20656e-06 | -1.20656e-06
|  |  | -0.2 | 8.26467e-07 | -8.26467e-07
|  |  | -0.15 | 6.46523e-07 | -6.46523e-07
|  |  | -0.1 | 1.82968e-07 | -1.82968e-07
|  |  | -0.05 | 6.21445e-08 | -6.21445e-08
|  |  | 0 | 2.0016e-09 | -2.0016e-09

## variability
sub variability modes
v | m1 | m2 | m3 | m4 | m5 | v | m1 | m2 | m3 | m4 | m5 | v | m1 | m2 | m3 | m4 | m5 | m6 | m7 | m8 | m9 | 10
0 | -1.72375e-09 | -3.84164e-10 | -4.19617e-11 | -1.43907e-09 | -3.31926e-10 | 0 | -1.14048e-10 | -3.11315e-10 | -2.53379e-10 | -7.46202e-10 | -7.81417e-10 | 0 | -1.42002e-10 | -6.7513e-10 | -3.26973e-09 | -3.36015e-10 | 1.31774e-10 | -1.89388e-10 | -1.55052e-09 | -5.58257e-10 | -4.3664e-10 | -1.60217e-11
0.05 | 7.78713e-07 | 9.16803e-07 | 7.24281e-07 | 7.07309e-07 | 8.29363e-07 | 0.05 | 8.6997e-08 | 1.1136e-07 | 8.86183e-08 | 8.33212e-08 | 6.36995e-08 | 0.05 | 7.71432e-08 | 9.99273e-08 | 6.46187e-08 | 7.68861e-08 | 2.33644e-07 | 8.04869e-08 | 2.38873e-07 | 1.62784e-07 | 4.25803e-07 | 9.02521e-08
0.1 | 1.46335e-06 | 1.79129e-06 | 1.44781e-06 | 1.37396e-06 | 1.6489e-06 | 0.1 | 2.03594e-07 | 2.21068e-07 | 2.11178e-07 | 1.89787e-07 | 1.44021e-07 | 0.1 | 2.34241e-07 | 2.7927e-07 | 2.03827e-07 | 2.62518e-07 | 4.69861e-07 | 2.79886e-07 | 4.65441e-07 | 3.39976e-07 | 8.28799e-07 | 2.76634e-07
0.15 | 2.32408e-06 | 2.78814e-06 | 2.286e-06 | 2.15293e-06 | 2.68873e-06 | 0.15 | 3.22639e-07 | 3.47516e-07 | 3.35143e-07 | 3.08501e-07 | 2.27454e-07 | 0.15 | 3.98938e-07 | 4.67027e-07 | 3.61107e-07 | 3.95998e-07 | 8.00045e-07 | 4.36389e-07 | 7.22759e-07 | 6.34472e-07 | 1.36804e-06 | 4.25507e-07
0.2 | 3.263e-06 | 3.93957e-06 | 3.19852e-06 | 3.05081e-06 | 3.96322e-06 | 0.2 | 4.74456e-07 | 4.75099e-07 | 4.94558e-07 | 4.54238e-07 | 3.48566e-07 | 0.2 | 6.64069e-07 | 7.42776e-07 | 6.0643e-07 | 6.79143e-07 | 1.17647e-06 | 7.62589e-07 | 1.0965e-06 | 9.98686e-07 | 1.96478e-06 | 7.12668e-07
0.25 | 4.25619e-06 | 5.2103e-06 | 4.41909e-06 | 4.02746e-06 | 5.37638e-06 | 0.25 | 6.58597e-07 | 6.42709e-07 | 6.6975e-07 | 6.29169e-07 | 4.80252e-07 | 0.25 | 1.05692e-06 | 1.14922e-06 | 9.83555e-07 | 9.62795e-07 | 1.6348e-06 | 1.08686e-06 | 1.56565e-06 | 1.52948e-06 | 2.77948e-06 | 1.12202e-06
0.3 | 5.36177e-06 | 6.3918e-06 | 5.6238e-06 | 5.08359e-06 | 7.07132e-06 | 0.3 | 8.60327e-07 | 8.56147e-07 | 9.09289e-07 | 8.44137e-07 | 6.31323e-07 | 0.3 | 1.56646e-06 | 1.66423e-06 | 1.48e-06 | 1.46823e-06 | 2.24514e-06 | 1.60173e-06 | 2.18789e-06 | 2.26422e-06 | 3.58197e-06 | 1.67088e-06
0.35 | 6.51284e-06 | 7.90467e-06 | 6.83465e-06 | 6.31995e-06 | 9.06636e-06 | 0.35 | 1.10679e-06 | 1.10005e-06 | 1.15389e-06 | 1.08588e-06 | 8.27253e-07 | 0.35 | 2.26694e-06 | 2.39154e-06 | 2.19794e-06 | 2.03113e-06 | 3.03657e-06 | 2.26739e-06 | 2.88766e-06 | 3.17407e-06 | 4.66695e-06 | 2.29346e-06
0.4 | 7.83138e-06 | 9.33196e-06 | 8.26075e-06 | 7.47301e-06 | 1.11759e-05 | 0.4 | 1.37051e-06 | 1.3724e-06 | 1.4184e-06 | 1.33783e-06 | 1.03631e-06 | 0.4 | 3.15536e-06 | 3.21619e-06 | 3.04615e-06 | 2.8105e-06 | 4.0338e-06 | 2.95811e-06 | 3.87786e-06 | 4.17009e-06 | 5.92403e-06 | 3.13683e-06
0.45 | 9.3562e-06 | 1.09604e-05 | 9.69569e-06 | 8.81778e-06 | 1.36127e-05 | 0.45 | 1.70393e-06 | 1.61348e-06 | 1.76108e-06 | 1.63485e-06 | 1.26401e-06 | 0.45 | 4.23631e-06 | 4.22384e-06 | 4.05955e-06 | 3.74196e-06 | 4.71768e-06 | 3.9324e-06 | 5.18471e-06 | 5.57495e-06 | 7.26665e-06 | 4.26787e-06
0.5 | 1.08281e-05 | 1.24526e-05 | 1.12412e-05 | 1.01438e-05 | 1.60745e-05 | 0.5 | 2.12353e-06 | 1.96893e-06 | 2.04903e-06 | 1.90261e-06 | 1.55024e-06 | 0.5 | 5.47029e-06 | 5.42792e-06 | 5.21694e-06 | 4.86517e-06 | 5.78369e-06 | 5.5883e-06 | 6.98872e-06 | 6.89216e-06 | 9.12054e-06 | 5.34238e-06
0.55 | 1.24946e-05 | 1.4032e-05 | 1.32372e-05 | 1.16692e-05 | 1.79687e-05 | 0.55 | 2.52725e-06 | 2.40159e-06 | 2.48922e-06 | 2.24523e-06 | 1.84918e-06 | 0.55 | 6.89711e-06 | 6.73173e-06 | 6.50548e-06 | 6.17446e-06 | 7.26701e-06 | 6.95016e-06 | 8.83318e-06 | 8.47371e-06 | 1.25109e-05 | 6.74191e-06
0.6 | 1.43242e-05 | 1.58044e-05 | 1.51032e-05 | 1.32345e-05 | 2.03832e-05 | 0.6 | 2.98273e-06 | 2.7322e-06 | 2.90873e-06 | 2.59361e-06 | 2.20503e-06 | 0.6 | 8.51378e-06 | 8.29771e-06 | 8.06697e-06 | 7.98783e-06 | 9.07421e-06 | 8.48814e-06 | 1.057e-05 | 1.02497e-05 | 1.44389e-05 | 8.34527e-06
0.65 | 1.61049e-05 | 1.79579e-05 | 1.6995e-05 | 1.49029e-05 | 2.28004e-05 | 0.65 | 3.50181e-06 | 3.12127e-06 | 3.30643e-06 | 3.02724e-06 | 2.59467e-06 | 0.65 | 1.02695e-05 | 9.95413e-06 | 9.78442e-06 | 9.48151e-06 | 1.09356e-05 | 1.01933e-05 | 1.30293e-05 | 1.24043e-05 | 1.67178e-05 | 1.06918e-05
0.7 | 1.82669e-05 | 2.04939e-05 | 1.924e-05 | 1.66647e-05 | 2.53566e-05 | 0.7 | 3.93494e-06 | 3.61926e-06 | 3.70793e-06 | 3.38885e-06 | 3.01485e-06 | 0.7 | 1.23002e-05 | 1.1845e-05 | 1.17528e-05 | 1.11509e-05 | 1.29334e-05 | 1.26402e-05 | 1.5308e-05 | 1.45605e-05 | 1.88766e-05 | 1.28189e-05
0.75 | 2.08331e-05 | 2.34992e-05 | 2.13696e-05 | 1.82547e-05 | 2.79977e-05 | 0.75 | 4.54995e-06 | 4.26635e-06 | 4.09502e-06 | 3.56874e-06 | 3.35095e-06 | 0.75 | 1.42742e-05 | 1.41304e-05 | 1.40193e-05 | 1.32356e-05 | 1.57058e-05 | 1.41582e-05 | 1.828e-05 | 1.78652e-05 | 2.18805e-05 | 1.50639e-05
0.8 | 2.33881e-05 | 2.62141e-05 | 2.31579e-05 | 2.09488e-05 | 3.1387e-05 | 0.8 | 5.29828e-06 | 4.93981e-06 | 4.68921e-06 | 3.9403e-06 | 3.81417e-06 | 0.8 | 1.66682e-05 | 1.64977e-05 | 1.64081e-05 | 1.55665e-05 | 1.81148e-05 | 1.56147e-05 | 2.0965e-05 | 2.09364e-05 | 2.44192e-05 | 1.84065e-05
0.85 | 2.61702e-05 | 2.85699e-05 | 2.49032e-05 | 2.37314e-05 | 3.49808e-05 | 0.85 | 6.66846e-06 | 5.7311e-06 | 5.51938e-06 | 4.49521e-06 | 4.42079e-06 | 0.85 | 1.93522e-05 | 1.92012e-05 | 1.93107e-05 | 1.90654e-05 | 2.17906e-05 | 1.86356e-05 | 2.33649e-05 | 2.38544e-05 | 2.86673e-05 | 2.16565e-05
0.9 | 2.90362e-05 | 3.24075e-05 | 2.82837e-05 | 2.5908e-05 | 3.66004e-05 | 0.9 | 7.17264e-06 | 6.17182e-06 | 6.04032e-06 | 5.11429e-06 | 4.82925e-06 | 0.9 | 2.24192e-05 | 2.21185e-05 | 2.21676e-05 | 2.21552e-05 | 2.34159e-05 | 2.03543e-05 | 2.67395e-05 | 2.77396e-05 | 3.28785e-05 | 2.40579e-05
0.95 | 3.45028e-05 | 3.32581e-05 | 3.14869e-05 | 2.81912e-05 | 3.93605e-05 | 0.95 | 0.000499975 | 6.90494e-06 | 6.63517e-06 | 5.63947e-06 | 5.57838e-06 | 0.95 | 2.54612e-05 | 2.55707e-05 | 2.54161e-05 | 2.46022e-05 | 2.77784e-05 | 2.39148e-05 | 3.08498e-05 | 3.18089e-05 | 3.93066e-05 | 2.701e-05
1 | 3.66863e-05 | 3.68057e-05 | 3.48201e-05 | 3.12771e-05 | 4.29441e-05 | 1 | 0.000499973 | 7.77185e-06 | 9.04531e-06 | 6.16081e-06 | 6.5031e-06 | 1 | 2.88813e-05 | 2.92843e-05 | 2.87448e-05 | 2.87081e-05 | 3.14678e-05 | 2.73074e-05 | 3.24063e-05 | 3.35906e-05 | 4.10952e-05 | 3.07401e-05
1.05 | 3.9093e-05 | 3.92052e-05 | 3.71479e-05 | 3.4295e-05 | 4.31278e-05 | 1.05 | 0.000499975 | 8.60449e-06 | 0.000499994 | 7.21631e-06 | 7.18086e-06 | 1.05 | 3.30199e-05 | 3.28865e-05 | 3.22239e-05 | 3.30217e-05 | 0.000999898 | 3.14208e-05 | 3.51106e-05 | 3.80747e-05 | 4.81919e-05 | 3.44526e-05
1.1 | 4.25109e-05 | 4.37578e-05 | 3.92887e-05 | 3.86857e-05 | 4.38958e-05 | 1.1 | 0.000499976 | 0.000499992 | 0.000499987 | 8.12052e-06 | 8.60373e-06 | 1.1 | 6.73781e-05 | 3.77057e-05 | 3.68076e-05 | 0.000999929 | 0.000999858 | 3.5327e-05 | 3.83341e-05 | 4.02853e-05 | 5.46316e-05 | 3.80173e-05
1.15 | 4.58069e-05 | 4.63699e-05 | 4.29305e-05 | 3.98343e-05 | 4.32579e-05 | 1.15 | 0.000499974 | 0.00049999 | 0.000500003 | 8.98844e-06 | 1.15113e-05 | 1.15 | 0.000999811 | 0.000999802 | 4.11593e-05 | 0.000999848 | 0.000999901 | 4.1292e-05 | 4.5631e-05 | 4.597e-05 | 6.57669e-05 | 4.28164e-05
1.2 | 5.11189e-05 | 4.8462e-05 | 4.65621e-05 | 4.4286e-05 | 4.8305e-05 | 1.2 | 0.000499974 | 0.000499989 | 0.000499987 | 1.23021e-05 | 1.31831e-05 | 1.2 | 0.000999906 | 0.00099986 | 4.58886e-05 | 0.000999897 | 0.000999932 | 4.58599e-05 | 5.35786e-05 | 5.18614e-05 | 6.54534e-05 | 4.79499e-05
1.25 | 5.28542e-05 | 5.19459e-05 | 4.9375e-05 | 5.31752e-05 | 5.05069e-05 | 1.25 | 0.000499975 | 0.000499989 | 0.000499989 | 1.31229e-05 | 2.14549e-05 | 1.25 | 0.000999889 | 0.000999663 | 5.03802e-05 | 0.000999789 | 0.00099975 | 0.001 | 7.67912e-05 | 5.8356e-05 | 6.98886e-05 | 0.001
1.3 | 5.60853e-05 | 5.6353e-05 | 5.21911e-05 | 5.53933e-05 | 4.81877e-05 | 1.3 | 0.000499975 | 0.000499988 | 0.000499987 | 1.54913e-05 | 1.12593e-05 | 1.3 | 0.000999943 | 0.000999913 | 5.57913e-05 | 0.000999865 | 0.000999898 | 0.000999882 | 0.000999862 | 6.3092e-05 | 7.60076e-05 | 0.000999875
1.35 | 6.01704e-05 | 5.94064e-05 | 4.99495e-05 | 6.02398e-05 | 5.06658e-05 | 1.35 | 0.000499974 | 0.000499989 | 0.000499988 | 2.33433e-05 | 1.31415e-05 | 1.35 | 0.000999827 | 0.0009999 | 6.21374e-05 | 0.000999639 | 0.000999813 | 0.0009999 | 0.000999923 | 6.96939e-05 | 7.54243e-05 | 0.0009999
1.4 | 6.40073e-05 | 6.2638e-05 | 5.32691e-05 | 6.24767e-05 | 5.13548e-05 | 1.4 | 0.000499974 | 0.000499988 | 0.000499987 | 0.000500006 | 1.39719e-05 | 1.4 | 0.000999701 | 0.000999868 | 0.00099988 | 0.000999799 | 0.000999898 | 0.00099985 | 0.000999844 | 7.57236e-05 | 8.16091e-05 | 0.000999914
1.45 | 6.95254e-05 | 6.78117e-05 | 5.4278e-05 | 6.8486e-05 | 5.39048e-05 | 1.45 | 0.000499975 | 0.000499988 | 0.000499988 | 0.000500006 | 1.48792e-05 | 1.45 | 0.000999838 | 0.000999936 | 0.00099998 | 0.000999936 | 0.000999848 | 0.000999864 | 0.000999739 | 8.28787e-05 | 8.69087e-05 | 0.000999768
1.5 | 7.65328e-05 | 6.7931e-05 | 5.62744e-05 | 7.20764e-05 | 5.6537e-05 | 1.5 | 0.000499974 | 0.000499988 | 0.000499987 | 0.000500005 | 5.97747e-05 | 1.5 | 0.000999626 | 0.000999836 | 0.000999817 | 0.000999923 | 0.000999898 | 0.000999904 | 0.000999825 | 9.02205e-05 | 9.43455e-05 | 0.000999926
1.55 | 7.94849e-05 | 7.07497e-05 | 6.09376e-05 | 7.30786e-05 | 5.92226e-05 | 1.55 | 0.000499976 | 0.000499987 | 0.000499989 | 0.000500005 | 0.000499975 | 1.55 | 0.000999825 | 0.000999846 | 0.000999911 | 0.000999944 | 0.000999911 | 0.000999901 | 0.00099966 | 9.512e-05 | 9.99962e-05 | 0.000999788
1.6 | 7.90058e-05 | 0.000999732 | 6.2802e-05 | 8.67266e-05 | 7.83958e-05 | 1.6 | 0.000499977 | 0.000499988 | 0.000499988 | 0.000500004 | 0.000499974 | 1.6 | 0.000999925 | 0.000999818 | 0.000999825 | 0.000999868 | 0.000999638 | 0.000999964 | 0.000999804 | 0.000100887 | 0.000521326 | 0.000999966
1.65 | 9.08235e-05 | 0.001 | 6.42915e-05 | 8.64709e-05 | 7.7209e-05 | 1.65 | 0.000499976 | 0.000499988 | 0.000499988 | 0.000500005 | 0.000499972 | 1.65 | 0.000999917 | 0.000999904 | 0.000999968 | 0.000999875 | 0.000999855 | 0.000999873 | 0.000999876 | 0.00010771 | 0.000999792 | 0.000999911
1.7 | 0.001 | 0.001 | 6.2967e-05 | 0.000848845 | 7.08869e-05 | 1.7 | 0.000499975 | 0.000499988 | 0.000499987 | 0.000500004 | 0.000499972 | 1.7 | 0.000999907 | 0.000999961 | 0.000999887 | 0.000999839 | 0.000999854 | 0.000999984 | 0.000999843 | 0.000114195 | 0.00099993 | 0.0009998
1.75 | 0.001 | 0.001 | 6.76943e-05 | 0.001 | 7.14698e-05 | 1.75 | 0.000499976 | 0.000499988 | 0.000499987 | 0.000500005 | 0.000499973 | 1.75 | 0.0009999 | 0.00099972 | 0.000999752 | 0.000999846 | 0.000999832 | 0.000999829 | 0.000999879 | 0.000999914 | 0.000999869 | 0.000999839
1.8 | 0.000999956 | 0.000999918 | 7.06023e-05 | 0.00099996 | 0.000123395 | 1.8 | 0.000499975 | 0.000499989 | 0.000499987 | 0.000500005 | 0.000499974 | 1.8 | 0.000999868 | 0.000999888 | 0.000999846 | 0.000999911 | 0.000999926 | 0.000999991 | 0.000999807 | 0.000999907 | 0.000999944 | 0.000999914
1.85 | 0.001 | 0.000999825 | 6.84404e-05 | 0.0009997 | 0.001 | 1.85 | 0.000499975 | 0.000499989 | 0.000499988 | 0.000500004 | 0.000499972 | 1.85 | 0.000999627 | 0.000999798 | 0.0009997 | 0.000999905 | 0.000999703 | 0.000999862 | 0.00099982 | 0.000999804 | 0.000999882 | 0.000999955
1.9 | 0.00099996 | 0.000999949 | 0.001 | 0.001 | 0.000999988 | 1.9 | 0.000499975 | 0.000499988 | 0.000499989 | 0.000500005 | 0.000499974 | 1.9 | 0.000999913 | 0.000999914 | 0.000999889 | 0.000999883 | 0.000999897 | 0.001 | 0.000999614 | 0.000999914 | 0.00099993 | 0.000999814
1.95 | 0.001 | 0.001 | 0.001 | 0.000999925 | 0.001 | 1.95 | 0.000499976 | 0.00049999 | 0.000499988 | 0.000500004 | 0.000499974 | 1.95 | 0.0009999 | 0.000999968 | 0.000999941 | 0.000999879 | 0.000999557 | 0.001 | 0.000999789 | 0.000999745 | 0.001 | 0.000999922
2 | 0.001 | 0.000999882 | 0.000999893 | 0.001 | 0.001 | 2 | 0.000499974 | 0.000499988 | 0.000499988 | 0.000500005 | 0.000499974 | 2 | 0.000999968 | 0.000999935 | 0.000999911 | 0.000999771 | 0.000999875 | 0.000999789 | 0.000999879 | 0.000999923 | 0.000999792 | 0.000999835
2.05 | 0.001 | 0.001 | 0.001 | 0.001 | 0.001 | 2 | 0.000499976 | 0.000499989 | 0.000499989 | 0.000500004 | 0.000499974 | 2.05 | 0.000999929 | 0.000999978 | 0.000999879 | 0.001 | 0.000999829 | 0.000999955 | 0.000999868 | 0.000999958 | 0.000999901 | 0.000999933
2.1 | 0.001 | 0.001 | 0.001 | 0.001 | 0.001 | 1.95 | 0.000499976 | 0.00049999 | 0.000499988 | 0.000500005 | 0.000499974 | 2.1 | 0.000999928 | 0.000999799 | 0.000999851 | 0.000999912 | 0.000999858 | 0.000999631 | 0.00099985 | 0.000999897 | 0.000999771 | 0.000999957
2.15 | 0.000999807 | 0.001 | 0.001 | 0.001 | 0.001 | 1.9 | 0.000499976 | 0.00049999 | 0.000499989 | 0.000500004 | 0.000499973 | 2.15 | 0.000999978 | 0.000999879 | 0.000999898 | 0.000999745 | 0.000999933 | 0.00099988 | 0.000999887 | 0.000999998 | 0.000999939 | 0.000999759
2.2 | 0.001 | 0.000999995 | 0.001 | 0.001 | 0.001 | 1.85 | 0.000499976 | 0.000499989 | 0.000499988 | 0.000500005 | 0.000499972 | 2.2 | 0.000999745 | 0.00099968 | 0.000999741 | 0.000999889 | 0.000999731 | 0.000999807 | 0.00099982 | 0.000999901 | 0.00099993 | 0.000999984
2.25 | 0.000999988 | 0.001 | 0.001 | 0.001 | 0.001 | 1.8 | 0.000499977 | 0.000499989 | 0.000499989 | 0.000500006 | 0.000499973 | 2.2 | 0.000999938 | 0.0009999 | 0.000999898 | 0.000999782 | 0.000999876 | 0.000999893 | 0.000999759 | 0.000999894 | 0.000999844 | 0.000999714
2.3 | 0.001 | 0.000999985 | 0.001 | 0.001 | 0.001 | 1.75 | 0.000499977 | 0.00049999 | 0.000499987 | 0.000500005 | 0.000499974 | 2.2 | 0.000999798 | 0.000999904 | 0.00099993 | 0.000999926 | 0.000999596 | 0.000999954 | 0.000999947 | 0.000999912 | 0.000999868 | 0.000999904
2.35 | 0.001 | 0.001 | 0.001 | 0.001 | 0.001 | 1.7 | 0.000499977 | 0.000499989 | 0.000499988 | 0.000500004 | 0.000499973 | 2.15 | 0.000999945 | 0.000999881 | 0.000999975 | 0.000999919 | 0.0009999 | 0.00099972 | 0.000999839 | 0.000999851 | 0.000999943 | 0.000999901
2.4 | 0.000999918 | 0.001 | 0.001 | 0.000999929 | 0.001 | 1.65 | 0.000499975 | 0.000499989 | 0.000499988 | 0.000500005 | 0.000499973 | 2.1 | 0.000999957 | 0.000999914 | 0.000999833 | 0.000999724 | 0.000999898 | 0.00099993 | 0.000999933 | 0.000999879 | 0.000999862 | 0.000999916
2.4 | 0.001 | 0.000999807 | 0.000999974 | 0.000999732 | 0.000999886 | 1.6 | 0.000499975 | 0.00049999 | 0.000499989 | 0.000500005 | 0.000499973 | 2.05 | 0.000999967 | 0.000999867 | 0.00099985 | 0.000999802 | 0.000999937 | 0.000999588 | 0.000999813 | 0.000999976 | 0.000999962 | 0.000999865
2.35 | 0.001 | 0.001 | 0.001 | 0.001 | 0.001 | 1.55 | 0.000499976 | 0.000499991 | 0.000499988 | 0.000500004 | 0.000499973 | 2 | 0.000999945 | 0.000999947 | 0.000999836 | 0.000999839 | 0.000999889 | 0.00099983 | 0.000999857 | 0.000999876 | 0.000999724 | 0.000999813
2.3 | 0.000999771 | 0.00099997 | 0.000999981 | 0.001 | 0.001 | 1.5 | 0.000499975 | 0.000499989 | 0.000499987 | 0.000500005 | 0.000499974 | 1.95 | 0.000999723 | 0.000999856 | 0.000999879 | 0.000999802 | 0.000999873 | 0.000999905 | 0.000999829 | 0.000999966 | 0.000999912 | 0.000999969
2.25 | 0.001 | 0.001 | 0.001 | 0.001 | 0.000999988 | 1.45 | 0.000499976 | 0.00049999 | 0.000499987 | 0.000500004 | 0.000499973 | 1.9 | 0.000999899 | 0.000999911 | 0.000999984 | 0.000999825 | 0.000999868 | 0.000999894 | 0.000999923 | 0.000999976 | 0.001 | 0.000999649
2.2 | 0.000999882 | 0.001 | 0.001 | 0.001 | 0.001 | 1.4 | 0.000499977 | 0.00049999 | 0.000499989 | 0.000500006 | 0.000499973 | 1.85 | 0.000999634 | 0.00099986 | 0.000999781 | 0.000999918 | 0.000999793 | 0.000999833 | 0.000999904 | 0.00099998 | 0.001 | 0.000999916
2.15 | 0.001 | 0.001 | 0.000999907 | 0.000999925 | 0.001 | 1.35 | 0.000499976 | 0.00049999 | 0.000499988 | 0.000500006 | 0.000499973 | 1.8 | 0.000999932 | 0.000999902 | 0.000999943 | 0.000999897 | 0.000999941 | 0.000999891 | 0.000999725 | 0.000999836 | 0.00099995 | 0.000999933
2.1 | 0.000999988 | 0.001 | 0.001 | 0.000999995 | 0.001 | 1.3 | 0.000499976 | 0.000499989 | 0.000499987 | 0.000500005 | 0.000499973 | 1.75 | 0.000999993 | 0.000999924 | 0.000999843 | 0.00099972 | 0.000999774 | 0.000999898 | 0.000999911 | 0.000999922 | 0.001 | 0.000999929
2.05 | 0.000999721 | 0.001 | 0.001 | 0.000999907 | 0.001 | 1.25 | 0.000499978 | 0.000499989 | 0.000499988 | 0.000500005 | 0.000499974 | 1.7 | 0.000999907 | 0.000999861 | 0.000999968 | 0.000999806 | 0.000999954 | 0.000999774 | 0.0009998 | 0.000999904 | 0.001 | 0.000999904
2 | 0.001 | 0.000999925 | 0.001 | 0.001 | 0.001 | 1.2 | 0.000499976 | 0.000499989 | 0.000499987 | 0.000500006 | 0.000499974 | 1.65 | 0.000999902 | 0.000999824 | 0.000999781 | 0.000999739 | 0.000999792 | 0.000999951 | 0.000999901 | 0.000999908 | 0.000999873 | 0.000999869
1.95 | 0.001 | 0.001 | 0.001 | 0.001 | 0.000999872 | 1.15 | 0.000499976 | 0.000499987 | 0.000499987 | 0.000500005 | 0.000499974 | 1.6 | 0.000999872 | 0.000999989 | 0.0009999 | 0.000999851 | 0.000999901 | 0.000999813 | 0.000999936 | 0.000999832 | 0.000999923 | 0.000999905
1.9 | 0.001 | 0.001 | 0.001 | 0.001 | 0.001 | 1.1 | 0.000499976 | 0.000499989 | 0.000499988 | 0.000500005 | 0.000499974 | 1.55 | 0.000999868 | 0.000999929 | 0.000999889 | 0.000999925 | 0.000999814 | 0.000999883 | 0.000999941 | 0.000999998 | 0.000999997 | 0.000999784
1.85 | 0.001 | 0.001 | 0.001 | 0.001 | 0.00099985 | 1.05 | 0.000499977 | 0.000499988 | 0.000499987 | 0.000500005 | 0.000499972 | 1.5 | 0.000999683 | 0.000999818 | 0.0009997 | 0.000999975 | 0.000999914 | 0.000999823 | 0.000999901 | 0.000999898 | 0.000999889 | 0.000999962
1.8 | 0.001 | 0.001 | 0.001 | 0.001 | 0.001 | 1 | 0.000499974 | 0.000499987 | 0.000499984 | 0.000500004 | 0.00049997 | 1.45 | 0.000999863 | 0.000999963 | 0.000999851 | 0.000999887 | 0.000999932 | 0.000999873 | 0.000999832 | 0.001 | 0.001 | 0.000999842
1.75 | 0.001 | 0.000999821 | 0.001 | 0.001 | 0.001 | 0.95 | 0.000499974 | 0.000499987 | 0.000499983 | 0.000500005 | 0.000499972 | 1.4 | 0.000999904 | 0.001 | 0.000999699 | 0.000999771 | 0.000999652 | 0.000999796 | 0.000999914 | 0.000999975 | 0.000999875 | 0.000999972
1.7 | 0.001 | 0.001 | 0.001 | 0.001 | 0.001 | 0.9 | 0.000499975 | 0.000499986 | 0.000499985 | 0.000500005 | 0.000499972 | 1.35 | 0.000999928 | 0.000999968 | 0.000999944 | 0.000999862 | 0.000999937 | 0.000999936 | 0.000999739 | 0.000999889 | 0.00099995 | 0.000999865
1.65 | 0.000999632 | 0.000999967 | 0.001 | 0.000980781 | 0.001 | 0.85 | 0.000499976 | 0.000499987 | 0.000499983 | 0.000500004 | 0.000499972 | 1.3 | 0.000999885 | 0.000999751 | 0.000999876 | 0.000999631 | 0.000999691 | 0.000999887 | 0.000999891 | 0.000999882 | 0.000999925 | 0.000999948
1.6 | 0.001 | 0.00099996 | 0.000999839 | 0.000913958 | 0.00094824 | 0.8 | 0.000499974 | 0.000499985 | 0.000499985 | 0.000500004 | 0.000499971 | 1.25 | 0.000999917 | 0.000999968 | 0.000999937 | 0.00099988 | 0.0009999 | 0.00099956 | 0.000999638 | 0.001 | 0.001 | 0.000999897
1.55 | 0.000999956 | 0.001 | 0.000950469 | 0.000847119 | 0.00088231 | 0.75 | 0.000499975 | 0.000499986 | 0.000499986 | 0.000500004 | 0.000499971 | 1.2 | 0.000999861 | 0.000999645 | 0.00099993 | 0.000999936 | 0.000999889 | 0.000999886 | 0.000999872 | 0.000999964 | 0.001 | 0.000999947
1.5 | 0.00099996 | 0.000999875 | 0.000880206 | 0.000781643 | 0.000816141 | 0.7 | 0.000499975 | 0.000499985 | 0.000499984 | 0.000500003 | 0.000499972 | 1.15 | 0.000999914 | 0.0009999 | 0.000999802 | 0.000999882 | 0.000999908 | 0.000999702 | 0.000999837 | 0.00099972 | 0.000999759 | 0.000999994
1.45 | 0.000999956 | 0.001 | 0.000810395 | 0.000719608 | 0.000752837 | 0.65 | 0.000499975 | 0.000499986 | 0.000499987 | 0.000500004 | 0.000499972 | 1.1 | 0.000999938 | 0.00099991 | 0.000999897 | 0.000999893 | 0.000999943 | 0.00099984 | 0.00095955 | 0.000929392 | 0.000934183 | 0.000967851
1.4 | 0.000999843 | 0.000999942 | 0.000743772 | 0.000658456 | 0.000691869 | 0.6 | 0.000499973 | 0.000499984 | 0.000499985 | 0.000500003 | 0.000499971 | 1.05 | 0.000999688 | 0.000999957 | 0.000999898 | 0.00099983 | 0.000999771 | 0.000999818 | 0.000887066 | 0.000856644 | 0.000863847 | 0.000896614
1.35 | 0.001 | 0.001 | 0.000679986 | 0.000600403 | 0.000631921 | 0.55 | 0.000499973 | 0.000499984 | 0.000499985 | 0.000500004 | 0.00049997 | 1 | 0.000999906 | 0.000930092 | 0.000976314 | 0.000998006 | 0.000999907 | 0.000999891 | 0.000817634 | 0.000788034 | 0.000797803 | 0.000831623
1.3 | 0.000999953 | 0.000999707 | 0.000617472 | 0.000543888 | 0.00057386 | 0.5 | 0.000474969 | 0.000499984 | 0.00048692 | 0.000500004 | 0.00049997 | 0.95 | 0.000999824 | 0.000849008 | 0.000894887 | 0.000912817 | 0.000920181 | 0.000971627 | 0.000750534 | 0.000718527 | 0.000730518 | 0.00076447
1.25 | 0.001 | 0.001 | 0.000558666 | 0.000490987 | 0.000518848 | 0.45 | 0.000430781 | 0.000450227 | 0.000437526 | 0.000500003 | 0.000499972 | 0.9 | 0.000941538 | 0.000770937 | 0.000815793 | 0.000827648 | 0.000835948 | 0.000892323 | 0.000682935 | 0.000649326 | 0.000662494 | 0.000695742
1.2 | 0.001 | 0.001 | 0.000502494 | 0.000440731 | 0.000466254 | 0.4 | 0.000386059 | 0.000395803 | 0.00038697 | 0.000500004 | 0.000499972 | 0.85 | 0.000863827 | 0.000693194 | 0.000736611 | 0.000744667 | 0.000755161 | 0.000811883 | 0.000614188 | 0.000580638 | 0.000595019 | 0.000626874
1.15 | 0.001 | 0.001 | 0.000449552 | 0.000394097 | 0.000416957 | 0.35 | 0.000340029 | 0.000342824 | 0.000337929 | 0.000500003 | 0.00049997 | 0.8 | 0.000785625 | 0.000616038 | 0.00065929 | 0.00066655 | 0.000676217 | 0.00073252 | 0.000547603 | 0.000513349 | 0.000527576 | 0.000557399
1.1 | 0.001 | 0.000999925 | 0.000400288 | 0.000350858 | 0.000370986 | 0.3 | 0.000292448 | 0.000290044 | 0.000288257 | 0.000473283 | 0.00049997 | 0.75 | 0.000705793 | 0.000540038 | 0.000582002 | 0.000590497 | 0.000599918 | 0.00065447 | 0.000481393 | 0.000447227 | 0.000461154 | 0.000488594
1.05 | 0.000999978 | 0.000999689 | 0.000354771 | 0.000310635 | 0.000327978 | 0.25 | 0.000244553 | 0.00023776 | 0.000237882 | 0.000386237 | 0.000499971 | 0.7 | 0.000625132 | 0.000465891 | 0.0005064 | 0.000518041 | 0.000526164 | 0.000577155 | 0.000417025 | 0.000383944 | 0.000396491 | 0.000421749
1 | 0.000942627 | 0.001 | 0.000313022 | 0.000274778 | 0.000289333 | 0.2 | 0.000195806 | 0.000186932 | 0.000188894 | 0.000302715 | 0.000460788 | 0.65 | 0.000544234 | 0.000394381 | 0.000434 | 0.00044846 | 0.000453988 | 0.00050109 | 0.000355538 | 0.000324226 | 0.000335395 | 0.000357587
0.95 | 0.000870509 | 0.001 | 0.000275376 | 0.000241982 | 0.000253961 | 0.15 | 0.000146672 | 0.000137495 | 0.000140233 | 0.000222886 | 0.000343627 | 0.6 | 0.000464693 | 0.000327137 | 0.00036652 | 0.000383272 | 0.000386305 | 0.000429076 | 0.000298836 | 0.000269581 | 0.00027914 | 0.000298467
0.9 | 0.000803007 | 0.000978516 | 0.000241472 | 0.000212675 | 0.000222086 | 0.1 | 9.76017e-05 | 9.03283e-05 | 9.25981e-05 | 0.000146525 | 0.000227979 | 0.55 | 0.00038678 | 0.000266422 | 0.000302834 | 0.000322808 | 0.000323689 | 0.000361154 | 0.000247296 | 0.000221115 | 0.000228757 | 0.000245708
0.85 | 0.000737272 | 0.000898673 | 0.000211323 | 0.000186633 | 0.000193972 | 0.05 | 4.86835e-05 | 4.46442e-05 | 4.59488e-05 | 7.25677e-05 | 0.000113549 | 0.5 | 0.000314099 | 0.000213817 | 0.00024668 | 0.000267986 | 0.000267311 | 0.000298596 | 0.000201982 | 0.000179195 | 0.000185157 | 0.000199308
0.8 | 0.000676236 | 0.000817681 | 0.000184884 | 0.000163694 | 0.000169165 | 0 | -3.54852e-08 | -2.11077e-08 | -2.15118e-08 | -3.45019e-08 | -7.42502e-08 | 0.45 | 0.000249038 | 0.000169911 | 0.000198754 | 0.000219738 | 0.000217815 | 0.000243156 | 0.000163184 | 0.000143934 | 0.000148614 | 0.000160465
0.75 | 0.000617406 | 0.000743693 | 0.000161569 | 0.000143432 | 0.000147482 | -0.05 | -4.86514e-05 | -4.45904e-05 | -4.58772e-05 | -7.25377e-05 | -0.000113521 | 0.4 | 0.000193968 | 0.000134475 | 0.000158381 | 0.000178004 | 0.000175796 | 0.000195303 | 0.000130866 | 0.000114819 | 0.000118491 | 0.000128322
0.7 | 0.000561519 | 0.000671095 | 0.000141207 | 0.000125695 | 0.000128536 | -0.1 | -9.74527e-05 | -9.00215e-05 | -9.2143e-05 | -0.000146301 | -0.000227459 | 0.35 | 0.000149268 | 0.000105841 | 0.000125208 | 0.000142459 | 0.000140007 | 0.000154963 | 0.000103986 | 9.09972e-05 | 9.38356e-05 | 0.000101813
0.65 | 0.000509104 | 0.000601091 | 0.000123402 | 0.000110007 | 0.00011201 | -0.15 | -0.000146449 | -0.00013683 | -0.000138641 | -0.000222395 | -0.000342343 | 0.3 | 0.000113969 | 8.26637e-05 | 9.7822e-05 | 0.000112457 | 0.000110159 | 0.000121162 | 8.1757e-05 | 7.14414e-05 | 7.35866e-05 | 7.99538e-05
0.6 | 0.000457675 | 0.000536427 | 0.000107648 | 9.62362e-05 | 9.75023e-05 | -0.2 | -0.00019516 | -0.000185228 | -0.000186009 | -0.000301778 | -0.000458318 | 0.25 | 8.58671e-05 | 6.36105e-05 | 7.52041e-05 | 8.69945e-05 | 8.4983e-05 | 9.31079e-05 | 6.32713e-05 | 5.52419e-05 | 5.68193e-05 | 6.17516e-05
0.55 | 0.00040974 | 0.000474205 | 9.37798e-05 | 8.39563e-05 | 8.48066e-05 | -0.25 | -0.000243301 | -0.000234966 | -0.00023368 | -0.000385089 | -0.000575535 | 0.2 | 6.32315e-05 | 4.75473e-05 | 5.61165e-05 | 6.54135e-05 | 6.35274e-05 | 6.93521e-05 | 4.75528e-05 | 4.15155e-05 | 4.26361e-05 | 4.6336e-05
0.5 | 0.000364235 | 0.000415674 | 8.13903e-05 | 7.2974e-05 | 7.347e-05 | -0.3 | -0.0002907 | -0.000285535 | -0.000282026 | -0.000472633 | -0.000694187 | 0.15 | 4.42906e-05 | 3.38133e-05 | 3.9806e-05 | 4.6414e-05 | 4.50569e-05 | 4.90685e-05 | 3.39786e-05 | 2.95869e-05 | 3.03839e-05 | 3.30515e-05
0.45 | 0.00032043 | 0.000360718 | 7.02802e-05 | 6.30904e-05 | 6.34147e-05 | -0.35 | -0.000337426 | -0.000335571 | -0.000330071 | -0.000562054 | -0.000812575 | 0.1 | 2.81648e-05 | 2.16558e-05 | 2.5431e-05 | 2.97492e-05 | 2.88015e-05 | 3.12419e-05 | 2.18558e-05 | 1.90432e-05 | 1.95396e-05 | 2.12123e-05
0.4 | 0.000278775 | 0.000308752 | 6.02317e-05 | 5.41042e-05 | 5.43018e-05 | -0.4 | -0.00038264 | -0.000385706 | -0.000379601 | -0.000655924 | -0.000931915 | 0.05 | 1.36072e-05 | 1.05763e-05 | 1.23955e-05 | 1.44821e-05 | 1.40069e-05 | 1.51555e-05 | 1.06873e-05 | 9.28744e-06 | 9.50926e-06 | 1.03669e-05
0.35 | 0.000238913 | 0.000260837 | 5.10302e-05 | 4.5877e-05 | 4.5977e-05 | -0.45 | -0.000427441 | -0.0004386 | -0.000431372 | -0.000754224 | -0.00105 | 0 | -1.06653e-09 | -1.63984e-10 | -2.94745e-10 | -1.09425e-09 | -3.43001e-10 | -1.12381e-09 | -5.81157e-10 | -5.09655e-10 | -5.45704e-10 | -5.11014e-10
0.3 | 0.000200856 | 0.000216075 | 4.25474e-05 | 3.82845e-05 | 3.82958e-05 | -0.5 | -0.000470359 | -0.000503222 | -0.00048336 | -0.000858171 | -0.00117 | -0.05 | -1.36275e-05 | -1.05839e-05 | -1.24077e-05 | -1.453e-05 | -1.40101e-05 | -1.52004e-05 | -1.07277e-05 | -9.3637e-06 | -9.58417e-06 | -1.042e-05
0.25 | 0.00016484 | 0.000174358 | 3.46512e-05 | 3.11778e-05 | 3.11906e-05 | -0.55 | -0.000508238 | -0.000567339 | -0.00054437 | -0.000965166 | -0.00129 | -0.1 | -2.81256e-05 | -2.17798e-05 | -2.55725e-05 | -2.98644e-05 | -2.88973e-05 | -3.13576e-05 | -2.19474e-05 | -1.91365e-05 | -1.96057e-05 | -2.13811e-05
0.2 | 0.000129922 | 0.000135525 | 2.71912e-05 | 2.44576e-05 | 2.44738e-05 | -0.6 | -0.000548835 | -0.000628285 | -0.000606637 | -0.00108 | -0.00142 | -0.15 | -4.43546e-05 | -3.40328e-05 | -4.00449e-05 | -4.67228e-05 | -4.53126e-05 | -4.93267e-05 | -3.41926e-05 | -2.98624e-05 | -3.06468e-05 | -3.33988e-05
0.15 | 9.62677e-05 | 9.91546e-05 | 2.00768e-05 | 1.80857e-05 | 1.80706e-05 | -0.65 | -0.000583195 | -0.000658931 | -0.000670203 | -0.0012 | -0.00153 | -0.2 | -6.33177e-05 | -4.79799e-05 | -5.65826e-05 | -6.58069e-05 | -6.39889e-05 | -6.97726e-05 | -4.79161e-05 | -4.19409e-05 | -4.30618e-05 | -4.69763e-05
0.1 | 6.36101e-05 | 6.48385e-05 | 1.32443e-05 | 1.19425e-05 | 1.19175e-05 | -0.7 | -0.000605295 | -0.000745164 | -0.000732788 | -0.00138 | -0.00166 | -0.25 | -8.61588e-05 | -6.42256e-05 | -7.59822e-05 | -8.77492e-05 | -8.57512e-05 | -9.38073e-05 | -6.38632e-05 | -5.59729e-05 | -5.75211e-05 | -6.28187e-05
0.05 | 3.15758e-05 | 3.20316e-05 | 6.54818e-06 | 5.89833e-06 | 5.89582e-06 | -0.75 | -0.000402016 | -0.0007981 | -0.000666169 | -0.00158 | -0.0018 | -0.3 | -0.000114519 | -8.36318e-05 | -9.91036e-05 | -0.000113556 | -0.000111413 | -0.000122358 | -8.27281e-05 | -7.26307e-05 | -7.46621e-05 | -8.15402e-05
-4.44089e-16 | -7.24313e-09 | -2.06146e-09 | 5.13792e-11 | 5.01287e-10 | -2.87735e-10 | -0.8 | -0.000235403 | -0.000194296 | -2.08928e-05 | -0.00178 | -0.00197 | -0.35 | -0.000150031 | -0.000107308 | -0.000127107 | -0.000143769 | -0.000142027 | -0.000156727 | -0.000105278 | -9.26079e-05 | -9.53363e-05 | -0.00010404
-0.05 | -3.15251e-05 | -3.19907e-05 | -6.5927e-06 | -5.9363e-06 | -5.93618e-06 | -0.85 | -0.000236591 | -8.76392e-06 | -4.27163e-05 | -0.00195 | -0.00209 | -0.4 | -0.000194575 | -0.000136331 | -0.000160612 | -0.000179505 | -0.000178208 | -0.000197566 | -0.000132412 | -0.000116874 | -0.000120441 | -0.000131187
-0.1 | -6.35304e-05 | -6.49303e-05 | -1.32841e-05 | -1.19256e-05 | -1.19696e-05 | -0.9 | -0.000193368 | -1.03533e-05 | -1.4345e-05 | -0.0019 | -0.0018 | -0.45 | -0.000248781 | -0.000172171 | -0.000201811 | -0.000221077 | -0.000221075 | -0.000245539 | -0.00016482 | -0.000146274 | -0.000150865 | -0.000163988
-0.15 | -9.61019e-05 | -9.92665e-05 | -2.01776e-05 | -1.81046e-05 | -1.82453e-05 | -0.95 | -0.000209491 | -1.33198e-05 | -1.48054e-05 | -0.000479414 | -0.00026901 | -0.5 | -0.000311936 | -0.000215663 | -0.000249957 | -0.000268812 | -0.000270512 | -0.000300082 | -0.000203145 | -0.000181438 | -0.000187291 | -0.000202857
-0.2 | -0.000129604 | -0.00013561 | -2.73451e-05 | -2.45474e-05 | -2.47286e-05 | -1 | -0.00020668 | -1.72611e-05 | -1.57602e-05 | -0.000249699 | -0.000293657 | -0.55 | -0.000381554 | -0.000267167 | -0.00030528 | -0.000322141 | -0.000326246 | -0.000360876 | -0.000247166 | -0.000222568 | -0.0002299 | -0.000248211
-0.25 | -0.000164297 | -0.000174275 | -3.48737e-05 | -3.13094e-05 | -3.15645e-05 | -1.05 | -0.000154559 | -4.78087e-05 | -1.29197e-05 | -0.000271243 | -0.000291342 | -0.6 | -0.000453628 | -0.000326014 | -0.00036591 | -0.00038015 | -0.000386592 | -0.000425924 | -0.000296616 | -0.000269349 | -0.0002779 | -0.000299494
-0.3 | -0.000200029 | -0.000215553 | -4.28583e-05 | -3.84905e-05 | -3.88404e-05 | -1.1 | -0.00015568 | -8.70582e-05 | -1.44535e-05 | -0.000144465 | -0.000288705 | -0.65 | -0.000527257 | -0.000389894 | -0.000430057 | -0.000441658 | -0.000450509 | -0.000494495 | -0.000350211 | -0.000320841 | -0.000330835 | -0.000355536
-0.35 | -0.000237733 | -0.000259677 | -5.1419e-05 | -4.61906e-05 | -4.66874e-05 | -1.15 | -0.000146134 | -2.41831e-05 | -1.67981e-05 | -5.65936e-05 | -0.000228823 | -0.7 | -0.000602246 | -0.000456536 | -0.000497293 | -0.000506683 | -0.000517146 | -0.000564229 | -0.000406848 | -0.00037565 | -0.000386956 | -0.000415151
-0.4 | -0.000277032 | -0.000307597 | -6.07226e-05 | -5.45432e-05 | -5.52104e-05 | -1.2 | -0.000140082 | -2.63499e-05 | -1.8693e-05 | -4.94434e-05 | -0.000174464 | -0.75 | -0.00067701 | -0.000524692 | -0.000566281 | -0.000572874 | -0.000586626 | -0.000636176 | -0.000464793 | -0.000432619 | -0.000444893 | -0.000475388
-0.45 | -0.000317841 | -0.000358538 | -7.08978e-05 | -6.36325e-05 | -6.46586e-05 | -1.25 | -2.00621e-05 | -2.66442e-05 | -2.86099e-05 | -3.82202e-05 | -0.000151221 | -0.8 | -0.000756438 | -0.000594716 | -0.000636161 | -0.000646228 | -0.000659732 | -0.000715666 | -0.000523804 | -0.000491686 | -0.000503378 | -0.000536667
-0.5 | -0.000360775 | -0.000412529 | -8.21561e-05 | -7.37373e-05 | -7.50668e-05 | -1.3 | -2.29521e-05 | -2.49649e-05 | -4.49714e-05 | -4.84797e-05 | -0.000111799 | -0.85 | -0.000844045 | -0.000672692 | -0.000717211 | -0.000728792 | -0.000745863 | -0.000810037 | -0.00058549 | -0.00055155 | -0.000562758 | -0.000599023
-0.55 | -0.000405662 | -0.000469543 | -9.46541e-05 | -8.48447e-05 | -8.60212e-05 | -1.35 | -3.40084e-05 | -2.90531e-05 | -4.63403e-05 | -4.59466e-05 | -0.000102838 | -0.9 | -0.000938743 | -0.000765058 | -0.000816204 | -0.000829286 | -0.000851282 | -0.000942206 | -0.00064716 | -0.000616848 | -0.000625574 | -0.000666991
-0.6 | -0.000452063 | -0.000530299 | -0.000108672 | -9.73399e-05 | -9.88997e-05 | -1.4 | -2.72017e-05 | -3.49386e-05 | -4.38251e-05 | -5.06356e-05 | -8.87194e-05 | -0.95 | -0.000811132 | -0.000849226 | -0.000872409 | -0.000871294 | -0.00086061 | -0.000818873 | -0.000704602 | -0.000689118 | -0.000694403 | -0.00073344
-0.65 | -0.000502039 | -0.000593817 | -0.000124566 | -0.000111396 | -0.00011354 | -1.45 | -3.13457e-05 | -3.81997e-05 | -4.45375e-05 | -5.34061e-05 | -8.51388e-05 | -1 | -0.000428779 | -0.000851309 | -0.000842212 | -0.000893398 | -0.00094316 | -0.000642331 | -0.000746151 | -0.000757539 | -0.000747661 | -0.00079538
-0.7 | -0.000553884 | -0.00066398 | -0.00014256 | -0.000127266 | -0.000130176 | -1.5 | -3.6052e-05 | -4.28246e-05 | -5.4738e-05 | -6.07314e-05 | -9.82768e-05 | -1.05 | -0.000344036 | -0.000655616 | -0.000862065 | -0.000453898 | -0.000422261 | -0.000387594 | -0.000749673 | -0.000773314 | -0.000768402 | -0.00079894
-0.75 | -0.000606385 | -0.000733487 | -0.000163059 | -0.000145058 | -0.000149204 | -1.55 | -3.87116e-05 | -4.70257e-05 | -5.65101e-05 | -6.87539e-05 | -9.8647e-05 | -1.1 | -0.0003726 | -0.00052594 | -0.000853976 | -0.000432593 | -0.000413801 | -0.000393225 | -0.000755835 | -0.000781992 | -0.000773356 | -0.00080167
-0.8 | -0.000661044 | -0.000810647 | -0.000186494 | -0.000165396 | -0.000170946 | -1.6 | -4.35232e-05 | -4.39204e-05 | -6.06558e-05 | -7.24487e-05 | -9.11636e-05 | -1.15 | -0.000337826 | -0.000469259 | -0.000460155 | -0.000469991 | -0.000432493 | -0.00041057 | -0.000744905 | -0.000776835 | -0.000777066 | -0.000792439
-0.85 | -0.000718268 | -0.000891371 | -0.000213088 | -0.000188369 | -0.000195428 | -1.65 | -4.68735e-05 | -4.89861e-05 | -6.79019e-05 | -6.71163e-05 | -9.33659e-05 | -1.2 | -0.000361363 | -0.000387403 | -0.000439983 | -0.000442237 | -0.000414136 | -0.000443107 | -0.000742365 | -0.000755667 | -0.000765314 | -0.000764765
-0.9 | -0.00077823 | -0.000972903 | -0.000242936 | -0.000214095 | -0.000223285 | -1.7 | -5.13179e-05 | -5.49273e-05 | -7.10067e-05 | -6.46683e-05 | -8.76432e-05 | -1.25 | -0.000355191 | -0.00038739 | -0.00049828 | -0.000444353 | -0.000423521 | -0.000416336 | -0.00072592 | -0.000745695 | -0.000758123 | -0.000764961
-0.95 | -0.000836022 | -0.00106 | -0.000276508 | -0.000243082 | -0.00025457 | -1.75 | -5.67423e-05 | -6.0381e-05 | -7.63688e-05 | -6.93635e-05 | -7.01154e-05 | -1.3 | -0.000393419 | -0.000406949 | -0.000461448 | -0.000451776 | -0.000414793 | -0.000434485 | -0.000721391 | -0.000752646 | -0.000757454 | -0.000768181
-1 | -0.000889029 | -0.00114 | -0.000313768 | -0.000275369 | -0.000288895 | -1.8 | -6.15616e-05 | -6.74597e-05 | -7.15397e-05 | -7.3979e-05 | -7.92992e-05 | -1.35 | -0.000372605 | -0.000330219 | -0.000414301 | -0.00042889 | -0.000432354 | -0.000482156 | -0.000728448 | -0.000758179 | -0.000758459 | -0.000765008
-1.05 | -0.000934947 | -0.00121 | -0.000355273 | -0.000310794 | -0.000326508 | -1.85 | -6.77721e-05 | -7.75544e-05 | -7.8533e-05 | -8.71121e-05 | -7.47065e-05 | -1.4 | -0.000248791 | -0.000427475 | -0.00048899 | -0.000369124 | -0.000415076 | -0.000433199 | -0.000725031 | -0.000758146 | -0.00074418 | -0.000771937
-1.1 | -0.000869016 | -0.00126 | -0.000399425 | -0.000349303 | -0.000367457 | -1.9 | -7.5722e-05 | -9.33648e-05 | -8.6942e-05 | -9.31956e-05 | -7.97934e-05 | -1.45 | -0.000181796 | -0.000266971 | -0.000512234 | -0.000483982 | -0.000314312 | -0.000419667 | -0.00072933 | -0.000763489 | -0.000759664 | -0.000774435
-1.15 | -0.000772621 | -0.0013 | -0.000447425 | -0.000390709 | -0.000410695 | -1.95 | -8.59938e-05 | -9.93456e-05 | -6.94243e-05 | -8.22659e-05 | -8.63694e-05 | -1.5 | -0.000202028 | -0.000140385 | -0.000247221 | -0.000384311 | -0.000377086 | -0.000406815 | -0.000741428 | -0.000760919 | -0.000780351 | -0.000779842
-1.2 | -0.000726659 | -0.00107 | -0.000498496 | -0.00043526 | -0.000457358 | -2 | -9.99877e-05 | -0.000113557 | -7.47008e-05 | -7.60182e-05 | -9.6305e-05 | -1.55 | -0.000213982 | -0.000161327 | -0.000200487 | -0.000230774 | -0.00027067 | -0.000281915 | -0.000761929 | -0.000762918 | -0.000782763 | -0.000774664
-1.25 | -0.000751458 | -0.00062326 | -0.000551137 | -0.000482654 | -0.000505812 | -2 | -9.98641e-05 | -0.000115944 | -7.55888e-05 | -7.49091e-05 | -9.82341e-05 | -1.6 | -0.000247773 | -0.000185013 | -0.000243639 | -0.000255243 | -0.000242104 | -0.000282188 | -0.000772403 | -0.000793722 | -0.000801607 | -0.00080198
-1.3 | -0.000764118 | -0.000622807 | -0.000605798 | -0.000532656 | -0.000555988 | -1.95 | -8.59793e-05 | -9.90459e-05 | -6.80701e-05 | -6.73397e-05 | -8.83214e-05 | -1.65 | -0.000247351 | -0.000230408 | -0.000299686 | -0.000257698 | -0.000292286 | -0.000326046 | -0.000801808 | -0.000812278 | -0.000799555 | -0.000814103
-1.35 | -0.000787925 | -0.000548157 | -0.000662412 | -0.000584008 | -0.000607119 | -1.9 | -7.63541e-05 | -9.16266e-05 | -6.19499e-05 | -5.94439e-05 | -8.1798e-05 | -1.7 | -0.00027818 | -0.000220317 | -0.000284892 | -0.000282337 | -0.000327489 | -0.000355859 | -0.000832105 | -0.000839654 | -0.000820723 | -0.000855319
-1.4 | -0.000795323 | -0.000392146 | -0.000720326 | -0.000637224 | -0.00066005 | -1.85 | -6.84906e-05 | -8.22378e-05 | -5.63191e-05 | -5.3512e-05 | -7.79281e-05 | -1.75 | -0.000361739 | -0.000253808 | -0.00045627 | -0.000343724 | -0.000403787 | -0.000416367 | -0.000859961 | -0.000871094 | -0.000814627 | -0.000881305
-1.45 | -0.000814934 | -0.000382027 | -0.000778394 | -0.000695712 | -0.000716354 | -1.8 | -6.09251e-05 | -7.34039e-05 | -5.15182e-05 | -4.87978e-05 | -6.62475e-05 | -1.8 | -0.000462903 | -0.000335844 | -0.000591974 | -0.000475871 | -0.00053751 | -0.000471357 | -0.000898784 | -0.000926547 | -0.00087167 | -0.000934923
-1.5 | -0.000750039 | -0.000440951 | -0.000834395 | -0.000747977 | -0.000773184 | -1.75 | -5.49275e-05 | -6.70569e-05 | -4.72212e-05 | -4.47934e-05 | -6.08432e-05 | -1.85 | -0.000613948 | -0.00047426 | -0.000692991 | -0.000656175 | -0.000671478 | -0.000648322 | -0.00098698 | -0.000957125 | -0.00095852 | -0.000978548
-1.55 | -0.000631409 | -0.000493151 | -0.000882634 | -0.000798087 | -0.000830278 | -1.7 | -5.00625e-05 | -5.99626e-05 | -4.35127e-05 | -4.10543e-05 | -5.57296e-05 | -1.9 | -0.000837099 | -0.000668545 | -0.000697961 | -0.000720838 | -0.00073201 | -0.000810942 | -0.00102 | -0.00106 | -0.00101 | -0.00103
-1.6 | -0.000606491 | -0.000356839 | -0.000901494 | -0.0008728 | -0.000875972 | -1.65 | -4.54568e-05 | -5.47577e-05 | -3.88128e-05 | -3.69057e-05 | -5.37785e-05 | -1.95 | -0.000879905 | -0.000948846 | -0.000847251 | -0.000974759 | -0.000950147 | -0.000780375 | -0.00114 | -0.00113 | -0.00112 | -0.00114
-1.65 | -0.000595388 | -0.00036803 | -0.00089445 | -0.000765865 | -0.000687461 | -1.6 | -4.09669e-05 | -4.91927e-05 | -3.56166e-05 | -3.34493e-05 | -4.97672e-05 | -2 | -0.00122 | -0.00125 | -0.00109 | -0.00123 | -0.00116 | -0.00114 | -0.00129 | -0.00123 | -0.00121 | -0.00123
-1.7 | -0.000560118 | -0.000326778 | -0.000714552 | -0.000658797 | -0.000616964 | -1.55 | -3.7025e-05 | -4.3878e-05 | -3.22209e-05 | -3.04332e-05 | -4.57253e-05 | -2 | -0.0011 | -0.00113 | -0.000971421 | -0.00104 | -0.001 | -0.001 | -0.000977743 | -0.0011 | -0.00107 | -0.00107
-1.75 | -0.000590983 | -0.000319026 | -0.000687254 | -0.000631186 | -0.00062098 | -1.5 | -3.36181e-05 | -3.986e-05 | -2.94961e-05 | -2.74379e-05 | -4.13429e-05 | -1.95 | -0.000753519 | -0.00079926 | -0.000690587 | -0.000738654 | -0.000702894 | -0.000703924 | -0.000755528 | -0.000819977 | -0.000784628 | -0.000788163
-1.8 | -0.000620658 | -0.000389722 | -0.000690087 | -0.000640769 | -0.000617125 | -1.45 | -3.05197e-05 | -3.66e-05 | -2.67122e-05 | -2.47596e-05 | -3.86774e-05 | -1.9 | -0.000569889 | -0.000597081 | -0.000523797 | -0.000543906 | -0.00053437 | -0.00054397 | -0.000597706 | -0.000636405 | -0.000627474 | -0.000628008
-1.85 | -0.000613359 | -0.000347315 | -0.000665893 | -0.000669005 | -0.00061892 | -1.4 | -2.7711e-05 | -3.25175e-05 | -2.42878e-05 | -2.2124e-05 | -3.49222e-05 | -1.85 | -0.000437391 | -0.000456685 | -0.000408951 | -0.000418898 | -0.0004127 | -0.000418631 | -0.000478708 | -0.000519697 | -0.000494019 | -0.000502566
-1.9 | -0.000630363 | -0.000352052 | -0.000645458 | -0.00069035 | -0.000615153 | -1.35 | -2.49678e-05 | -2.94061e-05 | -2.20511e-05 | -1.99485e-05 | -3.18271e-05 | -1.8 | -0.000339634 | -0.000356186 | -0.000317975 | -0.000322515 | -0.000320028 | -0.000321398 | -0.000382882 | -0.000414577 | -0.000394656 | -0.00039951
-1.95 | -0.000631236 | -0.000431582 | -0.000649893 | -0.000679985 | -0.000601057 | -1.3 | -2.27455e-05 | -2.61069e-05 | -2.00255e-05 | -1.82935e-05 | -2.9435e-05 | -1.75 | -0.000264926 | -0.000277341 | -0.000247319 | -0.000252307 | -0.000251207 | -0.000254858 | -0.00030932 | -0.000334347 | -0.000312497 | -0.000316879
-2 | -0.000676918 | -0.000496644 | -0.000651911 | -0.000678378 | -0.00057305 | -1.25 | -2.06029e-05 | -2.33854e-05 | -1.82367e-05 | -1.6392e-05 | -2.69692e-05 | -1.7 | -0.000210533 | -0.00021969 | -0.000194387 | -0.000202231 | -0.000201055 | -0.000204572 | -0.000248379 | -0.000286782 | -0.000245795 | -0.00025025
-2.05 | -0.000709677 | -0.000493677 | -0.000635844 | -0.000688035 | -0.000575271 | -1.2 | -1.84485e-05 | -2.10569e-05 | -1.63325e-05 | -1.47262e-05 | -2.34472e-05 | -1.65 | -0.000170301 | -0.000176937 | -0.000158158 | -0.000163154 | -0.000162937 | -0.000168981 | -0.000201305 | -0.000237939 | -0.000196941 | -0.000197682
-2.1 | -0.000788514 | -0.000434914 | -0.000642416 | -0.000697856 | -0.000622375 | -1.15 | -1.64323e-05 | -1.90632e-05 | -1.46536e-05 | -1.32404e-05 | -2.11094e-05 | -1.6 | -0.000139948 | -0.000144123 | -0.00013049 | -0.000134688 | -0.000135026 | -0.000142399 | -0.000165276 | -0.00020005 | -0.000158247 | -0.000158346
-2.15 | -0.000846118 | -0.000395913 | -0.000699609 | -0.000699462 | -0.000636757 | -1.1 | -1.48117e-05 | -1.70816e-05 | -1.32282e-05 | -1.18562e-05 | -1.90529e-05 | -1.55 | -0.000117103 | -0.000119662 | -0.000108558 | -0.000113502 | -0.000113028 | -0.000120816 | -0.000137322 | -0.0001692 | -0.000129631 | -0.000129048
-2.2 | -0.00092782 | -0.000453056 | -0.000779268 | -0.000721969 | -0.000666269 | -1.05 | -1.32265e-05 | -1.51778e-05 | -1.1934e-05 | -1.05934e-05 | -1.71737e-05 | -1.5 | -9.95164e-05 | -0.000100044 | -9.17331e-05 | -9.63876e-05 | -9.58578e-05 | -0.00010409 | -0.000114443 | -0.000143902 | -0.000108204 | -0.000107248
-2.25 | -0.000982245 | -0.000511441 | -0.000784809 | -0.000719824 | -0.000627085 | -1 | -1.17506e-05 | -1.35178e-05 | -1.07584e-05 | -9.36423e-06 | -1.53732e-05 | -1.45 | -8.51786e-05 | -8.51207e-05 | -7.85601e-05 | -8.31742e-05 | -8.23992e-05 | -8.89846e-05 | -9.79724e-05 | -0.000124206 | -9.08176e-05 | -9.05596e-05
-2.3 | -0.00106 | -0.000623037 | -0.000855161 | -0.00078159 | -0.000735705 | -0.95 | -1.05021e-05 | -1.1949e-05 | -9.53067e-06 | -8.30493e-06 | -1.38313e-05 | -1.4 | -7.33821e-05 | -7.24686e-05 | -6.76206e-05 | -7.15321e-05 | -7.12626e-05 | -7.7723e-05 | -8.34108e-05 | -0.000107627 | -7.73148e-05 | -7.70674e-05
-2.35 | -0.00116 | -0.000728926 | -0.000923704 | -0.00084762 | -0.000747259 | -0.9 | -9.31892e-06 | -1.06406e-05 | -8.42097e-06 | -7.37242e-06 | -1.22723e-05 | -1.35 | -6.36101e-05 | -6.22768e-05 | -5.85157e-05 | -6.25031e-05 | -6.1684e-05 | -6.79595e-05 | -7.21345e-05 | -9.36732e-05 | -6.61607e-05 | -6.60401e-05
-2.4 | -0.00126 | -0.000900533 | -0.000991468 | -0.00092374 | -0.000811337 | -0.85 | -8.31549e-06 | -9.26345e-06 | -7.38962e-06 | -6.50532e-06 | -1.08049e-05 | -1.3 | -5.53637e-05 | -5.35439e-05 | -5.07945e-05 | -5.46484e-05 | -5.38262e-05 | -5.98452e-05 | -6.25557e-05 | -8.16679e-05 | -5.69415e-05 | -5.68382e-05
-2.45 | -0.00138 | -0.00115 | -0.00112 | -0.0011 | -0.00108 | -0.8 | -7.36217e-06 | -8.10764e-06 | -6.45172e-06 | -5.69546e-06 | -9.29599e-06 | -1.25 | -4.82858e-05 | -4.62518e-05 | -4.42753e-05 | -4.78943e-05 | -4.68749e-05 | -5.27162e-05 | -5.45859e-05 | -7.17329e-05 | -4.9403e-05 | -4.9195e-05
-2.5 | -0.00147 | -0.00128 | -0.00127 | -0.00119 | -0.00114 | -0.75 | -6.47993e-06 | -7.12816e-06 | -5.64811e-06 | -4.94393e-06 | -8.17433e-06 | -1.2 | -4.20758e-05 | -4.0063e-05 | -3.8699e-05 | -4.19712e-05 | -4.09724e-05 | -4.61831e-05 | -4.75606e-05 | -6.29174e-05 | -4.27634e-05 | -4.26607e-05
-2.5 | -0.00142 | -0.00124 | -0.0012 | -0.00117 | -0.00113 | -0.7 | -5.72692e-06 | -6.19617e-06 | -4.87554e-06 | -4.24161e-06 | -7.14031e-06 | -1.15 | -3.6799e-05 | -3.47094e-05 | -3.3759e-05 | -3.6697e-05 | -3.57147e-05 | -4.05902e-05 | -4.11633e-05 | -5.5221e-05 | -3.71095e-05 | -3.69021e-05
-2.5 | -0.00142 | -0.00119 | -0.00119 | -0.00113 | -0.00106 | -0.65 | -4.95602e-06 | -5.30956e-06 | -4.21645e-06 | -3.60794e-06 | -6.15612e-06 | -1.1 | -3.20565e-05 | -3.00307e-05 | -2.95137e-05 | -3.21271e-05 | -3.11733e-05 | -3.57086e-05 | -3.59775e-05 | -4.85099e-05 | -3.22395e-05 | -3.19711e-05
-2.45 | -0.00124 | -0.00101 | -0.00101 | -0.000929512 | -0.000866087 | -0.6 | -4.29643e-06 | -4.51653e-06 | -3.62697e-06 | -3.03115e-06 | -5.24864e-06 | -1.05 | -2.79881e-05 | -2.59231e-05 | -2.57884e-05 | -2.80696e-05 | -2.71748e-05 | -3.13703e-05 | -3.12686e-05 | -4.25747e-05 | -2.8e-05 | -2.76981e-05
-2.4 | -0.00106 | -0.000851531 | -0.000832406 | -0.000783564 | -0.000691069 | -0.55 | -3.63257e-06 | -3.79028e-06 | -3.0668e-06 | -2.55172e-06 | -4.42801e-06 | -1 | -2.4339e-05 | -2.2442e-05 | -2.24448e-05 | -2.44153e-05 | -2.35462e-05 | -2.74083e-05 | -2.72138e-05 | -3.73365e-05 | -2.42676e-05 | -2.39053e-05
-2.35 | -0.000895335 | -0.000718244 | -0.000687974 | -0.00065868 | -0.000558163 | -0.5 | -3.09943e-06 | -3.15452e-06 | -2.53025e-06 | -2.11761e-06 | -3.72556e-06 | -0.95 | -2.10778e-05 | -1.92795e-05 | -1.94959e-05 | -2.12898e-05 | -2.03904e-05 | -2.39041e-05 | -2.35e-05 | -3.27583e-05 | -2.10212e-05 | -2.06241e-05
-2.3 | -0.000764653 | -0.000598989 | -0.000577851 | -0.000529663 | -0.000483098 | -0.45 | -2.62262e-06 | -2.57429e-06 | -2.06817e-06 | -1.73211e-06 | -3.032e-06 | -0.9 | -1.80109e-05 | -1.65246e-05 | -1.69125e-05 | -1.8429e-05 | -1.75223e-05 | -2.06829e-05 | -2.02355e-05 | -2.8644e-05 | -1.8126e-05 | -1.76853e-05
-2.25 | -0.000636051 | -0.000497686 | -0.000483527 | -0.000436684 | -0.000387181 | -0.4 | -2.13736e-06 | -2.06941e-06 | -1.62102e-06 | -1.38499e-06 | -2.44301e-06 | -0.85 | -1.52201e-05 | -1.40584e-05 | -1.45801e-05 | -1.58506e-05 | -1.50664e-05 | -1.79829e-05 | -1.74646e-05 | -2.49713e-05 | -1.55798e-05 | -1.51664e-05
-2.2 | -0.000535608 | -0.000422971 | -0.00040613 | -0.000382693 | -0.00032953 | -0.35 | -1.69582e-06 | -1.63181e-06 | -1.26788e-06 | -1.08431e-06 | -1.93168e-06 | -0.8 | -1.28843e-05 | -1.19081e-05 | -1.25087e-05 | -1.36397e-05 | -1.28229e-05 | -1.5431e-05 | -1.48437e-05 | -2.16618e-05 | -1.33423e-05 | -1.28625e-05
-2.15 | -0.000454164 | -0.000358202 | -0.000345642 | -0.000332057 | -0.000282392 | -0.3 | -1.3079e-06 | -1.28296e-06 | -9.91836e-07 | -8.23521e-07 | -1.51493e-06 | -0.75 | -1.0905e-05 | -9.94776e-06 | -1.06357e-05 | -1.16667e-05 | -1.08591e-05 | -1.32067e-05 | -1.27533e-05 | -1.87958e-05 | -1.13752e-05 | -1.08358e-05
-2.1 | -0.00038709 | -0.000310635 | -0.000301443 | -0.000286363 | -0.000246542 | -0.25 | -9.65966e-07 | -9.12834e-07 | -7.27424e-07 | -5.96409e-07 | -1.1679e-06 | -0.7 | -9.14966e-06 | -8.30377e-06 | -8.92361e-06 | -9.93369e-06 | -9.11621e-06 | -1.12551e-05 | -1.0648e-05 | -1.62167e-05 | -9.58555e-06 | -9.01638e-06
-2.05 | -0.000332781 | -0.000270996 | -0.000262271 | -0.000249777 | -0.000215886 | -0.2 | -6.76076e-07 | -6.45586e-07 | -5.08915e-07 | -4.16924e-07 | -8.56332e-07 | -0.65 | -7.62437e-06 | -6.83044e-06 | -7.49626e-06 | -8.4217e-06 | -7.62133e-06 | -9.50883e-06 | -8.76407e-06 | -1.39739e-05 | -8.04797e-06 | -7.47962e-06
-2 | -0.000291063 | -0.000238216 | -0.000230599 | -0.000221181 | -0.000191785 | -0.15 | -4.43639e-07 | -4.15899e-07 | -3.42685e-07 | -2.74041e-07 | -6.00688e-07 | -0.6 | -6.29344e-06 | -5.58464e-06 | -6.21577e-06 | -7.02038e-06 | -6.29241e-06 | -8.07546e-06 | -7.39408e-06 | -1.19725e-05 | -6.68186e-06 | -6.08758e-06
-1.95 | -0.000255529 | -0.000210504 | -0.00020418 | -0.00019744 | -0.000171144 | -0.1 | -2.63608e-07 | -2.39992e-07 | -2.02584e-07 | -1.61262e-07 | -3.70146e-07 | -0.55 | -5.12166e-06 | -4.4728e-06 | -4.95431e-06 | -5.82064e-06 | -5.13133e-06 | -6.75286e-06 | -5.9572e-06 | -1.01563e-05 | -5.4735e-06 | -4.90026e-06
-1.9 | -0.000224505 | -0.000187584 | -0.000182129 | -0.000176633 | -0.000153325 | -0.05 | -1.19026e-07 | -1.0414e-07 | -7.75149e-08 | -5.93716e-08 | -1.76946e-07 | -0.5 | -4.10723e-06 | -3.55654e-06 | -3.98229e-06 | -4.69891e-06 | -4.10066e-06 | -5.62786e-06 | -4.6573e-06 | -8.50869e-06 | -4.45519e-06 | -3.88306e-06
-1.85 | -0.00019921 | -0.000168491 | -0.000162602 | -0.000159307 | -0.000138871 | 0 | -4.24027e-10 | -3.78084e-10 | -7.99398e-09 | -6.55609e-09 | -3.06046e-10 | -0.45 | -3.24283e-06 | -2.72899e-06 | -3.12776e-06 | -3.77199e-06 | -3.24861e-06 | -4.62561e-06 | -3.7423e-06 | -7.04831e-06 | -3.53337e-06 | -3.03771e-06
-1.8 | -0.000178087 | -0.000150534 | -0.000145913 | -0.000144356 | -0.000125864 | [6 empty] | -0.4 | -2.52433e-06 | -2.07174e-06 | -2.40391e-06 | -3.01095e-06 | -2.52321e-06 | -3.75104e-06 | -2.8042e-06 | -5.71876e-06 | -2.80251e-06 | -2.32216e-06
-1.75 | -0.000159822 | -0.000136243 | -0.000132362 | -0.000131284 | -0.000114142 | [6 empty] | -0.35 | -1.9303e-06 | -1.51734e-06 | -1.83025e-06 | -2.34129e-06 | -1.90595e-06 | -3.02372e-06 | -2.10061e-06 | -4.56035e-06 | -2.12118e-06 | -1.73043e-06
-1.7 | -0.000143797 | -0.000122956 | -0.000120023 | -0.000119646 | -0.000104418 | [6 empty] | -0.3 | -1.40952e-06 | -1.07895e-06 | -1.34905e-06 | -1.79287e-06 | -1.43375e-06 | -2.32736e-06 | -1.47665e-06 | -3.57019e-06 | -1.56484e-06 | -1.24548e-06
-1.65 | -0.000130271 | -0.000111755 | -0.000109038 | -0.000109282 | -9.56263e-05 | [6 empty] | -0.25 | -1.01775e-06 | -7.27539e-07 | -9.66918e-07 | -1.32431e-06 | -9.73315e-07 | -1.75294e-06 | -1.06958e-06 | -2.70622e-06 | -1.10982e-06 | -8.65777e-07
-1.6 | -0.000117959 | -0.000101505 | -9.86039e-05 | -0.000100046 | -8.75305e-05 | [6 empty] | -0.2 | -6.80244e-07 | -4.763e-07 | -6.50646e-07 | -9.667e-07 | -6.62036e-07 | -1.24633e-06 | -7.22924e-07 | -1.99999e-06 | -7.49406e-07 | -5.69118e-07
-1.55 | -0.000107064 | -9.25529e-05 | -8.98442e-05 | -9.17981e-05 | -8.01674e-05 | [6 empty] | -0.15 | -4.57665e-07 | -2.88115e-07 | -3.87449e-07 | -6.36924e-07 | -4.10429e-07 | -8.45097e-07 | -4.74975e-07 | -1.32901e-06 | -4.54361e-07 | -3.58738e-07
-1.5 | -9.74044e-05 | -8.4625e-05 | -8.19325e-05 | -8.43998e-05 | -7.39035e-05 | [6 empty] | -0.1 | -2.48163e-07 | -1.55401e-07 | -2.22419e-07 | -4.18232e-07 | -2.67638e-07 | -5.26305e-07 | -2.68221e-07 | -8.02261e-07 | -2.6217e-07 | -2.10519e-07
-1.45 | -8.87838e-05 | -7.70478e-05 | -7.49299e-05 | -7.76944e-05 | -6.8112e-05 | [6 empty] | -0.05 | -1.26153e-07 | -4.0091e-08 | -6.53024e-08 | -1.8971e-07 | -1.03528e-07 | -2.36132e-07 | -1.35117e-07 | -3.61016e-07 | -1.14305e-07 | -6.32259e-08
-1.4 | -8.09061e-05 | -7.05483e-05 | -6.85637e-05 | -7.13184e-05 | -6.27059e-05 | [6 empty] | 0 | -5.91886e-10 | -8.30733e-09 | -1.20811e-08 | -1.87337e-09 | -2.0926e-10 | -1.13239e-09 | -3.08013e-10 | 2.29955e-11 | -2.84861e-09 | -1.16221e-08
-1.35 | -7.3804e-05 | -6.4135e-05 | -6.27369e-05 | -6.56216e-05 | -5.7749e-05
-1.3 | -6.74288e-05 | -5.86016e-05 | -5.72016e-05 | -6.04833e-05 | -5.31053e-05
-1.25 | -6.13684e-05 | -5.34327e-05 | -5.23987e-05 | -5.56955e-05 | -4.90713e-05
-1.2 | -5.58826e-05 | -4.86233e-05 | -4.7804e-05 | -5.11699e-05 | -4.48473e-05
-1.15 | -5.10009e-05 | -4.41483e-05 | -4.36601e-05 | -4.7021e-05 | -4.1291e-05
-1.1 | -4.66788e-05 | -4.00756e-05 | -3.99132e-05 | -4.33863e-05 | -3.814e-05
-1.05 | -4.25992e-05 | -3.63746e-05 | -3.6231e-05 | -3.98955e-05 | -3.50533e-05
-1 | -3.87293e-05 | -3.28554e-05 | -3.31523e-05 | -3.64867e-05 | -3.25796e-05
-0.95 | -3.53195e-05 | -2.96232e-05 | -3.01141e-05 | -3.33938e-05 | -2.9912e-05
-0.9 | -3.20071e-05 | -2.68813e-05 | -2.73031e-05 | -3.05408e-05 | -2.74655e-05
-0.85 | -2.89752e-05 | -2.41204e-05 | -2.45951e-05 | -2.78152e-05 | -2.57654e-05
-0.8 | -2.61157e-05 | -2.15424e-05 | -2.20832e-05 | -2.52936e-05 | -2.35856e-05
-0.75 | -2.35136e-05 | -1.92448e-05 | -1.98115e-05 | -2.24745e-05 | -2.15313e-05
-0.7 | -2.1098e-05 | -1.70319e-05 | -1.76802e-05 | -2.03622e-05 | -1.91782e-05
-0.65 | -1.88131e-05 | -1.5088e-05 | -1.56347e-05 | -1.81992e-05 | -1.74546e-05
-0.6 | -1.66677e-05 | -1.32685e-05 | -1.37271e-05 | -1.58781e-05 | -1.55775e-05
-0.55 | -1.47253e-05 | -1.16278e-05 | -1.19124e-05 | -1.38714e-05 | -1.34558e-05
-0.5 | -1.28643e-05 | -1.01122e-05 | -1.0256e-05 | -1.21641e-05 | -1.17297e-05
-0.45 | -1.11155e-05 | -8.79391e-06 | -8.7063e-06 | -1.02885e-05 | -1.0164e-05
-0.4 | -9.48847e-06 | -7.86051e-06 | -7.28578e-06 | -8.54882e-06 | -8.7447e-06
-0.35 | -8.04785e-06 | -6.59738e-06 | -6.06127e-06 | -7.02893e-06 | -7.27368e-06
-0.3 | -6.55331e-06 | -5.37187e-06 | -4.94595e-06 | -5.53423e-06 | -5.79192e-06
-0.25 | -5.22747e-06 | -4.26088e-06 | -3.86746e-06 | -4.28217e-06 | -4.60984e-06
-0.2 | -4.02765e-06 | -3.25187e-06 | -2.90725e-06 | -3.21924e-06 | -3.48329e-06
-0.15 | -2.92221e-06 | -2.31004e-06 | -2.06812e-06 | -2.26471e-06 | -2.4261e-06
-0.1 | -1.85716e-06 | -1.48676e-06 | -1.32169e-06 | -1.53879e-06 | -1.52179e-06
-0.05 | -8.78633e-07 | -7.39779e-07 | -6.42258e-07 | -7.3333e-07 | -7.32845e-07
0 | -9.28998e-11 | -1.1184e-09 | -8.64875e-10 | 1.10865e-12 | -4.62294e-11