## Sheet1
Wavelength | Transmission | Transmission | Transmission | Transmission | Transmission | Transmission
nm | % | % | % | % | % | %
| 0 | 20 | 40 | 60 | 80 | 100
450 | 47.65 | 49.59 | 51.26 | 53.63 | 54.33 | 55.53
450.5 | 47.74 | 49.66 | 51.25 | 53.66 | 54.36 | 55.54
451 | 47.74 | 49.64 | 51.16 | 53.66 | 54.37 | 55.46
451.5 | 47.82 | 49.69 | 51.18 | 53.69 | 54.42 | 55.45
452 | 47.85 | 49.71 | 51.25 | 53.63 | 54.41 | 55.38
452.5 | 47.89 | 49.79 | 51.27 | 53.62 | 54.44 | 55.41
453 | 47.93 | 49.86 | 51.28 | 53.63 | 54.44 | 55.46
453.5 | 47.94 | 49.89 | 51.33 | 53.64 | 54.41 | 55.45
454 | 47.96 | 49.92 | 51.38 | 53.68 | 54.48 | 55.47
454.5 | 48.07 | 50.05 | 51.49 | 53.74 | 54.59 | 55.59
455 | 48.12 | 50.2 | 51.59 | 53.79 | 54.72 | 55.64
455.5 | 48.21 | 50.25 | 51.65 | 53.87 | 54.76 | 55.64
456 | 48.28 | 50.23 | 51.67 | 53.93 | 54.76 | 55.66
456.5 | 48.32 | 50.18 | 51.71 | 53.95 | 54.76 | 55.69
457 | 48.34 | 50.15 | 51.78 | 53.93 | 54.77 | 55.68
457.5 | 48.33 | 50.16 | 51.83 | 53.93 | 54.73 | 55.66
458 | 48.37 | 50.2 | 51.9 | 53.98 | 54.76 | 55.61
458.5 | 48.38 | 50.21 | 51.91 | 54.02 | 54.81 | 55.73
459 | 48.41 | 50.26 | 51.88 | 54.03 | 54.88 | 55.8
459.5 | 48.45 | 50.32 | 51.87 | 54.01 | 54.98 | 55.82
460 | 48.52 | 50.37 | 51.89 | 54.01 | 55.08 | 55.85
460.5 | 48.62 | 50.44 | 51.94 | 54.08 | 55.17 | 55.9
461 | 48.65 | 50.53 | 52.01 | 54.16 | 55.32 | 55.99
461.5 | 48.68 | 50.63 | 52.08 | 54.23 | 55.35 | 56.08
462 | 48.72 | 50.71 | 52.12 | 54.29 | 55.43 | 56.12
462.5 | 48.78 | 50.74 | 52.16 | 54.35 | 55.5 | 56.15
463 | 48.86 | 50.79 | 52.22 | 54.4 | 55.52 | 56.19
463.5 | 48.94 | 50.85 | 52.27 | 54.46 | 55.53 | 56.25
464 | 49.01 | 50.84 | 52.3 | 54.52 | 55.58 | 56.31
464.5 | 49.03 | 50.88 | 52.26 | 54.55 | 55.57 | 56.31
465 | 49.11 | 50.87 | 52.31 | 54.59 | 55.53 | 56.26
465.5 | 49.2 | 50.92 | 52.39 | 54.68 | 55.64 | 56.32
466 | 49.29 | 51 | 52.45 | 54.7 | 55.73 | 56.42
466.5 | 49.35 | 51.05 | 52.49 | 54.71 | 55.77 | 56.5
467 | 49.37 | 51.05 | 52.51 | 54.74 | 55.78 | 56.57
467.5 | 49.41 | 51.07 | 52.52 | 54.79 | 55.73 | 56.63
468 | 49.51 | 51.12 | 52.62 | 54.85 | 55.81 | 56.66
468.5 | 49.58 | 51.27 | 52.67 | 54.86 | 55.89 | 56.72
469 | 49.65 | 51.37 | 52.69 | 54.95 | 56.04 | 56.8
469.5 | 49.77 | 51.43 | 52.72 | 55.03 | 56.17 | 56.88
470 | 49.9 | 51.48 | 52.77 | 55.06 | 56.26 | 56.96
470.5 | 49.99 | 51.54 | 52.84 | 55.08 | 56.29 | 57.04
471 | 50.06 | 51.57 | 52.91 | 55.13 | 56.34 | 57.04
471.5 | 50.06 | 51.57 | 52.95 | 55.15 | 56.29 | 57.03
472 | 50.07 | 51.65 | 53.04 | 55.17 | 56.33 | 57.1
472.5 | 50.14 | 51.74 | 53.15 | 55.26 | 56.39 | 57.17
473 | 50.22 | 51.8 | 53.19 | 55.32 | 56.4 | 57.18
473.5 | 50.3 | 51.85 | 53.19 | 55.36 | 56.41 | 57.15
474 | 50.4 | 51.9 | 53.22 | 55.48 | 56.49 | 57.17
474.5 | 50.52 | 51.97 | 53.31 | 55.58 | 56.59 | 57.28
475 | 50.56 | 52.01 | 53.38 | 55.62 | 56.62 | 57.24
475.5 | 50.64 | 52.05 | 53.52 | 55.73 | 56.71 | 57.31
476 | 50.71 | 52.16 | 53.61 | 55.8 | 56.79 | 57.39
476.5 | 50.81 | 52.28 | 53.71 | 55.91 | 56.86 | 57.49
477 | 50.91 | 52.37 | 53.81 | 56.06 | 56.94 | 57.61
477.5 | 50.97 | 52.44 | 53.89 | 56.16 | 57.02 | 57.72
478 | 51 | 52.49 | 53.93 | 56.2 | 57.04 | 57.75
478.5 | 51.02 | 52.52 | 53.99 | 56.28 | 57.05 | 57.75
479 | 51.06 | 52.6 | 54.04 | 56.3 | 57.07 | 57.77
479.5 | 51.08 | 52.64 | 54.09 | 56.34 | 57.11 | 57.79
480 | 51.12 | 52.68 | 54.13 | 56.39 | 57.13 | 57.81
480.5 | 51.16 | 52.73 | 54.17 | 56.44 | 57.13 | 57.84
481 | 51.22 | 52.75 | 54.25 | 56.47 | 57.15 | 57.87
481.5 | 51.26 | 52.83 | 54.35 | 56.51 | 57.13 | 57.92
482 | 51.29 | 52.96 | 54.44 | 56.56 | 57.2 | 57.94
482.5 | 51.34 | 52.99 | 54.54 | 56.65 | 57.29 | 58.02
483 | 51.4 | 53.04 | 54.62 | 56.72 | 57.36 | 58.09
483.5 | 51.49 | 53.1 | 54.7 | 56.77 | 57.44 | 58.18
484 | 51.57 | 53.15 | 54.75 | 56.83 | 57.5 | 58.25
484.5 | 51.6 | 53.13 | 54.73 | 56.93 | 57.46 | 58.23
485 | 51.64 | 53.15 | 54.65 | 56.92 | 57.46 | 58.19
485.5 | 51.66 | 53.21 | 54.78 | 57.03 | 57.56 | 58.32
486 | 51.71 | 53.24 | 54.89 | 57.09 | 57.62 | 58.39
486.5 | 51.72 | 53.29 | 54.95 | 57.12 | 57.66 | 58.42
487 | 51.73 | 53.38 | 54.99 | 57.19 | 57.7 | 58.52
487.5 | 51.76 | 53.48 | 55.02 | 57.28 | 57.76 | 58.65
488 | 51.77 | 53.55 | 55.02 | 57.27 | 57.78 | 58.68
488.5 | 51.77 | 53.54 | 55.09 | 57.28 | 57.78 | 58.69
489 | 51.84 | 53.58 | 55.16 | 57.33 | 57.86 | 58.75
489.5 | 51.85 | 53.62 | 55.2 | 57.35 | 57.88 | 58.79
490 | 51.9 | 53.68 | 55.26 | 57.39 | 57.91 | 58.82
490.5 | 51.98 | 53.76 | 55.33 | 57.47 | 57.98 | 58.88
491 | 52.05 | 53.83 | 55.37 | 57.55 | 58.03 | 58.94
491.5 | 52.11 | 53.81 | 55.36 | 57.56 | 57.99 | 58.93
492 | 52.2 | 53.85 | 55.4 | 57.57 | 58.06 | 59.01
492.5 | 52.22 | 53.86 | 55.43 | 57.56 | 58.1 | 59.08
493 | 52.24 | 53.89 | 55.44 | 57.6 | 58.16 | 59.1
493.5 | 52.25 | 53.93 | 55.45 | 57.63 | 58.19 | 59.08
494 | 52.26 | 53.92 | 55.48 | 57.65 | 58.17 | 59.07
494.5 | 52.26 | 53.88 | 55.51 | 57.72 | 58.15 | 59.11
495 | 52.25 | 53.9 | 55.51 | 57.78 | 58.2 | 59.12
495.5 | 52.26 | 53.97 | 55.53 | 57.82 | 58.21 | 59.16
496 | 52.22 | 53.96 | 55.55 | 57.91 | 58.19 | 59.2
496.5 | 52.24 | 54 | 55.56 | 57.9 | 58.2 | 59.21
497 | 52.24 | 54.03 | 55.62 | 57.88 | 58.25 | 59.25
497.5 | 52.23 | 54.02 | 55.64 | 57.86 | 58.28 | 59.27
498 | 52.21 | 54.01 | 55.59 | 57.81 | 58.24 | 59.24
498.5 | 52.2 | 54.03 | 55.62 | 57.76 | 58.25 | 59.29
499 | 52.18 | 54.03 | 55.62 | 57.73 | 58.25 | 59.29
499.5 | 52.12 | 53.97 | 55.57 | 57.62 | 58.2 | 59.21
500 | 52.08 | 53.9 | 55.52 | 57.6 | 58.21 | 59.22
500.5 | 52.06 | 53.86 | 55.49 | 57.6 | 58.21 | 59.22
501 | 52 | 53.83 | 55.43 | 57.57 | 58.19 | 59.22
501.5 | 51.93 | 53.82 | 55.37 | 57.52 | 58.18 | 59.23
502 | 51.93 | 53.85 | 55.38 | 57.5 | 58.24 | 59.21
502.5 | 51.87 | 53.82 | 55.36 | 57.44 | 58.23 | 59.22
503 | 51.83 | 53.76 | 55.32 | 57.38 | 58.2 | 59.22
503.5 | 51.78 | 53.74 | 55.31 | 57.37 | 58.22 | 59.22
504 | 51.72 | 53.72 | 55.27 | 57.37 | 58.19 | 59.18
504.5 | 51.66 | 53.67 | 55.22 | 57.35 | 58.15 | 59.12
505 | 51.64 | 53.63 | 55.19 | 57.33 | 58.14 | 59.12
505.5 | 51.63 | 53.59 | 55.17 | 57.33 | 58.08 | 59.16
506 | 51.57 | 53.48 | 55.07 | 57.23 | 58.07 | 59.13
506.5 | 51.54 | 53.51 | 55.01 | 57.15 | 58.07 | 59.11
507 | 51.48 | 53.48 | 54.93 | 57.06 | 58.01 | 59.08
507.5 | 51.4 | 53.4 | 54.83 | 56.97 | 57.95 | 59.01
508 | 51.32 | 53.3 | 54.76 | 56.88 | 57.92 | 58.93
508.5 | 51.28 | 53.23 | 54.71 | 56.81 | 57.93 | 58.88
509 | 51.24 | 53.16 | 54.7 | 56.8 | 57.97 | 58.87
509.5 | 51.15 | 53.12 | 54.64 | 56.72 | 57.89 | 58.79
510 | 51.1 | 53.04 | 54.64 | 56.69 | 57.86 | 58.77
510.5 | 51.04 | 52.99 | 54.58 | 56.67 | 57.85 | 58.73
511 | 50.94 | 52.91 | 54.49 | 56.63 | 57.81 | 58.69
511.5 | 50.85 | 52.8 | 54.41 | 56.58 | 57.76 | 58.67
512 | 50.81 | 52.71 | 54.35 | 56.54 | 57.72 | 58.63
512.5 | 50.73 | 52.62 | 54.32 | 56.47 | 57.66 | 58.53
513 | 50.63 | 52.53 | 54.24 | 56.36 | 57.63 | 58.53
513.5 | 50.54 | 52.45 | 54.16 | 56.27 | 57.6 | 58.47
514 | 50.41 | 52.33 | 54.06 | 56.17 | 57.51 | 58.4
514.5 | 50.27 | 52.15 | 53.93 | 56.05 | 57.38 | 58.31
515 | 50.16 | 51.99 | 53.82 | 55.95 | 57.25 | 58.23
515.5 | 50.07 | 51.88 | 53.74 | 55.89 | 57.16 | 58.15
516 | 49.92 | 51.77 | 53.62 | 55.78 | 57.08 | 58.07
516.5 | 49.85 | 51.71 | 53.57 | 55.68 | 57.04 | 58.04
517 | 49.74 | 51.64 | 53.47 | 55.59 | 56.95 | 57.96
517.5 | 49.59 | 51.54 | 53.35 | 55.48 | 56.85 | 57.84
518 | 49.44 | 51.4 | 53.24 | 55.38 | 56.76 | 57.76
518.5 | 49.29 | 51.24 | 53.1 | 55.26 | 56.64 | 57.69
519 | 49.11 | 51.06 | 52.93 | 55.08 | 56.47 | 57.59
519.5 | 48.97 | 50.92 | 52.82 | 54.96 | 56.38 | 57.54
520 | 48.88 | 50.87 | 52.79 | 54.89 | 56.32 | 57.58
520.5 | 48.75 | 50.76 | 52.66 | 54.78 | 56.25 | 57.51
521 | 48.58 | 50.62 | 52.51 | 54.65 | 56.1 | 57.43
521.5 | 48.41 | 50.45 | 52.34 | 54.53 | 55.91 | 57.32
522 | 48.24 | 50.3 | 52.16 | 54.4 | 55.73 | 57.21
522.5 | 48.06 | 50.14 | 52 | 54.22 | 55.58 | 57.09
523 | 47.94 | 49.94 | 51.83 | 54.04 | 55.39 | 56.95
523.5 | 47.84 | 49.82 | 51.61 | 53.88 | 55.28 | 56.84
524 | 47.65 | 49.68 | 51.52 | 53.76 | 55.19 | 56.76
524.5 | 47.47 | 49.54 | 51.38 | 53.6 | 55.07 | 56.67
525 | 47.3 | 49.38 | 51.22 | 53.45 | 54.9 | 56.54
525.5 | 47.16 | 49.2 | 51.06 | 53.32 | 54.7 | 56.38
526 | 47.03 | 49.01 | 50.89 | 53.17 | 54.5 | 56.25
526.5 | 46.86 | 48.84 | 50.71 | 53.01 | 54.31 | 56.14
527 | 46.74 | 48.76 | 50.56 | 52.92 | 54.2 | 56.02
527.5 | 46.58 | 48.61 | 50.39 | 52.78 | 54.1 | 55.9
528 | 46.45 | 48.48 | 50.27 | 52.65 | 53.96 | 55.85
528.5 | 46.3 | 48.32 | 50.14 | 52.53 | 53.83 | 55.76
529 | 46.09 | 48.12 | 49.96 | 52.38 | 53.7 | 55.61
529.5 | 45.87 | 47.89 | 49.76 | 52.17 | 53.52 | 55.46
530 | 45.7 | 47.71 | 49.58 | 51.99 | 53.36 | 55.36
530.5 | 45.55 | 47.6 | 49.45 | 51.84 | 53.24 | 55.29
531 | 45.45 | 47.49 | 49.36 | 51.79 | 53.17 | 55.15
531.5 | 45.31 | 47.34 | 49.21 | 51.64 | 53.01 | 54.99
532 | 45.12 | 47.1 | 48.98 | 51.41 | 52.8 | 54.78
532.5 | 44.91 | 46.87 | 48.75 | 51.19 | 52.58 | 54.59
533 | 44.72 | 46.71 | 48.55 | 51.01 | 52.39 | 54.48
533.5 | 44.53 | 46.55 | 48.35 | 50.84 | 52.24 | 54.36
534 | 44.38 | 46.39 | 48.19 | 50.72 | 52.15 | 54.28
534.5 | 44.25 | 46.21 | 48.04 | 50.6 | 52.03 | 54.18
535 | 44.05 | 46.07 | 47.82 | 50.45 | 51.87 | 54.09
535.5 | 43.87 | 45.89 | 47.66 | 50.28 | 51.7 | 53.94
536 | 43.73 | 45.69 | 47.5 | 50.08 | 51.54 | 53.75
536.5 | 43.59 | 45.5 | 47.31 | 49.9 | 51.37 | 53.56
537 | 43.43 | 45.29 | 47.1 | 49.73 | 51.2 | 53.36
537.5 | 43.28 | 45.07 | 46.88 | 49.52 | 51.03 | 53.17
538 | 43.13 | 44.88 | 46.78 | 49.3 | 50.88 | 52.99
538.5 | 43 | 44.72 | 46.66 | 49.1 | 50.78 | 52.82
539 | 42.89 | 44.52 | 46.49 | 48.89 | 50.62 | 52.62
539.5 | 42.75 | 44.31 | 46.29 | 48.64 | 50.4 | 52.4
540 | 42.58 | 44.1 | 46.09 | 48.39 | 50.19 | 52.17
540.5 | 42.43 | 43.88 | 45.91 | 48.19 | 50.02 | 51.94
541 | 42.3 | 43.67 | 45.74 | 47.97 | 49.77 | 51.74
541.5 | 42.18 | 43.5 | 45.54 | 47.76 | 49.57 | 51.56
542 | 42.04 | 43.35 | 45.34 | 47.59 | 49.43 | 51.39
542.5 | 41.89 | 43.14 | 45.13 | 47.37 | 49.21 | 51.18
543 | 41.73 | 42.92 | 44.89 | 47.11 | 48.96 | 50.95
543.5 | 41.56 | 42.72 | 44.66 | 46.86 | 48.73 | 50.74
544 | 41.41 | 42.54 | 44.48 | 46.65 | 48.53 | 50.54
544.5 | 41.29 | 42.46 | 44.33 | 46.51 | 48.36 | 50.38
545 | 41.19 | 42.31 | 44.15 | 46.31 | 48.19 | 50.19
545.5 | 41.09 | 42.11 | 43.97 | 46.11 | 47.98 | 49.99
546 | 40.98 | 41.94 | 43.82 | 45.88 | 47.79 | 49.79
546.5 | 40.86 | 41.79 | 43.64 | 45.63 | 47.57 | 49.59
547 | 40.76 | 41.65 | 43.45 | 45.4 | 47.35 | 49.38
547.5 | 40.67 | 41.5 | 43.3 | 45.22 | 47.15 | 49.18
548 | 40.55 | 41.33 | 43.13 | 45.03 | 46.92 | 48.95
548.5 | 40.42 | 41.17 | 42.91 | 44.82 | 46.68 | 48.73
549 | 40.36 | 41.06 | 42.75 | 44.62 | 46.43 | 48.55
549.5 | 40.29 | 40.99 | 42.62 | 44.43 | 46.23 | 48.38
550 | 40.2 | 40.89 | 42.46 | 44.25 | 46.03 | 48.2
550.5 | 40.11 | 40.79 | 42.27 | 44.08 | 45.81 | 48.01
551 | 40.02 | 40.7 | 42.11 | 43.92 | 45.6 | 47.82
551.5 | 39.88 | 40.65 | 41.96 | 43.77 | 45.43 | 47.65
552 | 39.81 | 40.56 | 41.83 | 43.61 | 45.27 | 47.47
552.5 | 39.75 | 40.47 | 41.68 | 43.43 | 45.08 | 47.26
553 | 39.7 | 40.39 | 41.53 | 43.26 | 44.89 | 47.06
553.5 | 39.67 | 40.33 | 41.4 | 43.12 | 44.68 | 46.86
554 | 39.66 | 40.27 | 41.3 | 42.98 | 44.48 | 46.65
554.5 | 39.63 | 40.23 | 41.23 | 42.83 | 44.31 | 46.46
555 | 39.58 | 40.2 | 41.11 | 42.69 | 44.16 | 46.28
555.5 | 39.58 | 40.12 | 41.04 | 42.56 | 43.99 | 46.14
556 | 39.57 | 40.1 | 40.97 | 42.45 | 43.83 | 45.98
556.5 | 39.58 | 40.06 | 40.87 | 42.3 | 43.65 | 45.77
557 | 39.57 | 40.01 | 40.77 | 42.15 | 43.44 | 45.55
557.5 | 39.55 | 39.97 | 40.7 | 42 | 43.24 | 45.32
558 | 39.54 | 39.95 | 40.63 | 41.85 | 43.06 | 45.08
558.5 | 39.51 | 39.9 | 40.52 | 41.72 | 42.88 | 44.84
559 | 39.51 | 39.85 | 40.44 | 41.61 | 42.71 | 44.6
559.5 | 39.53 | 39.84 | 40.38 | 41.49 | 42.52 | 44.39
560 | 39.55 | 39.82 | 40.31 | 41.37 | 42.34 | 44.19
560.5 | 39.6 | 39.82 | 40.24 | 41.25 | 42.17 | 44
561 | 39.64 | 39.84 | 40.18 | 41.14 | 42.03 | 43.8
561.5 | 39.67 | 39.86 | 40.11 | 41.05 | 41.9 | 43.6
562 | 39.74 | 39.85 | 40.04 | 40.97 | 41.75 | 43.4
562.5 | 39.79 | 39.87 | 40.01 | 40.88 | 41.59 | 43.19
563 | 39.88 | 39.88 | 39.99 | 40.8 | 41.45 | 43.05
563.5 | 39.95 | 39.86 | 39.98 | 40.67 | 41.27 | 42.88
564 | 40.02 | 39.85 | 39.95 | 40.58 | 41.1 | 42.71
564.5 | 40.08 | 39.87 | 39.91 | 40.51 | 40.94 | 42.54
565 | 40.16 | 39.92 | 39.89 | 40.43 | 40.81 | 42.37
565.5 | 40.24 | 39.99 | 39.89 | 40.36 | 40.71 | 42.23
566 | 40.29 | 40.05 | 39.89 | 40.3 | 40.6 | 42.08
566.5 | 40.37 | 40.07 | 39.87 | 40.25 | 40.47 | 41.93
567 | 40.48 | 40.12 | 39.92 | 40.25 | 40.36 | 41.79
567.5 | 40.58 | 40.22 | 39.95 | 40.21 | 40.23 | 41.61
568 | 40.68 | 40.29 | 39.95 | 40.15 | 40.12 | 41.43
568.5 | 40.76 | 40.35 | 39.96 | 40.1 | 40.02 | 41.26
569 | 40.85 | 40.41 | 40 | 40.05 | 39.95 | 41.1
569.5 | 40.97 | 40.49 | 40.06 | 40.03 | 39.9 | 40.97
570 | 41.1 | 40.6 | 40.13 | 40.03 | 39.86 | 40.88
570.5 | 41.24 | 40.72 | 40.21 | 40.02 | 39.78 | 40.78
571 | 41.37 | 40.82 | 40.27 | 40.02 | 39.72 | 40.66
571.5 | 41.45 | 40.89 | 40.3 | 40.01 | 39.66 | 40.52
572 | 41.54 | 40.99 | 40.32 | 40 | 39.6 | 40.4
572.5 | 41.64 | 41.11 | 40.39 | 40.02 | 39.55 | 40.31
573 | 41.74 | 41.22 | 40.5 | 40.05 | 39.54 | 40.21
573.5 | 41.85 | 41.31 | 40.57 | 40.07 | 39.54 | 40.1
574 | 41.92 | 41.43 | 40.64 | 40.09 | 39.52 | 39.98
574.5 | 42.05 | 41.54 | 40.74 | 40.14 | 39.49 | 39.91
575 | 42.16 | 41.66 | 40.84 | 40.2 | 39.48 | 39.8
575.5 | 42.29 | 41.78 | 40.94 | 40.28 | 39.47 | 39.69
576 | 42.44 | 41.91 | 41.03 | 40.37 | 39.46 | 39.58
576.5 | 42.58 | 42.05 | 41.12 | 40.42 | 39.45 | 39.49
577 | 42.69 | 42.18 | 41.22 | 40.47 | 39.4 | 39.42
577.5 | 42.79 | 42.26 | 41.29 | 40.52 | 39.45 | 39.3
578 | 42.92 | 42.36 | 41.39 | 40.58 | 39.46 | 39.25
578.5 | 43.03 | 42.46 | 41.48 | 40.62 | 39.47 | 39.16
579 | 43.15 | 42.57 | 41.56 | 40.67 | 39.48 | 39.08
579.5 | 43.29 | 42.68 | 41.67 | 40.75 | 39.53 | 39.04
580 | 43.41 | 42.78 | 41.81 | 40.86 | 39.6 | 39.03
580.5 | 43.51 | 42.91 | 41.95 | 40.97 | 39.65 | 39.01
581 | 43.64 | 43.02 | 42.03 | 41.08 | 39.69 | 39.01
581.5 | 43.77 | 43.16 | 42.17 | 41.17 | 39.74 | 39.02
582 | 43.86 | 43.26 | 42.25 | 41.26 | 39.76 | 39
582.5 | 43.98 | 43.36 | 42.36 | 41.39 | 39.82 | 39.02
583 | 44.1 | 43.49 | 42.5 | 41.53 | 39.91 | 39.06
583.5 | 44.23 | 43.64 | 42.65 | 41.67 | 40.01 | 39.1
584 | 44.39 | 43.81 | 42.81 | 41.8 | 40.13 | 39.15
584.5 | 44.55 | 43.93 | 42.97 | 41.94 | 40.27 | 39.17
585 | 44.67 | 44.05 | 43.09 | 42.09 | 40.41 | 39.22
585.5 | 44.82 | 44.2 | 43.24 | 42.22 | 40.54 | 39.3
586 | 44.94 | 44.35 | 43.41 | 42.36 | 40.65 | 39.38
586.5 | 45.06 | 44.5 | 43.55 | 42.5 | 40.78 | 39.43
587 | 45.18 | 44.63 | 43.65 | 42.64 | 40.88 | 39.47
587.5 | 45.28 | 44.76 | 43.75 | 42.76 | 40.95 | 39.55
588 | 45.37 | 44.93 | 43.88 | 42.87 | 41.07 | 39.65
588.5 | 45.44 | 45.06 | 44.03 | 43 | 41.2 | 39.75
589 | 45.52 | 45.12 | 44.18 | 43.17 | 41.31 | 39.81
589.5 | 45.59 | 45.23 | 44.36 | 43.39 | 41.46 | 39.93
590 | 45.63 | 45.33 | 44.49 | 43.56 | 41.59 | 40.01
590.5 | 45.71 | 45.45 | 44.64 | 43.73 | 41.72 | 40.1
591 | 45.81 | 45.59 | 44.79 | 43.9 | 41.86 | 40.22
591.5 | 45.9 | 45.69 | 44.9 | 44.04 | 41.99 | 40.31
592 | 45.96 | 45.84 | 45.02 | 44.21 | 42.14 | 40.37
592.5 | 46.12 | 45.99 | 45.17 | 44.36 | 42.31 | 40.52
593 | 46.22 | 46.1 | 45.36 | 44.53 | 42.49 | 40.66
593.5 | 46.3 | 46.19 | 45.46 | 44.7 | 42.64 | 40.76
594 | 46.39 | 46.3 | 45.57 | 44.88 | 42.8 | 40.89
594.5 | 46.47 | 46.43 | 45.68 | 45.03 | 42.96 | 41
595 | 46.55 | 46.54 | 45.75 | 45.1 | 43.07 | 41.05
595.5 | 46.67 | 46.6 | 45.86 | 45.2 | 43.16 | 41.16
596 | 46.76 | 46.66 | 46.01 | 45.34 | 43.3 | 41.31
596.5 | 46.8 | 46.75 | 46.15 | 45.47 | 43.42 | 41.44
597 | 46.84 | 46.86 | 46.28 | 45.59 | 43.53 | 41.59
597.5 | 46.87 | 46.95 | 46.4 | 45.71 | 43.66 | 41.71
598 | 46.94 | 47.01 | 46.51 | 45.83 | 43.83 | 41.83
598.5 | 47.04 | 47.09 | 46.59 | 45.91 | 43.99 | 41.97
599 | 47.06 | 47.18 | 46.65 | 45.98 | 44.1 | 42.1
599.5 | 47.13 | 47.26 | 46.74 | 46.09 | 44.24 | 42.22
600 | 47.18 | 47.33 | 46.85 | 46.24 | 44.39 | 42.36
600.5 | 47.24 | 47.43 | 46.97 | 46.39 | 44.57 | 42.5
601 | 47.34 | 47.56 | 47.13 | 46.53 | 44.76 | 42.73
601.5 | 47.43 | 47.68 | 47.26 | 46.62 | 44.92 | 42.92
602 | 47.5 | 47.78 | 47.38 | 46.73 | 45.09 | 43.08
602.5 | 47.58 | 47.89 | 47.52 | 46.87 | 45.27 | 43.3
603 | 47.62 | 47.97 | 47.63 | 46.95 | 45.45 | 43.44
603.5 | 47.63 | 48.09 | 47.76 | 47.11 | 45.65 | 43.63
604 | 47.69 | 48.13 | 47.92 | 47.2 | 45.79 | 43.81
604.5 | 47.67 | 48.14 | 47.98 | 47.28 | 45.91 | 43.98
605 | 47.72 | 48.21 | 48.07 | 47.41 | 46.06 | 44.16
605.5 | 47.79 | 48.32 | 48.22 | 47.58 | 46.24 | 44.34
606 | 47.82 | 48.42 | 48.36 | 47.72 | 46.42 | 44.49
606.5 | 47.85 | 48.45 | 48.45 | 47.81 | 46.55 | 44.65
607 | 47.9 | 48.49 | 48.57 | 47.97 | 46.7 | 44.84
607.5 | 47.95 | 48.58 | 48.68 | 48.08 | 46.9 | 45.05
608 | 47.99 | 48.67 | 48.74 | 48.18 | 47.07 | 45.21
608.5 | 48.04 | 48.75 | 48.82 | 48.28 | 47.22 | 45.37
609 | 48.11 | 48.83 | 48.93 | 48.41 | 47.41 | 45.54
609.5 | 48.18 | 48.9 | 49.03 | 48.53 | 47.6 | 45.72
610 | 48.2 | 48.96 | 49.13 | 48.65 | 47.75 | 45.89
610.5 | 48.23 | 49 | 49.21 | 48.83 | 47.87 | 46.1
611 | 48.28 | 49.03 | 49.38 | 48.99 | 48.05 | 46.32
611.5 | 48.3 | 49.05 | 49.52 | 49.1 | 48.26 | 46.52
612 | 48.36 | 49.09 | 49.65 | 49.16 | 48.41 | 46.67
612.5 | 48.41 | 49.12 | 49.74 | 49.24 | 48.52 | 46.82
613 | 48.44 | 49.14 | 49.77 | 49.35 | 48.62 | 46.93
613.5 | 48.46 | 49.17 | 49.81 | 49.45 | 48.75 | 47.04
614 | 48.5 | 49.23 | 49.9 | 49.55 | 48.87 | 47.23
614.5 | 48.58 | 49.3 | 50.01 | 49.63 | 48.98 | 47.37
615 | 48.62 | 49.35 | 50.1 | 49.79 | 49.12 | 47.56
615.5 | 48.67 | 49.37 | 50.16 | 49.87 | 49.25 | 47.73
616 | 48.69 | 49.4 | 50.16 | 49.95 | 49.37 | 47.87
616.5 | 48.72 | 49.46 | 50.19 | 50.05 | 49.47 | 47.98
617 | 48.73 | 49.54 | 50.22 | 50.13 | 49.54 | 48.06
617.5 | 48.72 | 49.58 | 50.23 | 50.16 | 49.61 | 48.16
618 | 48.79 | 49.61 | 50.25 | 50.2 | 49.7 | 48.3
618.5 | 48.9 | 49.69 | 50.3 | 50.31 | 49.84 | 48.47
619 | 48.88 | 49.72 | 50.32 | 50.37 | 49.93 | 48.62
619.5 | 48.86 | 49.73 | 50.38 | 50.43 | 50.02 | 48.72
620 | 48.84 | 49.74 | 50.43 | 50.55 | 50.08 | 48.84
620.5 | 48.84 | 49.77 | 50.49 | 50.66 | 50.18 | 48.98
621 | 48.86 | 49.8 | 50.53 | 50.73 | 50.28 | 49.1
621.5 | 48.86 | 49.82 | 50.54 | 50.77 | 50.32 | 49.17
622 | 48.89 | 49.81 | 50.58 | 50.83 | 50.38 | 49.26
622.5 | 48.82 | 49.83 | 50.59 | 50.82 | 50.45 | 49.3
623 | 48.83 | 49.89 | 50.61 | 50.93 | 50.54 | 49.41
623.5 | 48.85 | 49.9 | 50.62 | 51.01 | 50.57 | 49.53
624 | 48.83 | 49.91 | 50.63 | 51.1 | 50.65 | 49.67
624.5 | 48.81 | 49.96 | 50.67 | 51.21 | 50.74 | 49.78
625 | 48.82 | 50.04 | 50.73 | 51.3 | 50.81 | 49.88
625.5 | 48.85 | 50.1 | 50.78 | 51.33 | 50.86 | 50.01
626 | 48.86 | 50.11 | 50.83 | 51.38 | 50.95 | 50.09
626.5 | 48.86 | 50.08 | 50.84 | 51.46 | 51.08 | 50.18
627 | 48.83 | 50.07 | 50.8 | 51.45 | 51.15 | 50.25
627.5 | 48.82 | 50.08 | 50.83 | 51.47 | 51.16 | 50.34
628 | 48.81 | 50.09 | 50.86 | 51.5 | 51.19 | 50.42
628.5 | 48.8 | 50.07 | 50.88 | 51.51 | 51.25 | 50.54
629 | 48.82 | 50.04 | 50.89 | 51.52 | 51.31 | 50.67
629.5 | 48.83 | 50.05 | 50.9 | 51.55 | 51.37 | 50.75
630 | 48.74 | 50 | 50.89 | 51.55 | 51.38 | 50.8
630.5 | 48.66 | 49.97 | 50.93 | 51.58 | 51.4 | 50.84
631 | 48.65 | 49.98 | 50.96 | 51.66 | 51.43 | 50.92
631.5 | 48.65 | 50 | 50.97 | 51.7 | 51.51 | 51
632 | 48.66 | 50.03 | 50.98 | 51.72 | 51.62 | 51.08
632.5 | 48.65 | 50.06 | 51 | 51.73 | 51.7 | 51.16
633 | 48.61 | 50.05 | 51.01 | 51.74 | 51.75 | 51.23
633.5 | 48.58 | 50.01 | 51.04 | 51.77 | 51.8 | 51.31
634 | 48.62 | 50.06 | 51.05 | 51.83 | 51.94 | 51.44
634.5 | 48.62 | 50.1 | 51.11 | 51.86 | 52.02 | 51.56
635 | 48.58 | 50.08 | 51.13 | 51.87 | 52.06 | 51.65
635.5 | 48.53 | 50.06 | 51.12 | 51.86 | 52.11 | 51.72
636 | 48.51 | 50.05 | 51.08 | 51.86 | 52.12 | 51.8
636.5 | 48.51 | 50.01 | 51.02 | 51.82 | 52.13 | 51.89
637 | 48.48 | 49.94 | 51.01 | 51.77 | 52.22 | 52
637.5 | 48.41 | 49.9 | 50.98 | 51.81 | 52.27 | 52.05
638 | 48.35 | 49.91 | 50.96 | 51.81 | 52.29 | 52.12
638.5 | 48.3 | 49.87 | 50.91 | 51.75 | 52.3 | 52.13
639 | 48.31 | 49.88 | 50.95 | 51.76 | 52.34 | 52.17
639.5 | 48.29 | 49.89 | 50.92 | 51.75 | 52.42 | 52.19
640 | 48.25 | 49.87 | 50.86 | 51.75 | 52.48 | 52.21
640.5 | 48.21 | 49.88 | 50.85 | 51.78 | 52.51 | 52.25
641 | 48.18 | 49.91 | 50.89 | 51.82 | 52.58 | 52.3
641.5 | 48.09 | 49.84 | 50.9 | 51.85 | 52.65 | 52.32
642 | 48.08 | 49.89 | 50.89 | 51.89 | 52.71 | 52.42
642.5 | 48.05 | 49.87 | 50.86 | 51.87 | 52.71 | 52.51
643 | 48.03 | 49.83 | 50.86 | 51.82 | 52.71 | 52.55
643.5 | 48.01 | 49.79 | 50.87 | 51.84 | 52.7 | 52.61
644 | 47.97 | 49.73 | 50.85 | 51.85 | 52.66 | 52.68
644.5 | 47.91 | 49.65 | 50.79 | 51.79 | 52.6 | 52.71
645 | 47.86 | 49.53 | 50.72 | 51.72 | 52.53 | 52.73
645.5 | 47.78 | 49.5 | 50.71 | 51.7 | 52.53 | 52.79
646 | 47.65 | 49.42 | 50.64 | 51.64 | 52.45 | 52.81
646.5 | 47.61 | 49.33 | 50.6 | 51.64 | 52.44 | 52.84
647 | 47.6 | 49.29 | 50.54 | 51.6 | 52.43 | 52.86
647.5 | 47.56 | 49.25 | 50.48 | 51.54 | 52.41 | 52.84
648 | 47.49 | 49.18 | 50.46 | 51.51 | 52.38 | 52.82
648.5 | 47.43 | 49.14 | 50.45 | 51.5 | 52.34 | 52.83
649 | 47.36 | 49.1 | 50.43 | 51.49 | 52.29 | 52.85
649.5 | 47.31 | 49.03 | 50.39 | 51.44 | 52.3 | 52.86
650 | 47.31 | 49.01 | 50.36 | 51.44 | 52.28 | 52.86
650.5 | 47.21 | 48.98 | 50.32 | 51.39 | 52.25 | 52.85
651 | 47.12 | 48.92 | 50.26 | 51.34 | 52.2 | 52.85
651.5 | 47.05 | 48.86 | 50.25 | 51.34 | 52.13 | 52.87
652 | 46.99 | 48.82 | 50.25 | 51.33 | 52.08 | 52.87
652.5 | 46.94 | 48.76 | 50.21 | 51.27 | 52.09 | 52.86
653 | 46.83 | 48.67 | 50.14 | 51.19 | 52.03 | 52.9
653.5 | 46.78 | 48.63 | 50.05 | 51.11 | 51.96 | 52.92
654 | 46.72 | 48.52 | 50.01 | 51.07 | 51.93 | 52.92
654.5 | 46.62 | 48.43 | 49.96 | 51.02 | 51.9 | 52.85
655 | 46.54 | 48.38 | 49.89 | 50.97 | 51.9 | 52.83
655.5 | 46.45 | 48.32 | 49.82 | 50.89 | 51.88 | 52.79
656 | 46.35 | 48.23 | 49.74 | 50.79 | 51.82 | 52.7
656.5 | 46.29 | 48.13 | 49.69 | 50.75 | 51.78 | 52.67
657 | 46.22 | 48.08 | 49.62 | 50.69 | 51.78 | 52.69
657.5 | 46.17 | 48.05 | 49.52 | 50.62 | 51.73 | 52.67
658 | 46.11 | 47.97 | 49.45 | 50.56 | 51.7 | 52.64
658.5 | 46.01 | 47.87 | 49.35 | 50.46 | 51.62 | 52.55
659 | 45.89 | 47.75 | 49.27 | 50.36 | 51.52 | 52.46
659.5 | 45.81 | 47.65 | 49.17 | 50.29 | 51.46 | 52.4
660 | 45.73 | 47.6 | 49.05 | 50.24 | 51.43 | 52.35
660.5 | 45.6 | 47.54 | 49 | 50.16 | 51.39 | 52.29
661 | 45.42 | 47.46 | 48.9 | 50.06 | 51.29 | 52.23
661.5 | 45.37 | 47.44 | 48.84 | 50.01 | 51.25 | 52.26
662 | 45.24 | 47.34 | 48.66 | 49.91 | 51.17 | 52.16
662.5 | 45.17 | 47.2 | 48.52 | 49.78 | 51.07 | 52.14
663 | 45.09 | 47.07 | 48.41 | 49.66 | 50.99 | 52.08
663.5 | 44.99 | 46.96 | 48.28 | 49.56 | 50.92 | 52.03
664 | 44.89 | 46.85 | 48.16 | 49.46 | 50.84 | 52.02
664.5 | 44.78 | 46.72 | 48.1 | 49.35 | 50.72 | 51.95
665 | 44.69 | 46.62 | 47.98 | 49.27 | 50.62 | 51.83
665.5 | 44.61 | 46.5 | 47.91 | 49.16 | 50.52 | 51.76
666 | 44.49 | 46.38 | 47.82 | 49.01 | 50.37 | 51.62
666.5 | 44.38 | 46.29 | 47.73 | 48.91 | 50.31 | 51.58
667 | 44.25 | 46.17 | 47.6 | 48.79 | 50.22 | 51.51
667.5 | 44.12 | 46.06 | 47.48 | 48.71 | 50.15 | 51.43
668 | 44 | 45.96 | 47.38 | 48.66 | 50.13 | 51.41
668.5 | 43.87 | 45.87 | 47.28 | 48.55 | 50.08 | 51.4
669 | 43.78 | 45.79 | 47.21 | 48.52 | 50.06 | 51.3
669.5 | 43.68 | 45.68 | 47.14 | 48.46 | 49.97 | 51.26
670 | 43.56 | 45.63 | 47.09 | 48.43 | 49.94 | 51.2
670.5 | 43.48 | 45.58 | 47.07 | 48.38 | 49.9 | 51.19
671 | 43.42 | 45.54 | 47.01 | 48.31 | 49.86 | 51.16
671.5 | 43.32 | 45.48 | 46.93 | 48.23 | 49.8 | 51.11
672 | 43.18 | 45.37 | 46.84 | 48.12 | 49.7 | 51.05
672.5 | 43.08 | 45.23 | 46.69 | 47.99 | 49.58 | 50.94
673 | 43.04 | 45.11 | 46.6 | 47.88 | 49.52 | 50.86
673.5 | 42.87 | 44.93 | 46.48 | 47.76 | 49.37 | 50.73
674 | 42.75 | 44.79 | 46.38 | 47.66 | 49.25 | 50.65
674.5 | 42.61 | 44.7 | 46.29 | 47.59 | 49.16 | 50.58
675 | 42.47 | 44.62 | 46.19 | 47.49 | 49.06 | 50.53
675.5 | 42.34 | 44.51 | 46.09 | 47.35 | 48.95 | 50.46
676 | 42.22 | 44.37 | 46 | 47.23 | 48.85 | 50.36
676.5 | 42.1 | 44.23 | 45.88 | 47.13 | 48.77 | 50.27
677 | 41.92 | 44.09 | 45.75 | 47.02 | 48.65 | 50.19
677.5 | 41.79 | 43.98 | 45.63 | 46.93 | 48.54 | 50.12
678 | 41.68 | 43.88 | 45.53 | 46.87 | 48.49 | 50.06
678.5 | 41.54 | 43.77 | 45.39 | 46.78 | 48.4 | 49.96
679 | 41.41 | 43.67 | 45.27 | 46.67 | 48.29 | 49.88
679.5 | 41.29 | 43.55 | 45.16 | 46.56 | 48.16 | 49.81
680 | 41.18 | 43.42 | 45.06 | 46.42 | 48.03 | 49.71
680.5 | 41.08 | 43.27 | 44.95 | 46.29 | 47.93 | 49.57
681 | 40.89 | 43.14 | 44.83 | 46.16 | 47.78 | 49.45
681.5 | 40.76 | 43.07 | 44.75 | 46.07 | 47.77 | 49.42
682 | 40.63 | 42.89 | 44.6 | 45.87 | 47.59 | 49.3
682.5 | 40.49 | 42.73 | 44.44 | 45.73 | 47.45 | 49.19
683 | 40.33 | 42.58 | 44.3 | 45.61 | 47.36 | 49.1
683.5 | 40.16 | 42.43 | 44.16 | 45.47 | 47.24 | 49.01
684 | 40.01 | 42.29 | 44.02 | 45.31 | 47.11 | 48.9
684.5 | 39.85 | 42.16 | 43.88 | 45.15 | 47.01 | 48.82
685 | 39.7 | 42.05 | 43.73 | 45.03 | 46.88 | 48.69
685.5 | 39.6 | 41.93 | 43.63 | 44.91 | 46.8 | 48.64
686 | 39.44 | 41.79 | 43.54 | 44.78 | 46.73 | 48.59
686.5 | 39.28 | 41.64 | 43.44 | 44.65 | 46.63 | 48.48
687 | 39.12 | 41.49 | 43.31 | 44.53 | 46.52 | 48.35
687.5 | 38.97 | 41.33 | 43.15 | 44.39 | 46.39 | 48.22
688 | 38.83 | 41.18 | 42.98 | 44.25 | 46.25 | 48.1
688.5 | 38.7 | 41.07 | 42.82 | 44.12 | 46.13 | 47.98
689 | 38.59 | 40.95 | 42.7 | 43.99 | 46.05 | 47.86
689.5 | 38.43 | 40.77 | 42.55 | 43.86 | 45.94 | 47.71
690 | 38.27 | 40.6 | 42.4 | 43.72 | 45.83 | 47.6
690.5 | 38.12 | 40.4 | 42.26 | 43.56 | 45.69 | 47.47
691 | 37.96 | 40.22 | 42.12 | 43.41 | 45.58 | 47.34
691.5 | 37.79 | 40.06 | 41.99 | 43.26 | 45.48 | 47.24
692 | 37.63 | 39.9 | 41.85 | 43.11 | 45.35 | 47.13
692.5 | 37.47 | 39.77 | 41.69 | 42.98 | 45.19 | 46.99
693 | 37.36 | 39.63 | 41.55 | 42.81 | 45.06 | 46.9
693.5 | 37.19 | 39.44 | 41.31 | 42.65 | 44.82 | 46.68
694 | 37.02 | 39.29 | 41.14 | 42.49 | 44.7 | 46.56
694.5 | 36.86 | 39.14 | 40.97 | 42.31 | 44.55 | 46.42
695 | 36.7 | 38.96 | 40.81 | 42.13 | 44.37 | 46.28
695.5 | 36.55 | 38.79 | 40.66 | 41.98 | 44.22 | 46.14
696 | 36.41 | 38.62 | 40.49 | 41.84 | 44.09 | 46
696.5 | 36.24 | 38.44 | 40.31 | 41.68 | 43.91 | 45.86
697 | 36.07 | 38.25 | 40.12 | 41.51 | 43.76 | 45.7
697.5 | 35.86 | 38.06 | 39.93 | 41.31 | 43.55 | 45.46
698 | 35.72 | 37.88 | 39.76 | 41.12 | 43.37 | 45.27
698.5 | 35.58 | 37.71 | 39.57 | 40.95 | 43.18 | 45.08
699 | 35.43 | 37.53 | 39.41 | 40.8 | 43 | 44.92
699.5 | 35.27 | 37.35 | 39.25 | 40.65 | 42.82 | 44.75
700 | 35.08 | 37.17 | 39.09 | 40.47 | 42.64 | 44.57
700.5 | 34.88 | 36.98 | 38.92 | 40.25 | 42.45 | 44.4
701 | 34.69 | 36.79 | 38.72 | 40.03 | 42.25 | 44.18
701.5 | 34.5 | 36.61 | 38.53 | 39.84 | 42.06 | 44.02
702 | 34.31 | 36.45 | 38.36 | 39.68 | 41.88 | 43.88
702.5 | 34.18 | 36.33 | 38.22 | 39.51 | 41.71 | 43.74
703 | 34.02 | 36.17 | 38.05 | 39.33 | 41.52 | 43.57
703.5 | 33.84 | 35.98 | 37.87 | 39.16 | 41.32 | 43.38
704 | 33.67 | 35.8 | 37.7 | 38.99 | 41.13 | 43.22
704.5 | 33.5 | 35.64 | 37.53 | 38.8 | 40.95 | 43.06
705 | 33.31 | 35.46 | 37.32 | 38.6 | 40.75 | 42.86
705.5 | 33.12 | 35.23 | 37.14 | 38.39 | 40.61 | 42.66
706 | 32.96 | 35.04 | 36.97 | 38.21 | 40.43 | 42.47
706.5 | 32.78 | 34.82 | 36.8 | 38.02 | 40.23 | 42.27
707 | 32.6 | 34.64 | 36.6 | 37.81 | 40.03 | 42.05
707.5 | 32.42 | 34.47 | 36.42 | 37.63 | 39.82 | 41.86
708 | 32.25 | 34.29 | 36.26 | 37.46 | 39.62 | 41.68
708.5 | 32.08 | 34.1 | 36.12 | 37.28 | 39.45 | 41.47
709 | 31.9 | 33.92 | 35.96 | 37.09 | 39.26 | 41.3
709.5 | 31.75 | 33.76 | 35.77 | 36.93 | 39.08 | 41.16
710 | 31.55 | 33.6 | 35.57 | 36.75 | 38.89 | 40.99
710.5 | 31.38 | 33.44 | 35.37 | 36.56 | 38.71 | 40.85
711 | 31.2 | 33.27 | 35.17 | 36.34 | 38.52 | 40.67
711.5 | 31.02 | 33.09 | 34.97 | 36.13 | 38.33 | 40.47
712 | 30.85 | 32.91 | 34.77 | 35.95 | 38.15 | 40.3
712.5 | 30.69 | 32.76 | 34.6 | 35.79 | 37.97 | 40.15
713 | 30.54 | 32.59 | 34.44 | 35.61 | 37.79 | 40
713.5 | 30.4 | 32.42 | 34.27 | 35.43 | 37.59 | 39.8
714 | 30.22 | 32.24 | 34.06 | 35.19 | 37.37 | 39.57
714.5 | 30.03 | 32.04 | 33.84 | 34.97 | 37.14 | 39.34
715 | 29.87 | 31.86 | 33.69 | 34.77 | 36.95 | 39.14
715.5 | 29.74 | 31.7 | 33.52 | 34.59 | 36.77 | 38.96
716 | 29.59 | 31.54 | 33.32 | 34.4 | 36.57 | 38.76
716.5 | 29.43 | 31.35 | 33.14 | 34.2 | 36.36 | 38.57
717 | 29.29 | 31.2 | 33 | 34.01 | 36.17 | 38.4
717.5 | 29.16 | 31.04 | 32.79 | 33.8 | 35.92 | 38.19
718 | 28.97 | 30.9 | 32.59 | 33.64 | 35.74 | 37.97
718.5 | 28.83 | 30.79 | 32.44 | 33.44 | 35.54 | 37.79
719 | 28.65 | 30.61 | 32.26 | 33.26 | 35.33 | 37.61
719.5 | 28.48 | 30.43 | 32.07 | 33.06 | 35.13 | 37.4
720 | 28.32 | 30.26 | 31.87 | 32.86 | 34.94 | 37.19
720.5 | 28.18 | 30.1 | 31.66 | 32.67 | 34.76 | 37
721 | 28.04 | 29.96 | 31.47 | 32.5 | 34.57 | 36.81
721.5 | 27.9 | 29.81 | 31.31 | 32.32 | 34.38 | 36.59
722 | 27.77 | 29.66 | 31.17 | 32.15 | 34.19 | 36.38
722.5 | 27.61 | 29.51 | 31.01 | 31.94 | 34.01 | 36.16
723 | 27.49 | 29.37 | 30.86 | 31.81 | 33.86 | 36
723.5 | 27.37 | 29.23 | 30.72 | 31.65 | 33.68 | 35.82
724 | 27.26 | 29.07 | 30.58 | 31.47 | 33.51 | 35.64
724.5 | 27.12 | 28.92 | 30.43 | 31.3 | 33.34 | 35.45
725 | 26.97 | 28.77 | 30.28 | 31.11 | 33.15 | 35.27
725.5 | 26.84 | 28.63 | 30.13 | 30.92 | 33 | 35.1
726 | 26.72 | 28.49 | 29.98 | 30.77 | 32.84 | 34.95
726.5 | 26.63 | 28.37 | 29.83 | 30.66 | 32.7 | 34.8
727 | 26.48 | 28.25 | 29.62 | 30.51 | 32.51 | 34.6
727.5 | 26.33 | 28.12 | 29.45 | 30.31 | 32.34 | 34.4
728 | 26.2 | 27.99 | 29.28 | 30.15 | 32.16 | 34.21
728.5 | 26.06 | 27.85 | 29.12 | 30.01 | 32 | 34.03
729 | 25.92 | 27.71 | 28.97 | 29.88 | 31.86 | 33.87
729.5 | 25.78 | 27.56 | 28.87 | 29.76 | 31.71 | 33.72
730 | 25.65 | 27.41 | 28.74 | 29.63 | 31.53 | 33.51
730.5 | 25.49 | 27.24 | 28.55 | 29.45 | 31.39 | 33.31
731 | 25.4 | 27.13 | 28.45 | 29.33 | 31.27 | 33.14
731.5 | 25.29 | 26.99 | 28.32 | 29.19 | 31.11 | 32.97
732 | 25.18 | 26.86 | 28.2 | 29.06 | 30.94 | 32.82
732.5 | 25.07 | 26.74 | 28.07 | 28.92 | 30.77 | 32.66
733 | 24.93 | 26.6 | 27.94 | 28.77 | 30.61 | 32.48
733.5 | 24.78 | 26.46 | 27.81 | 28.63 | 30.45 | 32.32
734 | 24.65 | 26.32 | 27.66 | 28.47 | 30.31 | 32.16
734.5 | 24.53 | 26.17 | 27.49 | 28.32 | 30.15 | 31.97
735 | 24.4 | 26 | 27.34 | 28.14 | 29.94 | 31.78
735.5 | 24.25 | 25.87 | 27.19 | 28 | 29.8 | 31.62
736 | 24.09 | 25.74 | 27.06 | 27.85 | 29.61 | 31.46
736.5 | 23.95 | 25.61 | 26.92 | 27.73 | 29.45 | 31.31
737 | 23.83 | 25.5 | 26.77 | 27.63 | 29.31 | 31.14
737.5 | 23.71 | 25.38 | 26.63 | 27.49 | 29.16 | 30.97
738 | 23.57 | 25.24 | 26.48 | 27.34 | 28.99 | 30.81
738.5 | 23.42 | 25.09 | 26.35 | 27.18 | 28.84 | 30.65
739 | 23.32 | 24.95 | 26.22 | 27.04 | 28.69 | 30.49
739.5 | 23.19 | 24.81 | 26.06 | 26.91 | 28.51 | 30.31
740 | 23.04 | 24.66 | 25.95 | 26.77 | 28.37 | 30.12
740.5 | 22.9 | 24.52 | 25.81 | 26.62 | 28.2 | 29.93
741 | 22.77 | 24.38 | 25.66 | 26.46 | 28.03 | 29.75
741.5 | 22.64 | 24.24 | 25.53 | 26.31 | 27.86 | 29.6
742 | 22.52 | 24.11 | 25.41 | 26.15 | 27.7 | 29.47
742.5 | 22.37 | 23.96 | 25.25 | 26.03 | 27.52 | 29.31
743 | 22.2 | 23.79 | 25.07 | 25.84 | 27.32 | 29.15
743.5 | 22.02 | 23.67 | 24.91 | 25.69 | 27.17 | 29
744 | 21.86 | 23.51 | 24.75 | 25.54 | 27.01 | 28.81
744.5 | 21.72 | 23.34 | 24.6 | 25.38 | 26.86 | 28.65
745 | 21.57 | 23.17 | 24.45 | 25.21 | 26.69 | 28.49
745.5 | 21.44 | 23.01 | 24.29 | 25.06 | 26.52 | 28.33
746 | 21.3 | 22.86 | 24.15 | 24.92 | 26.33 | 28.15
746.5 | 21.13 | 22.73 | 24 | 24.78 | 26.17 | 27.98
747 | 20.94 | 22.59 | 23.84 | 24.63 | 26.01 | 27.79
747.5 | 20.77 | 22.45 | 23.69 | 24.48 | 25.87 | 27.6
748 | 20.62 | 22.27 | 23.49 | 24.32 | 25.68 | 27.39
748.5 | 20.48 | 22.12 | 23.34 | 24.14 | 25.51 | 27.21
749 | 20.32 | 21.95 | 23.2 | 23.99 | 25.32 | 27.07
749.5 | 20.14 | 21.77 | 23.06 | 23.84 | 25.15 | 26.93
750 | 19.95 | 21.61 | 22.92 | 23.68 | 24.97 | 26.75
750.5 | 19.79 | 21.46 | 22.77 | 23.53 | 24.8 | 26.58
751 | 19.63 | 21.32 | 22.63 | 23.36 | 24.65 | 26.42
751.5 | 19.44 | 21.15 | 22.46 | 23.19 | 24.49 | 26.25
752 | 19.26 | 21.01 | 22.31 | 23.03 | 24.34 | 26.08
752.5 | 19.08 | 20.86 | 22.16 | 22.87 | 24.18 | 25.9
753 | 18.9 | 20.72 | 21.97 | 22.71 | 24.03 | 25.75
753.5 | 18.74 | 20.55 | 21.81 | 22.56 | 23.87 | 25.6
754 | 18.59 | 20.4 | 21.67 | 22.41 | 23.73 | 25.46
754.5 | 18.45 | 20.26 | 21.55 | 22.28 | 23.59 | 25.32
755 | 18.32 | 20.12 | 21.45 | 22.17 | 23.46 | 25.18
755.5 | 18.19 | 19.97 | 21.34 | 22.02 | 23.34 | 25.01
756 | 18.03 | 19.83 | 21.22 | 21.85 | 23.21 | 24.85
756.5 | 17.87 | 19.7 | 21.05 | 21.73 | 23.07 | 24.68
757 | 17.71 | 19.52 | 20.92 | 21.59 | 22.94 | 24.53
757.5 | 17.53 | 19.35 | 20.78 | 21.42 | 22.8 | 24.4
758 | 17.39 | 19.19 | 20.65 | 21.28 | 22.66 | 24.27
758.5 | 17.27 | 19.06 | 20.54 | 21.17 | 22.53 | 24.14
759 | 17.16 | 18.94 | 20.4 | 21.02 | 22.39 | 24.01
759.5 | 17.06 | 18.77 | 20.24 | 20.85 | 22.22 | 23.85
760 | 16.95 | 18.64 | 20.12 | 20.71 | 22.11 | 23.72
760.5 | 16.8 | 18.49 | 20 | 20.58 | 21.97 | 23.57
761 | 16.66 | 18.36 | 19.88 | 20.4 | 21.85 | 23.42
761.5 | 16.54 | 18.23 | 19.73 | 20.27 | 21.7 | 23.27
762 | 16.4 | 18.07 | 19.58 | 20.11 | 21.56 | 23.11
762.5 | 16.25 | 17.91 | 19.42 | 19.94 | 21.41 | 22.96
763 | 16.12 | 17.75 | 19.3 | 19.8 | 21.27 | 22.82
763.5 | 16.02 | 17.6 | 19.21 | 19.66 | 21.15 | 22.71
764 | 15.9 | 17.45 | 19.07 | 19.51 | 21.04 | 22.61
764.5 | 15.79 | 17.3 | 18.95 | 19.35 | 20.86 | 22.48
765 | 15.65 | 17.14 | 18.83 | 19.19 | 20.7 | 22.32
765.5 | 15.51 | 17 | 18.68 | 19.04 | 20.56 | 22.17
766 | 15.36 | 16.86 | 18.52 | 18.87 | 20.41 | 22.01
766.5 | 15.23 | 16.71 | 18.34 | 18.71 | 20.26 | 21.86
767 | 15.09 | 16.57 | 18.17 | 18.56 | 20.1 | 21.72
767.5 | 14.95 | 16.42 | 18.03 | 18.42 | 19.94 | 21.6
768 | 14.84 | 16.28 | 17.92 | 18.27 | 19.8 | 21.48
768.5 | 14.72 | 16.15 | 17.8 | 18.07 | 19.65 | 21.35
769 | 14.59 | 16.05 | 17.66 | 17.9 | 19.5 | 21.2
769.5 | 14.46 | 15.93 | 17.54 | 17.78 | 19.38 | 21.08
770 | 14.32 | 15.79 | 17.41 | 17.66 | 19.27 | 20.98
770.5 | 14.17 | 15.64 | 17.25 | 17.5 | 19.13 | 20.83
771 | 14.01 | 15.51 | 17.12 | 17.38 | 19.02 | 20.71
771.5 | 13.87 | 15.39 | 17 | 17.26 | 18.91 | 20.61
772 | 13.75 | 15.27 | 16.87 | 17.13 | 18.78 | 20.47
772.5 | 13.64 | 15.14 | 16.72 | 16.98 | 18.63 | 20.31
773 | 13.5 | 15 | 16.56 | 16.85 | 18.48 | 20.18
773.5 | 13.36 | 14.85 | 16.44 | 16.7 | 18.38 | 20.05
774 | 13.26 | 14.78 | 16.36 | 16.6 | 18.26 | 19.95
774.5 | 13.13 | 14.67 | 16.23 | 16.46 | 18.13 | 19.83
775 | 12.99 | 14.53 | 16.08 | 16.31 | 17.98 | 19.69
775.5 | 12.86 | 14.38 | 15.92 | 16.17 | 17.8 | 19.55
776 | 12.75 | 14.26 | 15.77 | 16.04 | 17.68 | 19.43
776.5 | 12.64 | 14.15 | 15.66 | 15.92 | 17.59 | 19.32
777 | 12.52 | 14.02 | 15.55 | 15.79 | 17.48 | 19.21
777.5 | 12.4 | 13.92 | 15.43 | 15.65 | 17.34 | 19.07
778 | 12.3 | 13.8 | 15.32 | 15.53 | 17.21 | 18.98
778.5 | 12.18 | 13.69 | 15.2 | 15.38 | 17.05 | 18.82
779 | 12.07 | 13.58 | 15.07 | 15.25 | 16.93 | 18.7
779.5 | 11.94 | 13.47 | 14.94 | 15.15 | 16.8 | 18.56
780 | 11.82 | 13.35 | 14.83 | 15.05 | 16.67 | 18.44
780.5 | 11.71 | 13.23 | 14.69 | 14.96 | 16.54 | 18.33
781 | 11.63 | 13.12 | 14.54 | 14.85 | 16.43 | 18.2
781.5 | 11.57 | 13 | 14.4 | 14.72 | 16.3 | 18.05
782 | 11.46 | 12.85 | 14.23 | 14.56 | 16.14 | 17.86
782.5 | 11.4 | 12.74 | 14.15 | 14.47 | 16.01 | 17.76
783 | 11.3 | 12.69 | 14.07 | 14.37 | 15.88 | 17.62
783.5 | 11.2 | 12.57 | 13.96 | 14.25 | 15.76 | 17.51
784 | 11.08 | 12.45 | 13.85 | 14.13 | 15.64 | 17.39
784.5 | 10.99 | 12.32 | 13.76 | 14.02 | 15.52 | 17.26
785 | 10.92 | 12.22 | 13.69 | 13.91 | 15.38 | 17.12
785.5 | 10.83 | 12.11 | 13.59 | 13.79 | 15.23 | 16.96
786 | 10.72 | 11.97 | 13.47 | 13.65 | 15.06 | 16.81
786.5 | 10.63 | 11.89 | 13.4 | 13.55 | 14.9 | 16.67
787 | 10.55 | 11.84 | 13.3 | 13.49 | 14.83 | 16.57
787.5 | 10.45 | 11.74 | 13.22 | 13.39 | 14.73 | 16.41
788 | 10.34 | 11.63 | 13.14 | 13.29 | 14.6 | 16.26
788.5 | 10.28 | 11.53 | 13.06 | 13.21 | 14.48 | 16.1
789 | 10.19 | 11.44 | 12.97 | 13.12 | 14.38 | 15.98
789.5 | 10.09 | 11.35 | 12.89 | 13.03 | 14.28 | 15.86
790 | 10.01 | 11.27 | 12.8 | 12.93 | 14.17 | 15.74
790.5 | 9.91 | 11.17 | 12.7 | 12.83 | 14.11 | 15.63
791 | 9.82 | 11.07 | 12.59 | 12.74 | 14.03 | 15.5
791.5 | 9.76 | 10.97 | 12.44 | 12.61 | 13.87 | 15.38
792 | 9.68 | 10.89 | 12.34 | 12.52 | 13.78 | 15.26
792.5 | 9.63 | 10.81 | 12.29 | 12.43 | 13.67 | 15.14
793 | 9.55 | 10.72 | 12.2 | 12.32 | 13.53 | 15
793.5 | 9.45 | 10.64 | 12.13 | 12.21 | 13.4 | 14.88
794 | 9.35 | 10.56 | 12.08 | 12.11 | 13.32 | 14.78
794.5 | 9.26 | 10.44 | 11.98 | 11.99 | 13.21 | 14.66
795 | 9.2 | 10.32 | 11.85 | 11.88 | 13.07 | 14.51
795.5 | 9.11 | 10.19 | 11.74 | 11.8 | 12.98 | 14.36
796 | 9.06 | 10.14 | 11.67 | 11.68 | 12.91 | 14.26
796.5 | 9 | 10.11 | 11.58 | 11.63 | 12.83 | 14.15
797 | 8.92 | 10.03 | 11.42 | 11.52 | 12.73 | 14.02
797.5 | 8.85 | 9.96 | 11.33 | 11.42 | 12.63 | 13.91
798 | 8.79 | 9.91 | 11.24 | 11.33 | 12.58 | 13.82
798.5 | 8.74 | 9.85 | 11.16 | 11.23 | 12.51 | 13.72
799 | 8.69 | 9.79 | 11.11 | 11.11 | 12.39 | 13.61
799.5 | 8.65 | 9.75 | 11.06 | 11.02 | 12.3 | 13.56
800 | 8.56 | 9.7 | 10.98 | 10.9 | 12.19 | 13.45
800.5 | 8.49 | 9.65 | 10.89 | 10.84 | 12.12 | 13.35
801 | 8.49 | 9.59 | 10.83 | 10.78 | 12 | 13.21
801.5 | 8.47 | 9.55 | 10.76 | 10.73 | 11.93 | 13.11
802 | 8.45 | 9.48 | 10.72 | 10.66 | 11.82 | 13.02
802.5 | 8.44 | 9.39 | 10.7 | 10.59 | 11.71 | 12.92
803 | 8.41 | 9.33 | 10.7 | 10.49 | 11.68 | 12.82
803.5 | 8.35 | 9.29 | 10.68 | 10.38 | 11.65 | 12.71
804 | 8.29 | 9.21 | 10.59 | 10.29 | 11.52 | 12.6
804.5 | 8.22 | 9.15 | 10.54 | 10.19 | 11.48 | 12.52
805 | 8.23 | 9.13 | 10.49 | 10.16 | 11.44 | 12.46
805.5 | 8.18 | 9.09 | 10.42 | 10.12 | 11.32 | 12.35
806 | 8.17 | 9.06 | 10.38 | 10.05 | 11.24 | 12.27
806.5 | 8.14 | 9.02 | 10.35 | 10 | 11.21 | 12.22
807 | 8.1 | 9.01 | 10.3 | 9.93 | 11.15 | 12.14
807.5 | 8.07 | 9 | 10.24 | 9.86 | 11.05 | 12.05
808 | 8.05 | 8.94 | 10.15 | 9.79 | 10.95 | 11.99
808.5 | 8.04 | 8.88 | 10.09 | 9.7 | 10.89 | 11.93
809 | 8.04 | 8.88 | 10.11 | 9.72 | 10.88 | 11.93
809.5 | 8.03 | 8.8 | 10.05 | 9.68 | 10.84 | 11.87
810 | 8 | 8.72 | 9.97 | 9.63 | 10.74 | 11.72
810.5 | 8 | 8.69 | 9.92 | 9.64 | 10.69 | 11.71
811 | 7.99 | 8.63 | 9.83 | 9.6 | 10.62 | 11.64
811.5 | 8 | 8.56 | 9.74 | 9.56 | 10.56 | 11.59
812 | 8 | 8.51 | 9.68 | 9.51 | 10.49 | 11.57
812.5 | 7.96 | 8.47 | 9.64 | 9.43 | 10.43 | 11.53
813 | 7.92 | 8.43 | 9.56 | 9.35 | 10.36 | 11.47
813.5 | 7.86 | 8.35 | 9.5 | 9.26 | 10.26 | 11.39
814 | 7.84 | 8.38 | 9.47 | 9.19 | 10.22 | 11.32
814.5 | 7.8 | 8.39 | 9.38 | 9.12 | 10.15 | 11.23
815 | 7.8 | 8.35 | 9.32 | 9.09 | 10.03 | 11.16
815.5 | 7.84 | 8.36 | 9.32 | 9.1 | 10.05 | 11.14
816 | 7.87 | 8.35 | 9.31 | 9.11 | 10.03 | 11.12
816.5 | 7.84 | 8.33 | 9.29 | 9.09 | 9.97 | 11.08
817 | 7.83 | 8.32 | 9.29 | 9.04 | 9.94 | 11.04
817.5 | 7.85 | 8.31 | 9.3 | 9.01 | 9.92 | 11.01
818 | 7.85 | 8.31 | 9.27 | 8.99 | 9.88 | 10.94
818.5 | 7.88 | 8.3 | 9.31 | 8.95 | 9.83 | 10.95
819 | 7.9 | 8.25 | 9.34 | 8.91 | 9.78 | 10.93
819.5 | 7.87 | 8.22 | 9.28 | 8.84 | 9.7 | 10.84
820 | 7.88 | 8.23 | 9.27 | 8.86 | 9.66 | 10.8
820.5 | 7.86 | 8.22 | 9.24 | 8.79 | 9.58 | 10.71
821 | 7.85 | 8.21 | 9.22 | 8.75 | 9.53 | 10.63
821.5 | 7.87 | 8.22 | 9.23 | 8.73 | 9.51 | 10.6
822 | 7.9 | 8.23 | 9.25 | 8.71 | 9.5 | 10.59
822.5 | 7.93 | 8.27 | 9.25 | 8.69 | 9.5 | 10.53
823 | 7.92 | 8.34 | 9.26 | 8.67 | 9.52 | 10.48
823.5 | 7.89 | 8.34 | 9.24 | 8.63 | 9.44 | 10.35
824 | 7.89 | 8.3 | 9.17 | 8.61 | 9.39 | 10.25
824.5 | 7.93 | 8.31 | 9.16 | 8.63 | 9.4 | 10.22
825 | 7.98 | 8.3 | 9.14 | 8.65 | 9.41 | 10.17
825.5 | 8.01 | 8.32 | 9.15 | 8.66 | 9.4 | 10.13
826 | 8.03 | 8.35 | 9.15 | 8.67 | 9.38 | 10.11
826.5 | 8.05 | 8.39 | 9.16 | 8.68 | 9.37 | 10.08
827 | 8.05 | 8.46 | 9.17 | 8.68 | 9.37 | 10.08
827.5 | 8.03 | 8.49 | 9.19 | 8.68 | 9.33 | 10.01
828 | 8 | 8.52 | 9.24 | 8.66 | 9.31 | 9.93
828.5 | 8.02 | 8.52 | 9.26 | 8.69 | 9.28 | 9.92
829 | 8.01 | 8.52 | 9.23 | 8.7 | 9.27 | 9.86
829.5 | 8.05 | 8.54 | 9.24 | 8.72 | 9.29 | 9.86
830 | 8.06 | 8.54 | 9.21 | 8.71 | 9.25 | 9.82
830.5 | 8.04 | 8.55 | 9.16 | 8.71 | 9.2 | 9.8
831 | 8.04 | 8.58 | 9.13 | 8.74 | 9.19 | 9.8
831.5 | 8.02 | 8.58 | 9.13 | 8.78 | 9.2 | 9.75
832 | 8.03 | 8.59 | 9.12 | 8.77 | 9.19 | 9.68
832.5 | 8.1 | 8.6 | 9.12 | 8.81 | 9.19 | 9.7
833 | 8.16 | 8.61 | 9.18 | 8.83 | 9.25 | 9.75
833.5 | 8.2 | 8.61 | 9.15 | 8.82 | 9.21 | 9.73
834 | 8.2 | 8.61 | 9.15 | 8.78 | 9.17 | 9.67
834.5 | 8.25 | 8.6 | 9.17 | 8.81 | 9.17 | 9.67
835 | 8.31 | 8.65 | 9.2 | 8.83 | 9.18 | 9.67
835.5 | 8.37 | 8.73 | 9.25 | 8.85 | 9.17 | 9.67
836 | 8.43 | 8.81 | 9.31 | 8.88 | 9.16 | 9.67
836.5 | 8.45 | 8.87 | 9.33 | 8.87 | 9.15 | 9.65
837 | 8.48 | 8.94 | 9.43 | 8.91 | 9.16 | 9.63
837.5 | 8.48 | 8.91 | 9.46 | 8.91 | 9.19 | 9.61
838 | 8.52 | 8.92 | 9.49 | 8.92 | 9.2 | 9.64
838.5 | 8.59 | 8.95 | 9.55 | 8.98 | 9.22 | 9.64
839 | 8.64 | 8.95 | 9.56 | 9 | 9.22 | 9.64
839.5 | 8.68 | 8.93 | 9.51 | 8.98 | 9.18 | 9.63
840 | 8.76 | 8.94 | 9.49 | 8.99 | 9.17 | 9.61
840.5 | 8.88 | 9 | 9.54 | 9.05 | 9.19 | 9.6
841 | 8.93 | 9.06 | 9.58 | 9.08 | 9.2 | 9.62
841.5 | 8.97 | 9.09 | 9.62 | 9.07 | 9.2 | 9.62
842 | 9.06 | 9.14 | 9.65 | 9.13 | 9.23 | 9.6
842.5 | 9.17 | 9.24 | 9.81 | 9.14 | 9.3 | 9.59
843 | 9.33 | 9.34 | 9.97 | 9.23 | 9.34 | 9.69
843.5 | 9.4 | 9.39 | 10.05 | 9.27 | 9.35 | 9.73
844 | 9.48 | 9.47 | 10.09 | 9.31 | 9.4 | 9.78
844.5 | 9.58 | 9.59 | 10.13 | 9.36 | 9.42 | 9.8
845 | 9.62 | 9.71 | 10.19 | 9.42 | 9.43 | 9.82
845.5 | 9.64 | 9.77 | 10.26 | 9.47 | 9.48 | 9.85
846 | 9.69 | 9.79 | 10.3 | 9.48 | 9.49 | 9.85
846.5 | 9.73 | 9.86 | 10.29 | 9.5 | 9.46 | 9.82
847 | 9.8 | 9.91 | 10.37 | 9.55 | 9.54 | 9.87
847.5 | 9.85 | 9.95 | 10.42 | 9.59 | 9.55 | 9.9
848 | 9.93 | 10.03 | 10.51 | 9.65 | 9.59 | 9.9
848.5 | 10.02 | 10.08 | 10.54 | 9.71 | 9.6 | 9.93
849 | 10.12 | 10.15 | 10.56 | 9.78 | 9.61 | 9.94
849.5 | 10.22 | 10.25 | 10.6 | 9.89 | 9.62 | 9.95
850 | 10.31 | 10.34 | 10.61 | 9.97 | 9.64 | 9.97
850.5 | 10.37 | 10.39 | 10.64 | 9.99 | 9.69 | 9.99
851 | 10.47 | 10.48 | 10.75 | 10.07 | 9.8 | 10.09
851.5 | 10.61 | 10.61 | 10.89 | 10.19 | 9.91 | 10.19
852 | 10.62 | 10.64 | 10.92 | 10.16 | 9.88 | 10.22
852.5 | 10.74 | 10.68 | 10.99 | 10.14 | 9.89 | 10.23
853 | 10.82 | 10.78 | 11.01 | 10.22 | 9.95 | 10.23
853.5 | 10.9 | 10.87 | 11.05 | 10.28 | 10.04 | 10.27
854 | 10.98 | 10.93 | 11.04 | 10.37 | 10.09 | 10.32
854.5 | 11.06 | 10.98 | 11.03 | 10.43 | 10.13 | 10.35
855 | 11.16 | 11.06 | 11.1 | 10.46 | 10.19 | 10.39
855.5 | 11.27 | 11.15 | 11.19 | 10.52 | 10.26 | 10.46
856 | 11.32 | 11.23 | 11.23 | 10.59 | 10.31 | 10.43
856.5 | 11.38 | 11.26 | 11.24 | 10.61 | 10.37 | 10.46
857 | 11.49 | 11.33 | 11.27 | 10.71 | 10.4 | 10.45
857.5 | 11.6 | 11.46 | 11.35 | 10.81 | 10.51 | 10.54
858 | 11.7 | 11.55 | 11.44 | 10.89 | 10.56 | 10.59
858.5 | 11.8 | 11.63 | 11.53 | 11.03 | 10.62 | 10.65
859 | 11.87 | 11.69 | 11.61 | 11.15 | 10.71 | 10.71
859.5 | 11.92 | 11.74 | 11.65 | 11.22 | 10.79 | 10.76
860 | 11.96 | 11.8 | 11.72 | 11.28 | 10.86 | 10.83
860.5 | 12.02 | 11.91 | 11.84 | 11.35 | 10.95 | 10.92
861 | 12.13 | 11.98 | 11.92 | 11.4 | 11.01 | 10.96
861.5 | 12.24 | 12.07 | 12.03 | 11.48 | 11.11 | 11.01
862 | 12.39 | 12.15 | 12.12 | 11.66 | 11.21 | 11.12
862.5 | 12.52 | 12.22 | 12.15 | 11.75 | 11.16 | 11.13
863 | 12.63 | 12.29 | 12.21 | 11.78 | 11.2 | 11.17
863.5 | 12.71 | 12.37 | 12.29 | 11.85 | 11.3 | 11.23
864 | 12.77 | 12.49 | 12.39 | 11.96 | 11.43 | 11.35
864.5 | 12.85 | 12.61 | 12.49 | 12.07 | 11.55 | 11.48
865 | 12.97 | 12.7 | 12.58 | 12.16 | 11.65 | 11.56
865.5 | 13.12 | 12.82 | 12.7 | 12.27 | 11.74 | 11.63
866 | 13.23 | 12.9 | 12.81 | 12.36 | 11.77 | 11.68
866.5 | 13.37 | 12.97 | 12.84 | 12.45 | 11.84 | 11.71
867 | 13.44 | 13.09 | 12.87 | 12.51 | 11.89 | 11.71
867.5 | 13.48 | 13.09 | 12.94 | 12.57 | 11.91 | 11.79
868 | 13.62 | 13.2 | 13.11 | 12.71 | 11.97 | 11.87
868.5 | 13.73 | 13.29 | 13.28 | 12.84 | 12.03 | 11.94
869 | 13.83 | 13.35 | 13.37 | 12.93 | 12.07 | 11.98
869.5 | 13.94 | 13.41 | 13.41 | 13.04 | 12.14 | 12.04
870 | 14.03 | 13.44 | 13.48 | 13.15 | 12.21 | 12.14
870.5 | 14.14 | 13.47 | 13.53 | 13.17 | 12.22 | 12.21
871 | 14.32 | 13.61 | 13.61 | 13.26 | 12.3 | 12.3
871.5 | 14.58 | 13.73 | 13.67 | 13.37 | 12.4 | 12.43
872 | 14.76 | 13.87 | 13.74 | 13.56 | 12.56 | 12.5
872.5 | 14.91 | 13.98 | 13.85 | 13.64 | 12.69 | 12.67
873 | 15.02 | 14.06 | 14.01 | 13.71 | 12.79 | 12.77
873.5 | 15.14 | 14.2 | 14.17 | 13.72 | 12.9 | 12.86
874 | 15.25 | 14.34 | 14.29 | 13.74 | 13.04 | 12.94
874.5 | 15.35 | 14.48 | 14.38 | 13.83 | 13.16 | 13.01
875 | 15.48 | 14.64 | 14.5 | 13.96 | 13.25 | 13.08
875.5 | 15.62 | 14.77 | 14.63 | 14.06 | 13.4 | 13.17
876 | 15.77 | 14.83 | 14.72 | 14.1 | 13.45 | 13.18
876.5 | 15.95 | 15 | 14.89 | 14.21 | 13.5 | 13.26
877 | 16.05 | 15.1 | 14.94 | 14.3 | 13.46 | 13.31
877.5 | 16.1 | 15.23 | 15.04 | 14.38 | 13.58 | 13.35
878 | 16.18 | 15.34 | 15.12 | 14.46 | 13.69 | 13.36
878.5 | 16.29 | 15.45 | 15.21 | 14.58 | 13.76 | 13.39
879 | 16.42 | 15.57 | 15.34 | 14.71 | 13.86 | 13.44
879.5 | 16.53 | 15.67 | 15.43 | 14.79 | 13.99 | 13.5
880 | 16.61 | 15.75 | 15.46 | 14.85 | 14.13 | 13.57
880.5 | 16.74 | 15.91 | 15.55 | 14.94 | 14.24 | 13.68
881 | 16.87 | 15.98 | 15.73 | 15.02 | 14.35 | 13.76
881.5 | 16.93 | 16.1 | 15.95 | 15.06 | 14.48 | 13.83
882 | 17.03 | 16.29 | 16.13 | 15.13 | 14.63 | 13.83
882.5 | 17.11 | 16.38 | 16.23 | 15.22 | 14.74 | 13.92
883 | 17.1 | 16.45 | 16.35 | 15.27 | 14.81 | 13.96
883.5 | 17.13 | 16.52 | 16.44 | 15.3 | 14.83 | 14
884 | 17.22 | 16.65 | 16.52 | 15.39 | 14.89 | 14.03
884.5 | 17.32 | 16.81 | 16.6 | 15.49 | 14.97 | 14.08
885 | 17.43 | 16.93 | 16.65 | 15.55 | 14.99 | 14.13
885.5 | 17.53 | 17 | 16.71 | 15.65 | 14.96 | 14.18
886 | 17.7 | 17.16 | 16.85 | 15.79 | 15.06 | 14.3
886.5 | 17.79 | 17.15 | 16.95 | 15.92 | 15.16 | 14.34
887 | 17.98 | 17.28 | 16.99 | 16.09 | 15.21 | 14.45
887.5 | 18.13 | 17.41 | 17.05 | 16.22 | 15.29 | 14.56
888 | 18.23 | 17.45 | 17.06 | 16.3 | 15.34 | 14.62
888.5 | 18.34 | 17.56 | 17.2 | 16.4 | 15.49 | 14.7
889 | 18.49 | 17.68 | 17.34 | 16.5 | 15.63 | 14.82
889.5 | 18.65 | 17.8 | 17.47 | 16.63 | 15.72 | 14.95
890 | 18.79 | 17.93 | 17.64 | 16.77 | 15.85 | 15.08
890.5 | 18.94 | 18.03 | 17.77 | 16.81 | 15.97 | 15.19
891 | 19.07 | 18.18 | 17.81 | 16.91 | 16.04 | 15.25
891.5 | 19.13 | 18.28 | 17.89 | 16.95 | 16.06 | 15.27
892 | 19.29 | 18.33 | 18.03 | 17 | 16.13 | 15.3
892.5 | 19.41 | 18.49 | 18.12 | 17.15 | 16.24 | 15.41
893 | 19.63 | 18.64 | 18.2 | 17.3 | 16.32 | 15.54
893.5 | 19.85 | 18.81 | 18.34 | 17.46 | 16.44 | 15.76
894 | 20.03 | 18.96 | 18.5 | 17.56 | 16.57 | 15.92
894.5 | 20.22 | 19.12 | 18.66 | 17.67 | 16.72 | 16.02
895 | 20.43 | 19.3 | 18.84 | 17.83 | 16.89 | 16.13
895.5 | 20.6 | 19.44 | 19.03 | 17.89 | 17 | 16.27
896 | 20.78 | 19.51 | 19.13 | 17.97 | 17.05 | 16.39
896.5 | 20.96 | 19.62 | 19.19 | 18.1 | 17.14 | 16.45
897 | 21.11 | 19.75 | 19.39 | 18.27 | 17.35 | 16.61
897.5 | 21.16 | 19.81 | 19.43 | 18.37 | 17.39 | 16.63
898 | 21.25 | 20.02 | 19.54 | 18.45 | 17.49 | 16.69
898.5 | 21.31 | 20.17 | 19.68 | 18.51 | 17.54 | 16.72
899 | 21.41 | 20.3 | 19.81 | 18.62 | 17.63 | 16.8
899.5 | 21.55 | 20.48 | 19.95 | 18.77 | 17.8 | 16.91
900 | 21.66 | 20.61 | 20.05 | 18.87 | 17.91 | 16.99