## Sheet1
| Spin wave Frequency (f) of H1 Island (GHz) |  | Spin wave Frequency (f) of H89 Island as a function of field
Magnetic field (kOe) | f_1-EM1 | f_F1 | Magnetic field (kOe) | f_1-EM89 (GHz) | Magnetic field (kOe) | f_3-EM89 (GHz) | Magnetic field (kOe) | f_5-EM89 (GHz) | Magnetic field (kOe) | f_6-EM89+F89 (GHz) | Magnetic field (kOe) | f_7-EM89 + 2-DE89 (GHz)
3.99939 | 16.1797 | 22.46309 | 3.99939 | 13.66635 | 3.99939 | 15.55137 | 3.99939 | 18.2218 | 3.99939 | 20.42099 | 3.99939 | 24.19101
3.93273 | 15.86554 | 22.306 | 3.93273 | 13.35218 | 3.93273 | 15.2372 | 3.93273 | 17.90763 | 3.93273 | 19.94973 | 3.93273 | 24.03393
3.86608 | 15.70845 | 21.99183 | 3.86608 | 13.1951 | 3.86608 | 15.08011 | 3.86608 | 17.75055 | 3.86608 | 19.79265 | 3.86608 | 23.87685
3.79942 | 15.55137 | 21.83475 | 3.79942 | 12.88093 | 3.79942 | 14.92303 | 3.79942 | 17.59347 | 3.79942 | 19.47848 | 3.79942 | 23.56268
3.73276 | 15.39428 | 21.67766 | 3.73276 | 12.72385 | 3.73276 | 14.76594 | 3.73276 | 17.2793 | 3.73276 | 19.32139 | 3.73276 | 23.40559
3.66611 | 15.08011 | 21.36349 | 3.66611 | 12.40968 | 3.66611 | 14.45178 | 3.66611 | 17.12221 | 3.66611 | 19.16431 | 3.66611 | 23.24851
3.59945 | 14.92303 | 21.20641 | 3.59945 | 12.25259 | 3.59945 | 14.29469 | 3.59945 | 16.96513 | 3.59945 | 18.85014 | 3.59945 | 23.09142
3.5328 | 14.76594 | 21.04932 | 3.5328 | 12.09551 | 3.5328 | 14.13761 | 3.5328 | 16.80804 | 3.5328 | 18.69306 | 3.5328 | 22.77725
3.46614 | 14.45178 | 20.73516 | 3.46614 | 11.78134 | 3.46614 | 13.82344 | 3.46614 | 16.49387 | 3.46614 | 18.37889 | 3.46614 | 22.62017
3.39948 | 14.29469 | 20.57807 | 3.39948 | 11.46717 | 3.39948 | 13.66635 | 3.39948 | 16.33679 | 3.39948 | 18.2218 | 3.39948 | 22.46309
3.33283 | 14.13761 | 20.42099 | 3.33283 | 11.31008 | 3.33283 | 13.50927 | 3.33283 | 16.1797 | 3.33283 | 18.06472 | 3.33283 | 22.306
3.26617 | 13.82344 | 20.10682 | 3.26617 | 10.99592 | 3.26617 | 13.1951 | 3.26617 | 16.02262 | 3.26617 | 17.75055 | 3.26617 | 21.99183
3.19951 | 13.66635 | 19.94973 | 3.19951 | 10.83883 | 3.19951 | 13.03801 | 3.19951 | 15.70845 | 3.19951 | 17.59347 | 3.19951 | 21.83475
3.13286 | 13.35218 | 19.79265 | 3.13286 | 10.52466 | 3.13286 | 12.88093 | 3.13286 | 15.55137 | 3.13286 | 17.43638 | 3.13286 | 21.67766
3.0662 | 13.1951 | 19.47848 | 3.0662 | 10.36758 | 3.0662 | 12.56676 | 3.0662 | 15.39428 | 3.0662 | 17.12221 | 3.0662 | 21.52058
2.99954 | 13.03801 | 19.32139 | 2.99954 | 10.05341 | 2.99954 | 12.40968 | 2.99954 | 15.08011 | 2.99954 | 16.96513 | 2.99954 | 21.20641
2.93289 | 12.72385 | 19.00723 | 2.93289 | 9.73924 | 2.93289 | 12.25259 | 2.93289 | 14.92303 | 2.93289 | 16.65096 | 2.93289 | 21.04932
2.86623 | 12.56676 | 18.85014 | 2.86623 | 9.58216 | 2.86623 | 11.93842 | 2.86623 | 14.76594 | 2.86623 | 16.49387 | 2.86623 | 20.89224
2.79957 | 12.40968 | 18.69306 | 2.79957 | 9.26799 | 2.79957 | 11.78134 | 2.79957 | 14.60886 | 2.79957 | 16.1797 | 2.79957 | 20.57807
2.73292 | 12.09551 | 18.37889 | 2.73292 | 8.95382 | 2.73292 | 11.46717 | 2.73292 | 14.29469 | 2.73292 | 16.02262 | 2.73292 | 20.42099
2.66626 | 11.93842 | 18.2218 | 2.66626 | 8.79673 | 2.66626 | 11.31008 | 2.66626 | 14.13761 | 2.66626 | 15.86554 | 2.66626 | 20.2639
2.5996 | 11.62425 | 18.06472 | 2.5996 | 8.48256 | 2.5996 | 11.153 | 2.5996 | 13.98052 | 2.5996 | 15.55137 | 2.5996 | 20.10682
2.53295 | 11.46717 | 17.75055 | 2.53295 | 8.16839 | 2.53295 | 10.83883 | 2.53295 | 13.82344 | 2.53295 | 15.39428 | 2.53295 | 19.79265
2.46629 | 11.153 | 17.59347 | 2.46629 | 7.85423 | 2.46629 | 10.68175 | 2.46629 | 13.50927 | 2.46629 | 15.08011 | 2.46629 | 19.63556
2.39963 | 10.99592 | 17.2793 | 2.39963 | 7.54006 | 2.39963 | 10.36758 | 2.39963 | 13.35218 | 2.39963 | 14.92303 | 2.39963 | 19.47848
2.33298 | 10.83883 | 17.12221 | 2.33298 | 7.38297 | 2.33298 | 10.21049 | 2.33298 | 13.1951 | 2.33298 | 14.60886 | 2.33298 | 19.32139
2.26632 | 10.52466 | 16.96513 | 2.26632 | 7.0688 | 2.26632 | 10.05341 | 2.26632 | 12.88093 | 2.26632 | 14.45178 | 2.26632 | 19.00723
2.19967 | 10.36758 | 16.65096 | 2.19967 | 6.75463 | 2.19967 | 9.73924 | 2.19967 | 12.72385 | 2.19967 | 14.13761 | 2.19967 | 18.85014
2.13301 | 10.05341 | 16.49387 | 2.13301 | 6.44046 | 2.13301 | 9.58216 | 2.13301 | 12.56676 | 2.13301 | 13.98052 | 2.13301 | 18.69306
2.06635 | 9.89632 | 16.1797 | 2.06635 | 6.1263 | 2.06635 | 9.26799 | 2.06635 | 12.25259 | 2.06635 | 13.82344 | 2.06635 | 18.37889
1.9997 | 9.58216 | 16.02262 | 1.9997 | 5.81213 | 1.9997 | 9.1109 | 1.9997 | 12.09551 | 1.9997 | 13.50927 | 1.9997 | 18.2218
1.93304 | 9.42507 | 15.86554 | 1.93304 | 5.34087 | 1.93304 | 8.79673 | 1.93304 | 11.93842 | 1.93304 | 13.35218 | 1.93304 | 18.06472
1.86638 | 9.1109 | 15.55137 | 1.86638 | 5.0267 | 1.86638 | 8.63965 | 1.86638 | 11.78134 | 1.86638 | 13.03801 | 1.86638 | 17.90763
1.79973 | 8.79673 | 15.39428 | 1.79973 | 4.71254 | 1.79973 | 8.48256 | 1.79973 | 11.62425 | 1.79973 | 12.88093 | 1.79973 | 17.59347
1.73307 | 8.63965 | 15.08011 | 1.73307 | 4.39837 | 1.73307 | 8.32548 | 1.73307 | 11.46717 | 1.73307 | 12.56676 | 1.73307 | 17.43638
1.66641 | 8.32548 | 14.92303 | 1.66641 | 4.24128 | 1.66641 | 8.16839 | 1.66641 | 11.31008 | 1.66641 | 12.40968 | 1.66641 | 17.2793
1.59976 | 8.16839 | 14.60886 | 1.59976 | 4.0842 | 1.59976 | 8.01131 | 1.59976 | 11.153 | 1.59976 | 12.25259 | 1.59976 | 17.12221
1.5331 | 7.85423 | 14.45178 | 1.5331 | 4.0842 | 1.5331 | 8.01131 | 1.5331 | 11.153 | 1.5331 | 11.93842 | 1.5331 | 16.96513
1.46644 | 7.54006 | 14.13761 | 1.46644 | 4.24128 | 1.46644 | 8.01131 | 1.46644 | 11.153 | -- | -- | 1.46644 | 16.65096
1.39979 | 7.38297 | 13.98052 | 1.39979 | 4.55545 | 1.39979 | 8.16839 | 1.39979 | 11.153 | -1.5331 | 11.93842 | 1.39979 | 16.49387
1.33313 | 7.0688 | 13.66635 | 1.33313 | 4.86962 | 1.26647 | 7.38297 | 1.33313 | 11.153 | -1.59976 | 12.25259 | 1.33313 | 16.33679
1.26647 | 6.75463 | 13.50927 | 1.26647 | 5.0267 | 0.99985 | 7.0688 | 1.26647 | 11.31008 | -1.66641 | 12.40968 | 1.26647 | 16.1797
1.19982 | 6.44046 | 13.1951 | 1.19982 | 5.34087 | 0.93319 | 7.22589 | 1.19982 | 11.46717 | -1.73307 | 12.56676 | 1.19982 | 16.02262
1.13316 | 6.1263 | 13.03801 | 1.13316 | 5.49796 | 0.86653 | 7.22589 | 1.13316 | 11.46717 | -1.79973 | 12.88093 | 1.13316 | 16.02262
1.0665 | 5.81213 | 12.72385 | 0.99985 | 5.65504 | 0.59991 | 7.69714 | 0.99985 | 11.78134 | -1.86638 | 13.03801 | 0.99985 | 15.86554
0.99985 | 5.49796 | 12.56676 | 0.93319 | 5.65504 | 0.4666 | 7.85423 | 0.93319 | 11.78134 | -1.93304 | 13.35218 | -- | --
0.93319 | 5.18379 | 12.25259 | 0.86653 | 5.81213 | 0.33328 | 8.01131 | 0.86653 | 11.62425 | -1.9997 | 13.50927 | -0.66657 | 15.2372
0.86653 | 4.86962 | 11.93842 | 0.79988 | 5.96921 | 0.26663 | 8.16839 | 0.79988 | 11.46717 | -2.06635 | 13.82344 | -0.93319 | 15.70845
0.79988 | 4.55545 | 11.78134 | 0.73322 | 6.28338 | 0.19997 | 8.48256 | 0.73322 | 11.153 | -2.13301 | 13.98052 | -1.19982 | 15.86554
0.73322 | 4.24128 | 11.46717 | 0.66657 | 6.44046 | 5.15134e-15 | 8.48256 | 0.66657 | 11.153 | -2.19967 | 14.13761 | -1.33313 | 16.33679
0.66657 | 3.77003 | 11.31008 | 0.59991 | 6.59755 | -0.26663 | 8.01131 | 0.59991 | 10.68175 | -2.26632 | 14.45178 | -1.39979 | 16.49387
0.59991 | 3.29877 | 10.99592 | 0.4666 | 6.59755 | -0.33328 | 7.85423 | -- | -- | -2.33298 | 14.60886 | -1.5331 | 16.96513
0.53325 | 2.82752 | 10.68175 | 0.13331 | 6.28338 | -0.4666 | 7.69714 | -0.53325 | 10.36758 | -2.39963 | 14.92303 | -1.59976 | 17.12221
0.4666 | 2.51335 | 10.52466 | 0.06666 | 5.81213 | -0.53325 | 7.54006 | -0.59991 | 10.52466 | -2.46629 | 15.08011 | -1.66641 | 17.2793
0.39994 | 2.19918 | 10.21049 | 5.15134e-15 | 4.86962 | -0.73322 | 7.22589 | -0.66657 | 10.99592 | -2.53295 | 15.39428 | -1.73307 | 17.43638
0.33328 | 2.51335 | 9.89632 | -0.26663 | 5.81213 | -0.79988 | 7.0688 | -0.73322 | 11.153 | -2.5996 | 15.55137 | -1.79973 | 17.59347
0.26663 | 3.14169 | 9.73924 | -0.4666 | 6.59755 | -0.86653 | 6.91172 | -0.79988 | 11.46717 | -2.66626 | 15.86554 | -1.86638 | 17.90763
0.19997 | 3.61294 | 9.42507 | -0.53325 | 6.44046 | -0.93319 | 6.75463 | -0.86653 | 11.62425 | -2.73292 | 16.02262 | -1.93304 | 18.06472
0.13331 | 4.0842 | 9.1109 | -0.66657 | 6.1263 | -1.26647 | 7.0688 | -0.93319 | 11.62425 | -2.79957 | 16.1797 | -1.9997 | 18.2218
0.06666 | 4.39837 | 8.79673 | -0.73322 | 5.81213 | -1.5331 | 8.01131 | -1.33313 | 11.153 | -2.86623 | 16.49387 | -2.06635 | 18.37889
5.15134e-15 | 4.55545 | 8.48256 | -0.79988 | 5.65504 | -1.59976 | 8.01131 | -1.39979 | 11.153 | -2.93289 | 16.65096 | -2.13301 | 18.69306
-0.06666 | 4.71254 | 8.16839 | -0.86653 | 5.34087 | -1.66641 | 8.16839 | -1.5331 | 11.153 | -2.99954 | 16.96513 | -2.19967 | 18.85014
-0.13331 | 4.86962 | 7.85423 | -0.93319 | 5.18379 | -1.73307 | 8.32548 | -1.59976 | 11.153 | -3.0662 | 17.12221 | -2.26632 | 19.00723
-0.19997 | 4.86962 | 7.54006 | -1.19982 | 5.18379 | -1.79973 | 8.48256 | -1.66641 | 11.31008 | -3.13286 | 17.43638 | -2.33298 | 19.32139
-0.26663 | 4.86962 | 7.22589 | -1.26647 | 4.86962 | -1.86638 | 8.63965 | -1.73307 | 11.46717 | -3.19951 | 17.59347 | -2.39963 | 19.47848
-0.33328 | 4.71254 | 6.75463 | -1.33313 | 4.86962 | -1.93304 | 8.79673 | -1.79973 | 11.62425 | -3.26617 | 17.75055 | -2.46629 | 19.63556
-0.39994 | 4.39837 | 6.44046 | -1.39979 | 4.55545 | -1.9997 | 9.1109 | -1.86638 | 11.78134 | -3.33283 | 18.06472 | -2.53295 | 19.79265
-0.4666 | 4.0842 | 5.96921 | -1.5331 | 4.0842 | -2.06635 | 9.26799 | -1.93304 | 11.93842 | -3.39948 | 18.2218 | -2.5996 | 20.10682
-0.53325 | 3.45586 | 5.49796 | -1.59976 | 4.0842 | -2.13301 | 9.58216 | -1.9997 | 12.09551 | -3.46614 | 18.37889 | -2.66626 | 20.2639
-0.59991 | 3.29877 | 4.86962 | -1.66641 | 4.24128 | -2.19967 | 9.73924 | -2.06635 | 12.25259 | -3.5328 | 18.69306 | -2.73292 | 20.42099
-0.66657 | 3.77003 | -- | -1.73307 | 4.39837 | -2.26632 | 10.05341 | -2.13301 | 12.56676 | -3.59945 | 18.85014 | -2.79957 | 20.57807
-0.73322 | 4.24128 | -- | -1.79973 | 4.71254 | -2.33298 | 10.21049 | -2.19967 | 12.72385 | -3.66611 | 19.16431 | -2.86623 | 20.89224
-0.79988 | 4.55545 | -- | -1.86638 | 5.0267 | -2.39963 | 10.36758 | -2.26632 | 12.88093 | -3.73276 | 19.32139 | -2.93289 | 21.04932
-0.86653 | 4.86962 | -- | -1.93304 | 5.34087 | -2.46629 | 10.68175 | -2.33298 | 13.1951 | -3.79942 | 19.47848 | -2.99954 | 21.20641
-0.93319 | 5.18379 | -- | -1.9997 | 5.81213 | -2.53295 | 10.83883 | -2.39963 | 13.35218 | -3.86608 | 19.79265 | -3.0662 | 21.52058
-0.99985 | 5.49796 | -- | -2.06635 | 6.1263 | -2.5996 | 11.153 | -2.46629 | 13.50927 | -3.93273 | 19.94973 | -3.13286 | 21.67766
-1.0665 | 5.81213 | -- | -2.13301 | 6.44046 | -2.66626 | 11.31008 | -2.53295 | 13.82344 | -3.99939 | 20.10682 | -3.19951 | 21.83475
-1.13316 | 6.1263 | -- | -2.19967 | 6.75463 | -2.73292 | 11.46717 | -2.5996 | 13.98052 |  |  | -3.26617 | 21.99183
-1.19982 | 6.44046 | -- | -2.26632 | 7.0688 | -2.79957 | 11.78134 | -2.66626 | 14.13761 |  |  | -3.33283 | 22.306
-1.26647 | 6.75463 | -- | -2.33298 | 7.38297 | -2.86623 | 11.93842 | -2.73292 | 14.29469 |  |  | -3.39948 | 22.46309
-1.33313 | 7.0688 | -- | -2.39963 | 7.54006 | -2.93289 | 12.25259 | -2.79957 | 14.60886 |  |  | -3.46614 | 22.62017
-1.39979 | 7.38297 | -- | -2.46629 | 7.85423 | -2.99954 | 12.40968 | -2.86623 | 14.76594 |  |  | -3.5328 | 22.77725
-1.46644 | 7.54006 | -- | -2.53295 | 8.16839 | -3.0662 | 12.56676 | -2.93289 | 14.92303 |  |  | -3.59945 | 23.09142
-1.5331 | 7.85423 | -- | -2.5996 | 8.48256 | -3.13286 | 12.88093 | -2.99954 | 15.08011 |  |  | -3.66611 | 23.24851
-1.59976 | 8.16839 | -- | -2.66626 | 8.79673 | -3.19951 | 13.03801 | -3.0662 | 15.39428 |  |  | -3.73276 | 23.40559
-1.66641 | 8.32548 | -- | -2.73292 | 8.95382 | -3.26617 | 13.1951 | -3.13286 | 15.55137 |  |  | -3.79942 | 23.56268
-1.73307 | 8.63965 | -- | -2.79957 | 9.26799 | -3.33283 | 13.50927 | -3.19951 | 15.70845 |  |  | -3.86608 | 23.87685
-1.79973 | 8.79673 | -- | -2.86623 | 9.58216 | -3.39948 | 13.66635 | -3.26617 | 16.02262 |  |  | -3.93273 | 24.03393
-1.86638 | 9.1109 | -- | -2.93289 | 9.73924 | -3.46614 | 13.82344 | -3.33283 | 16.1797 |  |  | -3.99939 | 24.19101
-1.93304 | 9.42507 | -- | -2.99954 | 10.05341 | -3.5328 | 14.13761 | -3.39948 | 16.33679
-1.9997 | 9.58216 | -- | -3.0662 | 10.36758 | -3.59945 | 14.29469 | -3.46614 | 16.49387
-2.06635 | 9.89632 | -- | -3.13286 | 10.52466 | -3.66611 | 14.45178 | -3.5328 | 16.80804
-2.13301 | 10.05341 | -- | -3.19951 | 10.83883 | -3.73276 | 14.76594 | -3.59945 | 16.96513
-2.19967 | 10.36758 | -- | -3.26617 | 10.99592 | -3.79942 | 14.92303 | -3.66611 | 17.12221
-2.26632 | 10.52466 | -- | -3.33283 | 11.31008 | -3.86608 | 15.08011 | -3.73276 | 17.2793
-2.33298 | 10.83883 | -- | -3.39948 | 11.46717 | -3.93273 | 15.2372 | -3.79942 | 17.59347
-2.39963 | 10.99592 | -- | -3.46614 | 11.78134 | -3.99939 | 15.55137 | -3.86608 | 17.75055
-2.46629 | 11.153 | -- | -3.5328 | 12.09551 |  |  | -3.93273 | 17.90763
-2.53295 | 11.46717 | -- | -3.59945 | 12.25259 |  |  | -3.99939 | 18.06472
-2.5996 | 11.62425 | -- | -3.66611 | 12.40968
-2.66626 | 11.93842 | -- | -3.73276 | 12.72385
-2.73292 | 12.09551 | -- | -3.79942 | 12.88093
-2.79957 | 12.40968 | -- | -3.86608 | 13.1951
-2.86623 | 12.56676 | -- | -3.93273 | 13.35218
-2.93289 | 12.72385 | -- | -3.99939 | 13.66635
-2.99954 | 13.03801 | --
-3.0662 | 13.1951 | --
-3.13286 | 13.35218 | --
-3.19951 | 13.66635 | --
-3.26617 | 13.82344 | --
-3.33283 | 14.13761 | --
-3.39948 | 14.29469 | --
-3.46614 | 14.45178 | --
-3.5328 | 14.76594 | --
-3.59945 | 14.92303 | --
-3.66611 | 15.08011 | --
-3.73276 | 15.39428 | --
-3.79942 | 15.55137 | --
-3.86608 | 15.70845 | --
-3.93273 | 15.86554 | --
-3.99939 | 16.1797 | --
-- | -- | --
-- | -- | --
-- | -- | --
-- | -- | --
-- | -- | --
-- | -- | --
-- | -- | --
-- | -- | --
-- | -- | --
-- | -- | --
-- | -- | --
-- | -- | --
-- | -- | --
-- | -- | --
-- | -- | --
-- | -- | --
-- | -- | --
-- | -- | --
-- | -- | --
-- | -- | --
-- | -- | --
-- | -- | --
-- | -- | --
-- | -- | --
-- | -- | --
-- | -- | --
-- | -- | --
-- | -- | --
-- | -- | --
-- | -- | --
-- | -- | --
-- | -- | --
-- | -- | --
-- | -- | --
-- | -- | --
-- | -- | --
-- | -- | --
-- | -- | --
-- | -- | --
-- | -- | --
-- | -- | --
-- | -- | --
-- | -- | --
-- | -- | --
-- | -- | --
-- | -- | --
-- | -- | --
-- | -- | --
-- | -- | --
-- | -- | --
-- | -- | --
-- | -- | --
-- | -- | --
-- | -- | --
-- | -- | --
-- | -- | --
-- | -- | --
-- | -- | --
-- | -- | --
-- | -- | --
-- | -- | --
-- | -- | --
-- | -- | --
-- | -- | --
-- | -- | --
-- | -- | --
-- | -- | --
-- | -- | --
-- | -- | --
-- | -- | --
-- | -- | --
-- | -- | --
-- | -- | --
-- | -- | --
-- | -- | --
-- | -- | --
-- | -- | --
-- | -- | --
-- | -- | --
-- | -- | --
-- | -- | --
-- | -- | --
-- | -- | --
-- | -- | --
-- | -- | --
-- | -- | --
-- | -- | --
-- | -- | --
-- | -- | --
-- | -- | --
-- | -- | --
-- | -- | --
-- | -- | --
-- | -- | --
-- | -- | --
-- | -- | --
-- | -- | --
-- | -- | --
-- | -- | --
-- | -- | --
-- | -- | --
-- | -- | --
-- | -- | --
-- | -- | --
-- | -- | --
-- | -- | --
-- | -- | --
-- | -- | --
-- | -- | --
-- | -- | --
-- | -- | --
-- | -- | --
-- | -- | --
-- | -- | --
-- | -- | --
-- | -- | --
-- | -- | --
-- | -- | --
-- | -- | --
-- | -- | --
-- | -- | --
-- | -- | --
-- | -- | --
-- | -- | --
-- | -- | --
-- | -- | --
-- | -- | --
-- | -- | --
-- | -- | --
-- | -- | --
-- | -- | --
-- | -- | --
-- | -- | --
-- | -- | --
-- | -- | --
-- | -- | --
-- | -- | --
-- | -- | --
-- | -- | --
-- | -- | --
-- | -- | --
-- | -- | --
-- | -- | --
-- | -- | --
-- | -- | --
-- | -- | --
-- | -- | --
-- | -- | --
-- | -- | --
-- | -- | --
-- | -- | --
-- | -- | --
-- | -- | --
-- | -- | --
-- | -- | --
-- | -- | --
-- | -- | --
-- | -- | --
-- | -- | --
-- | -- | --
-- | -- | --
-- | -- | --
-- | -- | --
-- | -- | --
-- | -- | --
-- | -- | --
-- | -- | --
-- | -- | --
-- | -- | --
-- | -- | --
-- | -- | --
-- | -- | --
-- | -- | --
-- | -- | --
-- | -- | --
-- | -- | --
-- | -- | --
-- | -- | --
-- | -- | --
-- | -- | --
-- | -- | --
-- | -- | --
-- | -- | --
-- | -- | --
-- | -- | --
-- | -- | --
-- | -- | --
-- | -- | --
-- | -- | --
-- | -- | --
-- | -- | --
-- | -- | --
-- | -- | --
-- | -- | --
-- | -- | --
-- | -- | --
-- | -- | --
-- | -- | --
-- | -- | --
-- | -- | --
-- | -- | --
-- | -- | --
-- | -- | --
-- | -- | --
-- | -- | --
-- | -- | --
-- | -- | --
-- | -- | --
-- | -- | --
-- | -- | --
-- | -- | --
-- | -- | --
-- | -- | --
-- | -- | --
-- | -- | --
-- | -- | --
-- | -- | --
-- | -- | --
-- | -- | --
-- | -- | --
-- | -- | --
-- | -- | --
-- | -- | --
-- | -- | --
-- | -- | --
-- | -- | --
-- | -- | --
-- | -- | --
-- | -- | --
-- | -- | --
-- | -- | --
-- | -- | --
-- | -- | --
-- | -- | --
-- | -- | --
-- | -- | --
-- | -- | --
-- | -- | --
-- | -- | --
-- | -- | --
-- | -- | --
-- | -- | --
-- | -- | --
-- | -- | --
-- | -- | --
-- | -- | --
-- | -- | --
-- | -- | --
-- | -- | --
-- | -- | --
-- | -- | --
-- | -- | --
-- | -- | --
-- | -- | --
-- | -- | --
-- | -- | --
-- | -- | --
-- | -- | --
-- | -- | --
-- | -- | --
-- | -- | --
-- | -- | --
-- | -- | --
-- | -- | --
-- | -- | --
-- | -- | --
-- | -- | --
-- | -- | --
-- | -- | --
-- | -- | --
-- | -- | --
-- | -- | --
-- | -- | --
-- | -- | --
-- | -- | --
-- | -- | --
-- | -- | --
-- | -- | --
-- | -- | --
-- | -- | --
-- | -- | --
-- | -- | --
-- | -- | --
-- | -- | --
-- | -- | --
-- | -- | --
-- | -- | --
-- | -- | --
-- | -- | --
-- | -- | --
-- | -- | --
-- | -- | --
-- | -- | --
-- | -- | --
-- | -- | --
-- | -- | --
-- | -- | --
-- | -- | --
-- | -- | --
-- | -- | --
-- | -- | --
-- | -- | --
-- | -- | --
-- | -- | --
-- | -- | --
-- | -- | --
-- | -- | --
-- | -- | --
-- | -- | --
-- | -- | --
-- | -- | --
-- | -- | --
-- | -- | --
-- | -- | --
-- | -- | --
-- | -- | --
-- | -- | --
-- | -- | --
-- | -- | --
-- | -- | --
-- | -- | --
-- | -- | --
-- | -- | --
-- | -- | --
-- | -- | --
-- | -- | --
-- | -- | --
-- | -- | --
-- | -- | --
-- | -- | --
-- | -- | --
-- | -- | --
-- | -- | --
-- | -- | --
-- | -- | --
-- | -- | --
-- | -- | --
-- | -- | --
-- | -- | --
-- | -- | --
-- | -- | --
-- | -- | --
-- | -- | --
-- | -- | --
-- | -- | --
-- | -- | --
-- | -- | --
-- | -- | --
-- | -- | --
-- | -- | --
-- | -- | --
-- | -- | --
-- | -- | --
-- | -- | --
-- | -- | --
-- | -- | --
-- | -- | --
-- | -- | --
-- | -- | --
-- | -- | --
-- | -- | --
-- | -- | --
-- | -- | --
-- | -- | --
-- | -- | --
-- | -- | --
-- | -- | --
-- | -- | --
-- | -- | --
-- | -- | --