## Sheet1
E vs NHE (iR corrected) | Current density | E vs NHE (iR corrected) | Current density
V | mA/cm2 | V | mA/cm2
Co-Mo-S on FTO | Co-Mo-S on FTO | Bare FTO control | Bare FTO control
0.0147 | -0.37043 | 0.0091 | -0.00518
0.01335 | -0.34743 | 0.0081 | -0.00524
0.01206 | -0.32871 | 0.0071 | -0.00528
0.01093 | -0.32043 | 0.0061 | -0.00532
0.00984 | -0.31429 | 0.0051 | -0.00532
0.00866 | -0.30257 | 0.0041 | -0.00533
0.00759 | -0.29786 | 0.0031 | -0.00537
0.00656 | -0.29614 | 0.0021 | -0.00539
0.00556 | -0.29614 | 0.0011 | -0.00539
0.00445 | -0.28871 | 0.00010336 | -0.00544
0.00338 | -0.28429 | -0.000897856 | -0.00538
0.00219 | -0.27214 | -0.0019 | -0.00537
0.00112 | -0.26786 | -0.0029 | -0.00541
0.0001646 | -0.27043 | -0.0039 | -0.00545
-0.0008486 | -0.26957 | -0.0049 | -0.00548
-0.00187 | -0.26829 | -0.0059 | -0.0055
-0.0029 | -0.266 | -0.0069 | -0.0055
-0.00397 | -0.26171 | -0.00789 | -0.00555
-0.00502 | -0.25871 | -0.00889 | -0.00553
-0.00596 | -0.26257 | -0.00989 | -0.00556
-0.007 | -0.25957 | -0.01089 | -0.00556
-0.00802 | -0.25871 | -0.01189 | -0.00556
-0.00904 | -0.25686 | -0.01289 | -0.00559
-0.01012 | -0.25171 | -0.01389 | -0.00562
-0.01112 | -0.25171 | -0.01489 | -0.00564
-0.01214 | -0.25043 | -0.01589 | -0.00565
-0.01316 | -0.24914 | -0.01689 | -0.00569
-0.01422 | -0.24514 | -0.01789 | -0.00568
-0.01526 | -0.243 | -0.01889 | -0.00571
-0.01626 | -0.243 | -0.01989 | -0.00576
-0.01721 | -0.246 | -0.02089 | -0.00573
-0.01822 | -0.24557 | -0.02189 | -0.00568
-0.0192 | -0.24686 | -0.02289 | -0.00568
-0.02021 | -0.246 | -0.02389 | -0.00571
-0.02126 | -0.243 | -0.02489 | -0.00574
-0.02225 | -0.24343 | -0.02589 | -0.00579
-0.02326 | -0.243 | -0.02689 | -0.00578
-0.02424 | -0.24386 | -0.02789 | -0.00579
-0.02528 | -0.24129 | -0.02889 | -0.00578
-0.02631 | -0.23957 | -0.02989 | -0.0058
-0.02733 | -0.23829 | -0.03089 | -0.00585
-0.02828 | -0.24129 | -0.03189 | -0.00587
-0.02914 | -0.25043 | -0.03289 | -0.00591
-0.03014 | -0.25086 | -0.03389 | -0.00594
-0.03124 | -0.24429 | -0.03489 | -0.00592
-0.03226 | -0.24257 | -0.03589 | -0.00595
-0.03331 | -0.23957 | -0.03689 | -0.006
-0.03432 | -0.23871 | -0.03789 | -0.00599
-0.0354 | -0.23386 | -0.03889 | -0.00605
-0.03634 | -0.23786 | -0.03989 | -0.00601
-0.03735 | -0.23729 | -0.04089 | -0.00602
-0.03832 | -0.23871 | -0.04189 | -0.00603
-0.03937 | -0.236 | -0.04289 | -0.00602
-0.04035 | -0.23729 | -0.04389 | -0.00605
-0.0414 | -0.23386 | -0.04488 | -0.00608
-0.04241 | -0.23343 | -0.04588 | -0.00608
-0.04342 | -0.23257 | -0.04688 | -0.00608
-0.04439 | -0.23471 | -0.04788 | -0.00609
-0.04537 | -0.23557 | -0.04888 | -0.00607
-0.04637 | -0.236 | -0.04988 | -0.00609
-0.04736 | -0.23643 | -0.05088 | -0.00608
-0.0484 | -0.23386 | -0.05188 | -0.00608
-0.04943 | -0.23171 | -0.05289 | -0.00604
-0.05043 | -0.23171 | -0.05388 | -0.00607
-0.05141 | -0.233 | -0.05488 | -0.00607
-0.05238 | -0.23514 | -0.05588 | -0.00608
-0.05335 | -0.23686 | -0.05689 | -0.00605
-0.05432 | -0.23914 | -0.05789 | -0.00605
-0.05532 | -0.23871 | -0.05889 | -0.00602
-0.0563 | -0.24 | -0.05989 | -0.00598
-0.0573 | -0.24 | -0.06089 | -0.00602
-0.05825 | -0.24343 | -0.06189 | -0.00599
-0.05932 | -0.23914 | -0.06289 | -0.00595
-0.06033 | -0.23829 | -0.06389 | -0.00591
-0.06134 | -0.23786 | -0.06489 | -0.00586
-0.06227 | -0.24214 | -0.06589 | -0.00582
-0.06332 | -0.23914 | -0.06689 | -0.00583
-0.06434 | -0.23786 | -0.06789 | -0.00578
-0.0653 | -0.24043 | -0.06889 | -0.00575
-0.06635 | -0.23729 | -0.06989 | -0.00573
-0.06735 | -0.23729 | -0.07089 | -0.0057
-0.06826 | -0.24257 | -0.07189 | -0.00566
-0.06921 | -0.24643 | -0.07289 | -0.00563
-0.07021 | -0.246 | -0.07389 | -0.0056
-0.07126 | -0.243 | -0.07489 | -0.00554
-0.07227 | -0.24214 | -0.0759 | -0.00551
-0.07332 | -0.23914 | -0.0769 | -0.00548
-0.07432 | -0.23914 | -0.0779 | -0.00539
-0.07527 | -0.24214 | -0.0789 | -0.00536
-0.07625 | -0.24343 | -0.0799 | -0.00531
-0.07718 | -0.24786 | -0.0809 | -0.00526
-0.0782 | -0.24643 | -0.0819 | -0.00518
-0.07924 | -0.24386 | -0.0829 | -0.00515
-0.08023 | -0.24471 | -0.0839 | -0.00507
-0.08123 | -0.24471 | -0.0849 | -0.00502
-0.0822 | -0.24686 | -0.08591 | -0.00499
-0.08324 | -0.24386 | -0.08691 | -0.00492
-0.08425 | -0.24343 | -0.08791 | -0.00484
-0.08522 | -0.24514 | -0.08891 | -0.00477
-0.08618 | -0.24786 | -0.08991 | -0.00472
-0.08721 | -0.24643 | -0.09091 | -0.00466
-0.08821 | -0.24643 | -0.09191 | -0.0046
-0.08918 | -0.24786 | -0.09291 | -0.00454
-0.09016 | -0.24957 | -0.09392 | -0.00446
-0.0911 | -0.25343 | -0.09492 | -0.00438
-0.09211 | -0.25257 | -0.09592 | -0.00431
-0.09315 | -0.25 | -0.09692 | -0.00425
-0.09417 | -0.24871 | -0.09792 | -0.00419
-0.09516 | -0.24957 | -0.09892 | -0.00411
-0.09613 | -0.25129 | -0.09992 | -0.00407
-0.09712 | -0.25171 | -0.10092 | -0.00401
-0.09811 | -0.25257 | -0.10193 | -0.00395
-0.09902 | -0.25829 | -0.10293 | -0.00391
-0.10004 | -0.25743 | -0.10393 | -0.00386
-0.10104 | -0.25686 | -0.10493 | -0.00381
-0.10205 | -0.25643 | -0.10593 | -0.00376
-0.103 | -0.26 | -0.10693 | -0.00373
-0.10403 | -0.25786 | -0.10793 | -0.00365
-0.10507 | -0.25514 | -0.10893 | -0.0036
-0.10604 | -0.25686 | -0.10993 | -0.00354
-0.10708 | -0.25471 | -0.11093 | -0.00351
-0.10804 | -0.25686 | -0.11193 | -0.00345
-0.10902 | -0.25871 | -0.11294 | -0.00342
-0.11004 | -0.25686 | -0.11394 | -0.00339
-0.11105 | -0.25643 | -0.11494 | -0.00336
-0.11197 | -0.26171 | -0.11594 | -0.00329
-0.11297 | -0.26171 | -0.11694 | -0.00327
-0.11403 | -0.25786 | -0.11794 | -0.00323
-0.11501 | -0.25914 | -0.11894 | -0.00319
-0.11598 | -0.26086 | -0.11994 | -0.00316
-0.11697 | -0.26171 | -0.12094 | -0.00316
-0.118 | -0.26 | -0.12194 | -0.00311
-0.119 | -0.25957 | -0.12294 | -0.00307
-0.12003 | -0.25786 | -0.12394 | -0.00304
-0.1209 | -0.266 | -0.12494 | -0.00304
-0.1219 | -0.26643 | -0.12594 | -0.00299
-0.12287 | -0.26829 | -0.12694 | -0.003
-0.12385 | -0.26957 | -0.12794 | -0.00297
-0.12487 | -0.26829 | -0.12894 | -0.0029
-0.12587 | -0.26829 | -0.12995 | -0.00288
-0.12684 | -0.27043 | -0.13095 | -0.00288
-0.12784 | -0.27043 | -0.13195 | -0.00284
-0.12886 | -0.26914 | -0.13295 | -0.00283
-0.1298 | -0.273 | -0.13395 | -0.00282
-0.13083 | -0.27086 | -0.13495 | -0.00279
-0.1318 | -0.27257 | -0.13595 | -0.00277
-0.13264 | -0.283 | -0.13695 | -0.00277
-0.1336 | -0.28557 | -0.13795 | -0.00274
-0.13452 | -0.29086 | -0.13895 | -0.00272
-0.13557 | -0.28786 | -0.13995 | -0.00271
-0.13657 | -0.28743 | -0.14095 | -0.0027
-0.13752 | -0.29086 | -0.14195 | -0.00269
-0.13855 | -0.28914 | -0.14295 | -0.0027
-0.13953 | -0.29 | -0.14395 | -0.00269
-0.14055 | -0.28914 | -0.14495 | -0.00268
-0.14153 | -0.29043 | -0.14595 | -0.00268
-0.14252 | -0.29086 | -0.14695 | -0.00268
-0.14347 | -0.29429 | -0.14795 | -0.00266
-0.14447 | -0.29386 | -0.14895 | -0.00266
-0.14535 | -0.30171 | -0.14995 | -0.00266
-0.14627 | -0.30743 | -0.15095 | -0.00263
-0.14734 | -0.30257 | -0.15195 | -0.00263
-0.14836 | -0.30129 | -0.15295 | -0.00263
-0.14935 | -0.30171 | -0.15395 | -0.0026
-0.15025 | -0.30829 | -0.15495 | -0.00262
-0.15127 | -0.30743 | -0.15595 | -0.00263
-0.15222 | -0.31043 | -0.15695 | -0.00261
-0.15321 | -0.31129 | -0.15795 | -0.00261
-0.15412 | -0.31657 | -0.15895 | -0.00262
-0.1551 | -0.31829 | -0.15995 | -0.00262
-0.15606 | -0.32086 | -0.16095 | -0.00262
-0.15703 | -0.32257 | -0.16195 | -0.00264
-0.15794 | -0.32829 | -0.16295 | -0.00264
-0.1589 | -0.33086 | -0.16395 | -0.00263
-0.15985 | -0.33429 | -0.16495 | -0.00265
-0.16078 | -0.33871 | -0.16595 | -0.00266
-0.16166 | -0.347 | -0.16695 | -0.00265
-0.16254 | -0.35486 | -0.16795 | -0.00266
-0.16338 | -0.36486 | -0.16895 | -0.00268
-0.16435 | -0.367 | -0.16995 | -0.00267
-0.16534 | -0.36743 | -0.17095 | -0.0027
-0.16628 | -0.37171 | -0.17195 | -0.00269
-0.16721 | -0.37614 | -0.17295 | -0.0027
-0.16805 | -0.38614 | -0.17395 | -0.00272
-0.16891 | -0.39529 | -0.17495 | -0.00272
-0.16988 | -0.39743 | -0.17595 | -0.00273
-0.17071 | -0.40871 | -0.17695 | -0.00275
-0.17165 | -0.41214 | -0.17795 | -0.00275
-0.17261 | -0.41486 | -0.17895 | -0.00275
-0.17346 | -0.42443 | -0.17995 | -0.00277
-0.17442 | -0.42743 | -0.18095 | -0.0028
-0.1753 | -0.43529 | -0.18195 | -0.00279
-0.1762 | -0.44186 | -0.18295 | -0.00281
-0.1771 | -0.44786 | -0.18395 | -0.00283
-0.17796 | -0.457 | -0.18495 | -0.00283
-0.17881 | -0.467 | -0.18595 | -0.00285
-0.17968 | -0.47529 | -0.18695 | -0.00287
-0.18058 | -0.48186 | -0.18795 | -0.00288
-0.18137 | -0.49529 | -0.18894 | -0.00291
-0.18223 | -0.50443 | -0.18994 | -0.00292
-0.18306 | -0.51571 | -0.19094 | -0.00293
-0.18392 | -0.52486 | -0.19194 | -0.00296
-0.1848 | -0.53229 | -0.19294 | -0.00298
-0.18564 | -0.54271 | -0.19394 | -0.00298
-0.18647 | -0.554 | -0.19494 | -0.00299
-0.18733 | -0.56314 | -0.19594 | -0.00303
-0.1882 | -0.57143 | -0.19694 | -0.00304
-0.18899 | -0.58529 | -0.19794 | -0.00306
-0.18978 | -0.59886 | -0.19894 | -0.00309
-0.19061 | -0.60971 | -0.19994 | -0.00309
-0.19144 | -0.62057 | -0.20094 | -0.00311
-0.19222 | -0.63529 | -0.20194 | -0.00314
-0.19305 | -0.64629 | -0.20294 | -0.00318
-0.19381 | -0.66186 | -0.20394 | -0.00318
-0.19459 | -0.67586 | -0.20494 | -0.00319
-0.19535 | -0.69143 | -0.20594 | -0.0032
-0.19611 | -0.70714 | -0.20694 | -0.00321
-0.19686 | -0.72314 | -0.20794 | -0.00326
-0.19762 | -0.73929 | -0.20894 | -0.00327
-0.19835 | -0.75671 | -0.20994 | -0.00331
-0.1991 | -0.77243 | -0.21094 | -0.00329
-0.19974 | -0.79629 | -0.21194 | -0.00331
-0.20041 | -0.81757 | -0.21294 | -0.00333
-0.20111 | -0.83714 | -0.21394 | -0.00334
-0.20178 | -0.85843 | -0.21494 | -0.00338
-0.20246 | -0.87943 | -0.21594 | -0.0034
-0.20302 | -0.90757 | -0.21694 | -0.00342
-0.2037 | -0.92857 | -0.21793 | -0.00345
-0.20431 | -0.95414 | -0.21893 | -0.00346
-0.20496 | -0.97643 | -0.21993 | -0.00348
-0.20562 | -0.999 | -0.22093 | -0.00348
-0.20626 | -1.022 | -0.22193 | -0.00351
-0.20691 | -1.04471 | -0.22293 | -0.00354
-0.20749 | -1.072 | -0.22393 | -0.00354
-0.2081 | -1.09771 | -0.22493 | -0.00359
-0.20873 | -1.12157 | -0.22593 | -0.00361
-0.20931 | -1.14857 | -0.22693 | -0.00364
-0.20993 | -1.17343 | -0.22793 | -0.00369
-0.21051 | -1.20043 | -0.22893 | -0.00371
-0.21116 | -1.22343 | -0.22993 | -0.00374
-0.21173 | -1.25129 | -0.23093 | -0.00377
-0.21234 | -1.27643 | -0.23193 | -0.00379
-0.21287 | -1.30743 | -0.23293 | -0.00382
-0.2133 | -1.34429 | -0.23393 | -0.00388
-0.21387 | -1.37214 | -0.23493 | -0.00389
-0.21428 | -1.41043 | -0.23593 | -0.0039
-0.215 | -1.43 | -0.23693 | -0.00393
-0.21556 | -1.45571 | -0.23792 | -0.00397
-0.21612 | -1.48286 | -0.23892 | -0.004
-0.21668 | -1.51429 | -0.23992 | -0.00403
-0.21724 | -1.54286 | -0.24092 | -0.00407
-0.21758 | -1.57857 | -0.24192 | -0.00408
-0.21836 | -1.60714 | -0.24292 | -0.00411
-0.21892 | -1.63143 | -0.24392 | -0.00416
-0.21926 | -1.66429 | -0.24492 | -0.00421
-0.21982 | -1.69714 | -0.24592 | -0.00425
-0.22038 | -1.72429 | -0.24692 | -0.00429
-0.22094 | -1.75857 | -0.24792 | -0.00435
-0.22128 | -1.79429 | -0.24892 | -0.00437
-0.22184 | -1.82714 | -0.24992 | -0.00442
-0.22218 | -1.86429 | -0.25092 | -0.00443
-0.22274 | -1.89571 | -0.25192 | -0.00447
-0.2233 | -1.93286 | -0.25291 | -0.00452
-0.22364 | -1.96857 | -0.25391 | -0.00457
-0.2242 | -2.00429 | -0.25491 | -0.0046
-0.22454 | -2.04143 | -0.25591 | -0.00464
-0.2251 | -2.07429 | -0.25691 | -0.00469
-0.22544 | -2.11286 | -0.25791 | -0.00471
-0.22578 | -2.15143 | -0.25891 | -0.00475
-0.22612 | -2.2 | -0.25991 | -0.00481
-0.22668 | -2.22429 | -0.26091 | -0.00484
-0.22724 | -2.25571 | -0.26191 | -0.00487
-0.2278 | -2.29143 | -0.26291 | -0.00493
-0.22814 | -2.33143 | -0.26391 | -0.005
-0.22848 | -2.37 | -0.2649 | -0.00504
-0.22882 | -2.40714 | -0.2659 | -0.00509
-0.22938 | -2.44714 | -0.2669 | -0.00515
-0.22972 | -2.48429 | -0.2679 | -0.00517
-0.23006 | -2.52429 | -0.2689 | -0.00524
-0.2304 | -2.57429 | -0.2699 | -0.00531
-0.23074 | -2.61143 | -0.2709 | -0.00535
-0.23108 | -2.65429 | -0.2719 | -0.00541
-0.23164 | -2.69143 | -0.2729 | -0.00548
-0.23198 | -2.72857 | -0.27389 | -0.00553
-0.23232 | -2.76571 | -0.27489 | -0.00558
-0.23288 | -2.80714 | -0.27589 | -0.00565
-0.23322 | -2.84857 | -0.27689 | -0.00572
-0.23356 | -2.89 | -0.27789 | -0.00578
-0.2339 | -2.93 | -0.27889 | -0.00585
-0.23424 | -2.97143 | -0.27989 | -0.00591
-0.23458 | -3.02 | -0.28089 | -0.00598
-0.23492 | -3.05857 | -0.28188 | -0.00606
-0.23526 | -3.10143 | -0.28288 | -0.00612
-0.2356 | -3.14714 | -0.28388 | -0.00617
-0.23594 | -3.19143 | -0.28488 | -0.00623
-0.23628 | -3.23429 | -0.28588 | -0.0063
-0.23662 | -3.27571 | -0.28688 | -0.00635
-0.23696 | -3.32 | -0.28788 | -0.00645
-0.2373 | -3.36286 | -0.28888 | -0.00652
-0.23764 | -3.40429 | -0.28987 | -0.0066
-0.23798 | -3.44857 | -0.29087 | -0.00668
-0.23832 | -3.49143 | -0.29187 | -0.00677
-0.23844 | -3.53857 | -0.29287 | -0.00686
-0.23878 | -3.58286 | -0.29387 | -0.00697
-0.23912 | -3.62429 | -0.29487 | -0.00706
-0.23946 | -3.67 | -0.29586 | -0.00715
-0.2398 | -3.71286 | -0.29686 | -0.00719
-0.24014 | -3.76143 | -0.29786 | -0.00728
-0.24026 | -3.80857 | -0.29886 | -0.00736
-0.2406 | -3.85429 | -0.29986 | -0.00747
-0.24094 | -3.90143 | -0.30086 | -0.00757
-0.24128 | -3.94857 | -0.30185 | -0.00768
-0.2414 | -3.99714 | -0.30285 | -0.0078
-0.24174 | -4.04571 | -0.30385 | -0.00794
-0.24208 | -4.08857 | -0.30485 | -0.00805
-0.2422 | -4.13714 | -0.30584 | -0.00819
-0.24254 | -4.18429 | -0.30684 | -0.00836
-0.24288 | -4.23 | -0.30784 | -0.0085
-0.24322 | -4.27714 | -0.30884 | -0.00864
-0.244 | -4.27857 | -0.30983 | -0.0088
-0.24434 | -4.32714 | -0.31083 | -0.00893
-0.24468 | -4.37429 | -0.31183 | -0.00912
-0.2448 | -4.42286 | -0.31282 | -0.00933
-0.24514 | -4.46571 | -0.31382 | -0.00953
-0.24548 | -4.51286 | -0.31482 | -0.00972
-0.24582 | -4.56143 | -0.31581 | -0.00998
-0.24594 | -4.60857 | -0.31681 | -0.01022
-0.24628 | -4.66143 | -0.3178 | -0.0105
-0.2464 | -4.71 | -0.3188 | -0.01074
-0.24674 | -4.75714 | -0.31979 | -0.01104
-0.24708 | -4.80429 | -0.32079 | -0.0113
-0.24742 | -4.84857 | -0.32178 | -0.01163
-0.24754 | -4.9 | -0.32277 | -0.01195
-0.24788 | -4.94857 | -0.32377 | -0.01229
-0.248 | -4.99571 | -0.32476 | -0.01267
-0.24834 | -5.04429 | -0.32575 | -0.01309
-0.24868 | -5.09143 | -0.32674 | -0.01347
-0.2488 | -5.14429 | -0.32774 | -0.01385
-0.24892 | -5.19714 | -0.32873 | -0.0143
-0.24926 | -5.24429 | -0.32972 | -0.01474
-0.24938 | -5.29286 | -0.33071 | -0.01524
-0.24972 | -5.34 | -0.3317 | -0.01572
-0.25006 | -5.39286 | -0.33269 | -0.01626
-0.25018 | -5.43571 | -0.33368 | -0.01678
-0.25052 | -5.48857 | -0.33467 | -0.01738
-0.25064 | -5.53571 | -0.33566 | -0.01796
-0.25098 | -5.58429 | -0.33665 | -0.01853
-0.25132 | -5.63143 | -0.33764 | -0.01913
-0.25144 | -5.68429 | -0.33862 | -0.01976
-0.25178 | -5.73571 | -0.33961 | -0.02033
-0.2519 | -5.78429 | -0.3406 | -0.02097
-0.25224 | -5.82714 | -0.34159 | -0.02161
-0.25236 | -5.88 | -0.34258 | -0.02221
-0.2527 | -5.92714 | -0.34357 | -0.02283
-0.25282 | -5.98 | -0.34455 | -0.02352
-0.25316 | -6.03143 | -0.34554 | -0.02418
-0.25328 | -6.08 | -0.34653 | -0.02485
-0.25362 | -6.12714 | -0.34751 | -0.02555
-0.25396 | -6.17571 | -0.3485 | -0.02621
-0.25408 | -6.22714 | -0.34949 | -0.02682
-0.25442 | -6.27571 | -0.35048 | -0.02743
-0.25454 | -6.32286 | -0.35147 | -0.0281
-0.25488 | -6.37571 | -0.35245 | -0.02871
-0.255 | -6.42286 | -0.35344 | -0.02935
-0.25534 | -6.47143 | -0.35443 | -0.02999
-0.25546 | -6.52286 | -0.35542 | -0.03055
-0.2558 | -6.57143 | -0.3564 | -0.03137
-0.25592 | -6.62286 | -0.35739 | -0.0321
-0.25626 | -6.67571 | -0.35838 | -0.03277
-0.2566 | -6.71857 | -0.35937 | -0.03335
-0.25672 | -6.77143 | -0.36036 | -0.03393
-0.25684 | -6.82286 | -0.36134 | -0.0346
-0.25718 | -6.87571 | -0.36233 | -0.03521
-0.2573 | -6.92286 | -0.36332 | -0.03591
-0.25764 | -6.97143 | -0.36431 | -0.03655
-0.25776 | -7.02714 | -0.36529 | -0.03728
-0.2581 | -7.07571 | -0.36628 | -0.03795
-0.25822 | -7.12714 | -0.36726 | -0.03871
-0.25834 | -7.18 | -0.36825 | -0.03935
-0.25868 | -7.22286 | -0.36924 | -0.04005
-0.2588 | -7.28429 | -0.37023 | -0.04075
-0.25914 | -7.33143 | -0.37121 | -0.04148
-0.25926 | -7.38429 | -0.3722 | -0.04209
-0.25938 | -7.43714 | -0.37319 | -0.04279
-0.25972 | -7.48857 | -0.37417 | -0.04346
-0.25984 | -7.54143 | -0.37516 | -0.0441
-0.26018 | -7.58429 | -0.37615 | -0.04468
-0.26052 | -7.63286 | -0.37714 | -0.04532
-0.26064 | -7.68429 | -0.37813 | -0.04587
-0.26076 | -7.73714 | -0.37912 | -0.04645
-0.2611 | -7.78857 | -0.3801 | -0.04718
-0.26122 | -7.84143 | -0.38109 | -0.04788
-0.26134 | -7.89286 | -0.38208 | -0.04864
-0.26168 | -7.94143 | -0.38306 | -0.04934
-0.2618 | -7.99286 | -0.38405 | -0.05004
-0.26214 | -8.04571 | -0.38503 | -0.0508
-0.26248 | -8.09286 | -0.38602 | -0.05144
-0.2626 | -8.14571 | -0.38701 | -0.05217
-0.26272 | -8.19714 | -0.388 | -0.05287
-0.26306 | -8.24571 | -0.38898 | -0.05363
-0.26318 | -8.29714 | -0.38997 | -0.0543
-0.26352 | -8.34571 | -0.39095 | -0.0551
-0.26364 | -8.40286 | -0.39194 | -0.05577
-0.26376 | -8.45429 | -0.39293 | -0.05622
-0.2641 | -8.50286 | -0.39392 | -0.05683
-0.26422 | -8.55857 | -0.39491 | -0.05753
-0.26434 | -8.60714 | -0.39589 | -0.0582
-0.26468 | -8.65857 | -0.39688 | -0.0589
-0.2648 | -8.71143 | -0.39787 | -0.05973
-0.26514 | -8.75857 | -0.39885 | -0.06046
-0.26526 | -8.81571 | -0.39984 | -0.06122
-0.2656 | -8.86286 | -0.40083 | -0.06177
-0.26572 | -8.91143 | -0.40181 | -0.06265
-0.26584 | -8.96714 | -0.4028 | -0.06317
-0.26596 | -9.02429 | -0.40379 | -0.06384
-0.26608 | -9.08 | -0.40477 | -0.06454
-0.26642 | -9.12857 | -0.40576 | -0.06521
-0.26654 | -9.18143 | -0.40675 | -0.06591
-0.26688 | -9.23286 | -0.40773 | -0.06661
-0.267 | -9.28143 | -0.40872 | -0.06743
-0.26712 | -9.33714 | -0.40971 | -0.06804
-0.26746 | -9.39 | -0.4107 | -0.06834
-0.26758 | -9.43714 | -0.41168 | -0.06956
-0.26792 | -9.49 | -0.41267 | -0.07017
-0.26804 | -9.54571 | -0.41365 | -0.07087
-0.26816 | -9.59857 | -0.41464 | -0.07178
-0.26828 | -9.65429 | -0.41562 | -0.07252
-0.26862 | -9.70286 | -0.41661 | -0.07306
-0.26874 | -9.75 | -0.4176 | -0.07361
-0.26908 | -9.80286 | -0.41859 | -0.07422
-0.2692 | -9.85429 | -0.41958 | -0.07468
-0.26932 | -9.91143 | -0.42057 | -0.0755
-0.26944 | -9.96857 | -0.42155 | -0.07647
-0.26978 | -10.02 | -0.42253 | -0.0773
-0.2699 | -10.07714 | -0.42352 | -0.07806
-0.27002 | -10.12429 | -0.4245 | -0.07885
-0.27014 | -10.18143 | -0.42549 | -0.07946
-0.27048 | -10.22857 | -0.42648 | -0.08022
-0.2706 | -10.28143 | -0.42746 | -0.08095
-0.27094 | -10.33286 | -0.42845 | -0.08162
-0.27106 | -10.38571 | -0.42943 | -0.08275
-0.27118 | -10.43714 | -0.4304 | -0.08412
-0.2713 | -10.49429 | -0.43137 | -0.08564
-0.27164 | -10.53714 | -0.43235 | -0.08677
-0.27198 | -10.59 | -0.43333 | -0.08789
-0.2721 | -10.64714 | -0.4343 | -0.08966
-0.27222 | -10.70286 | -0.43525 | -0.09188
-0.27234 | -10.76 | -0.43622 | -0.09383
-0.27246 | -10.81143 | -0.43718 | -0.09599
-0.27258 | -10.86857 | -0.43814 | -0.09803
-0.27292 | -10.92 | -0.43908 | -0.1012
-0.27304 | -10.96857 | -0.44002 | -0.1043
-0.27338 | -11.02 | -0.44096 | -0.1072
-0.2735 | -11.07286 | -0.44191 | -0.1101
-0.27362 | -11.13 | -0.44284 | -0.1138
-0.27374 | -11.18143 | -0.44377 | -0.1175
-0.27408 | -11.23429 | -0.4447 | -0.1211
-0.2742 | -11.28571 | -0.44562 | -0.1255
-0.27432 | -11.33857 | -0.44652 | -0.1305
-0.27444 | -11.39429 | -0.44745 | -0.1344
-0.27478 | -11.44714 | -0.44836 | -0.1388
-0.2749 | -11.50286 | -0.4493 | -0.142
-0.27502 | -11.56 | -0.45022 | -0.1461
-0.27514 | -11.61714 | -0.45108 | -0.1538
-0.27548 | -11.66429 | -0.45198 | -0.1587
-0.27538 | -11.72143 | -0.45292 | -0.1622
-0.27572 | -11.76857 | -0.45381 | -0.1679
-0.27584 | -11.82143 | -0.4547 | -0.1738
-0.27618 | -11.87714 | -0.45565 | -0.1765
-0.2763 | -11.93 | -0.45655 | -0.1814
-0.27642 | -11.98143 | -0.45749 | -0.1847
-0.27676 | -12.03429 | -0.45843 | -0.1878
-0.27688 | -12.09 | -0.45941 | -0.1887
-0.277 | -12.14286 | -0.46035 | -0.1923
-0.27712 | -12.19571 | -0.46123 | -0.1983
-0.27724 | -12.25571 | -0.46215 | -0.2025
-0.27736 | -12.31286 | -0.46307 | -0.2071
-0.2777 | -12.36 | -0.4639 | -0.2157
-0.27782 | -12.41286 | -0.4648 | -0.221
-0.27794 | -12.47286 | -0.46572 | -0.2251
-0.27806 | -12.53 | -0.46664 | -0.2296
-0.27818 | -12.58286 | -0.46754 | -0.2345
-0.27852 | -12.63429 | -0.46849 | -0.2374
-0.27864 | -12.68714 | -0.46937 | -0.2438
-0.27876 | -12.73857 | -0.47029 | -0.248
-0.27888 | -12.79571 | -0.47112 | -0.2568
-0.27922 | -12.84714 | -0.47216 | -0.2547
-0.27934 | -12.90429 | -0.47306 | -0.2602
-0.27946 | -12.96 | -0.47402 | -0.2622
-0.27958 | -13.01286 | -0.47491 | -0.2681
-0.2797 | -13.07 | -0.47593 | -0.2666
-0.27982 | -13.12143 | -0.47663 | -0.2824
-0.28016 | -13.17857 | -0.47752 | -0.2883
-0.28028 | -13.23 | -0.4785 | -0.2893
-0.2804 | -13.28286 | -0.47962 | -0.2832
-0.28052 | -13.33857 | -0.48063 | -0.2827
-0.28086 | -13.39143 | -0.48159 | -0.2847
-0.28098 | -13.44714 | -0.48252 | -0.2884
-0.2811 | -13.49571 | -0.48349 | -0.2898
-0.28122 | -13.55143 | -0.48432 | -0.2991
-0.28134 | -13.60857 | -0.48515 | -0.308
-0.28168 | -13.66143 | -0.48606 | -0.3128
-0.28158 | -13.72143 | -0.48689 | -0.3217
-0.28192 | -13.77429 | -0.48787 | -0.3226
-0.28204 | -13.82143 | -0.48877 | -0.3277
-0.28238 | -13.87429 | -0.48981 | -0.3256
-0.2825 | -13.92571 | -0.49084 | -0.3244
-0.28262 | -13.98286 | -0.49176 | -0.3284
-0.28274 | -14.03857 | -0.4926 | -0.3366
-0.28286 | -14.09571 | -0.4934 | -0.3475
-0.2832 | -14.14857 | -0.49432 | -0.3515
-0.28332 | -14.2 | -0.49525 | -0.3552
-0.28344 | -14.25286 | -0.49617 | -0.3597
-0.28356 | -14.31429 | -0.49699 | -0.3692
-0.28368 | -14.37143 | -0.49808 | -0.364
-0.2838 | -14.42857 | -0.49904 | -0.3661
-0.28414 | -14.47143 | -0.49996 | -0.3707
-0.28404 | -14.54286 | -0.5006 | -0.3896
-0.28438 | -14.58571 | -0.50178 | -0.3801
-0.2845 | -14.64286 | -0.50257 | -0.3908
|  | -0.50373 | -0.3826
|  | -0.50491 | -0.3731
|  | -0.50582 | -0.3777
|  | -0.50687 | -0.3753
|  | -0.50768 | -0.3853
|  | -0.50866 | -0.3862
|  | -0.50931 | -0.4045
|  | -0.5104 | -0.4002
|  | -0.51153 | -0.3929
|  | -0.51247 | -0.3963
|  | -0.51338 | -0.4011
|  | -0.51445 | -0.3975
|  | -0.51526 | -0.4075
|  | -0.51604 | -0.4188
|  | -0.51717 | -0.4121
|  | -0.51777 | -0.4334
|  | -0.51897 | -0.4225
|  | -0.5203 | -0.4051
|  | -0.52142 | -0.3987
|  | -0.52194 | -0.4243
|  | -0.52265 | -0.4395
|  | -0.52367 | -0.4383
|  | -0.52438 | -0.4535
|  | -0.52526 | -0.4602
|  | -0.52665 | -0.4395
|  | -0.52762 | -0.441
|  | -0.52851 | -0.4471
|  | -0.52937 | -0.4544
|  | -0.53049 | -0.4477
|  | -0.5316 | -0.4422
|  | -0.53228 | -0.4587
|  | -0.53324 | -0.4611
|  | -0.53402 | -0.4727
|  | -0.53515 | -0.4657
|  | -0.53589 | -0.4794
|  | -0.53709 | -0.4687
|  | -0.53747 | -0.5016
|  | -0.53851 | -0.4995
|  | -0.53941 | -0.5047
|  | -0.54 | -0.5263
|  | -0.54108 | -0.5223
|  | -0.54185 | -0.5342
|  | -0.54303 | -0.5245
|  | -0.54399 | -0.5266
|  | -0.54484 | -0.5348
|  | -0.54575 | -0.5394
|  | -0.54697 | -0.5281
|  | -0.54782 | -0.536
|  | -0.5488 | -0.5367
|  | -0.54938 | -0.5589
|  | -0.55027 | -0.565
|  | -0.55147 | -0.5543
|  | -0.55257 | -0.5488
|  | -0.5533 | -0.5631
|  | -0.55428 | -0.5644
|  | -0.55496 | -0.5808
|  | -0.5559 | -0.5842
|  | -0.55676 | -0.5918
|  | -0.55787 | -0.586
|  | -0.55874 | -0.5924
|  | -0.55947 | -0.6067
|  | -0.5602 | -0.6213
|  | -0.56112 | -0.625
|  | -0.56188 | -0.6378
|  | -0.56314 | -0.6244
|  | -0.5641 | -0.6265
|  | -0.56505 | -0.6289
|  | -0.5656 | -0.6527
|  | -0.56641 | -0.6624
|  | -0.56739 | -0.6639
|  | -0.5684 | -0.663
|  | -0.56907 | -0.6804
|  | -0.57022 | -0.6725
|  | -0.57163 | -0.6512
|  | -0.57223 | -0.6722
|  | -0.57271 | -0.6996
|  | -0.57345 | -0.713
|  | -0.57417 | -0.7279
|  | -0.57498 | -0.7379
|  | -0.5758 | -0.7474
|  | -0.57684 | -0.7453
|  | -0.57811 | -0.7312
|  | -0.5787 | -0.7526
|  | -0.57948 | -0.7641
|  | -0.58042 | -0.7675
|  | -0.58145 | -0.7657
|  | -0.5823 | -0.7739
|  | -0.58304 | -0.7873
|  | -0.58382 | -0.7988
|  | -0.58483 | -0.7985
|  | -0.58564 | -0.8086
|  | -0.58622 | -0.8305
|  | -0.58744 | -0.8189
|  | -0.58858 | -0.8116
|  | -0.58938 | -0.8223
|  | -0.59001 | -0.8418
|  | -0.59086 | -0.8494
|  | -0.59156 | -0.8655
|  | -0.59249 | -0.8689
|  | -0.59303 | -0.8929
|  | -0.59355 | -0.9182
|  | -0.59437 | -0.9277
|  | -0.59539 | -0.9271
|  | -0.5961 | -0.942
|  | -0.59708 | -0.9429
|  | -0.5978 | -0.9581
|  | -0.59865 | -0.9657
|  | -0.59924 | -0.9874
|  | -0.60002 | -0.9989
|  | -0.60062 | -1.021
|  | -0.60162 | -1.022
|  | -0.60262 | -1.025
|  | -0.60324 | -1.039
|  | -0.60405 | -1.054
|  | -0.60505 | -1.051
|  | -0.60567 | -1.072
|  | -0.60629 | -1.094
|  | -0.6071 | -1.098
|  | -0.6081 | -1.102
|  | -0.60872 | -1.123
|  | -0.60915 | -1.153
|  | -0.60996 | -1.161
|  | -0.61058 | -1.183
|  | -0.61101 | -1.208
|  | -0.61125 | -1.245
|  | -0.61187 | -1.275
|  | -0.61249 | -1.293
|  | -0.61368 | -1.277
|  | -0.61506 | -1.261
|  | -0.61587 | -1.269
|  | -0.61668 | -1.278
|  | -0.61768 | -1.279
|  | -0.61811 | -1.306
|  | -0.61892 | -1.324
|  | -0.61973 | -1.332
|  | -0.62035 | -1.354
|  | -0.62116 | -1.362
|  | -0.62159 | -1.39
|  | -0.6224 | -1.404
|  | -0.62283 | -1.425
|  | -0.62364 | -1.435
|  | -0.62445 | -1.449
|  | -0.62526 | -1.456
|  | -0.62626 | -1.464
|  | -0.62688 | -1.479
|  | -0.6275 | -1.504
|  | -0.62812 | -1.521
|  | -0.62836 | -1.558
|  | -0.62917 | -1.57
|  | -0.62998 | -1.579
|  | -0.63098 | -1.577
|  | -0.63084 | -1.64
|  | -0.63165 | -1.645
|  | -0.63227 | -1.673
|  | -0.63308 | -1.677
|  | -0.63351 | -1.707
|  | -0.63413 | -1.732
|  | -0.63475 | -1.754
|  | -0.63499 | -1.79
|  | -0.63542 | -1.816
|  | -0.63585 | -1.845
|  | -0.63685 | -1.855
|  | -0.63709 | -1.889
|  | -0.63828 | -1.879
|  | -0.63814 | -1.943
|  | -0.63895 | -1.951
|  | -0.63976 | -1.961
|  | -0.64057 | -1.967
|  | -0.64081 | -2.008
|  | -0.64162 | -2.018
|  | -0.64243 | -2.034
|  | -0.64305 | -2.054
|  | -0.64348 | -2.078
|  | -0.64372 | -2.118
|  | -0.64415 | -2.151
|  | -0.64515 | -2.154
|  | -0.64577 | -2.173
|  | -0.64563 | -2.226
|  | -0.64587 | -2.27
|  | -0.64687 | -2.266
|  | -0.64749 | -2.29
|  | -0.64849 | -2.294
|  | -0.64873 | -2.325
|  | -0.64954 | -2.34
|  | -0.64959 | -2.386
|  | -0.65002 | -2.415
|  | -0.65064 | -2.441
|  | -0.65088 | -2.476
|  | -0.65131 | -2.51
|  | -0.65231 | -2.509
|  | -0.65274 | -2.537
|  | -0.65279 | -2.587
|  | -0.65379 | -2.594
|  | -0.65422 | -2.615
|  | -0.65446 | -2.665
|  | -0.6547 | -2.698
|  | -0.65494 | -2.744
|  | -0.65613 | -2.733
|  | -0.65656 | -2.762
|  | -0.65699 | -2.795
|  | -0.65723 | -2.827
|  | -0.65747 | -2.872
|  | -0.65809 | -2.889
|  | -0.65871 | -2.909
|  | -0.65914 | -2.937
|  | -0.65938 | -2.978
|  | -0.66038 | -2.984
|  | -0.661 | -3.003
|  | -0.66162 | -3.025
|  | -0.66186 | -3.058
|  | -0.66191 | -3.11
|  | -0.66253 | -3.131
|  | -0.66296 | -3.162
|  | -0.6632 | -3.198
|  | -0.66344 | -3.244
|  | -0.66406 | -3.262
|  | -0.66449 | -3.29
|  | -0.66492 | -3.317
|  | -0.66516 | -3.363
|  | -0.66559 | -3.393
|  | -0.66602 | -3.421
|  | -0.66645 | -3.454
|  | -0.66669 | -3.488
|  | -0.66712 | -3.518
|  | -0.66736 | -3.564
|  | -0.66779 | -3.588
|  | -0.66784 | -3.64
|  | -0.66846 | -3.664
|  | -0.66889 | -3.695
|  | -0.66913 | -3.731
|  | -0.66956 | -3.762
|  | -0.66999 | -3.789
|  | -0.67023 | -3.835
|  | -0.67066 | -3.862
|  | -0.67052 | -3.917
|  | -0.67152 | -3.923
|  | -0.67176 | -3.963
|  | -0.67219 | -3.993
|  | -0.67262 | -4.024
|  | -0.67305 | -4.054
|  | -0.67329 | -4.091
|  | -0.67334 | -4.136
|  | -0.67396 | -4.158
|  | -0.6742 | -4.2
|  | -0.67444 | -4.237
|  | -0.67468 | -4.285
|  | -0.67511 | -4.313
|  | -0.67535 | -4.346
|  | -0.6754 | -4.404
|  | -0.67583 | -4.426
|  | -0.67645 | -4.447
|  | -0.67669 | -4.486
|  | -0.67674 | -4.535
|  | -0.67736 | -4.563
|  | -0.6776 | -4.599
|  | -0.67784 | -4.642
|  | -0.67827 | -4.669
|  | -0.67851 | -4.709
|  | -0.67894 | -4.739
|  | -0.67918 | -4.782
|  | -0.67961 | -4.809
|  | -0.67985 | -4.849
|  | -0.68028 | -4.882
|  | -0.68033 | -4.931
|  | -0.68057 | -4.968
|  | -0.681 | -4.998
|  | -0.68124 | -5.041
|  | -0.68186 | -5.062
|  | -0.68191 | -5.114
|  | -0.68215 | -5.15
|  | -0.6822 | -5.196
|  | -0.68282 | -5.223
|  | -0.68287 | -5.269
|  | -0.6833 | -5.3
|  | -0.68335 | -5.348
|  | -0.68378 | -5.379
|  | -0.68421 | -5.412
|  | -0.68445 | -5.452
|  | -0.68469 | -5.491
|  | -0.68474 | -5.543