## Sheet1
2 theta | Sample intensity | FTO intensity
10.02971 | 0.17051 | 0.11851
10.06313 | 0.17601 | 0.13113
10.09656 | 0.1717 | 0.12645
10.12998 | 0.17214 | 0.11932
10.1634 | 0.17299 | 0.12258
10.19682 | 0.16776 | 0.11098
10.23025 | 0.1663 | 0.12421
10.26367 | 0.16624 | 0.1236
10.29709 | 0.16674 | 0.11607
10.33051 | 0.16552 | 0.11769
10.36394 | 0.16404 | 0.12156
10.39736 | 0.16234 | 0.11932
10.43078 | 0.1613 | 0.11973
10.4642 | 0.16267 | 0.11077
10.49763 | 0.16411 | 0.10466
10.53105 | 0.15958 | 0.12055
10.56447 | 0.15934 | 0.10751
10.59789 | 0.15825 | 0.1179
10.63132 | 0.15777 | 0.1065
10.66474 | 0.1596 | 0.12645
10.69816 | 0.16014 | 0.11362
10.73158 | 0.15827 | 0.11077
10.76501 | 0.15579 | 0.10751
10.79843 | 0.15143 | 0.10385
10.83185 | 0.15551 | 0.12217
10.86527 | 0.15398 | 0.1122
10.8987 | 0.15616 | 0.11077
10.93212 | 0.1513 | 0.11362
10.96554 | 0.15241 | 0.10996
10.99896 | 0.1525 | 0.11444
11.03239 | 0.15211 | 0.11281
11.06581 | 0.14462 | 0.10141
11.09923 | 0.14889 | 0.10303
11.13266 | 0.14989 | 0.09733
11.16608 | 0.14921 | 0.10344
11.1995 | 0.14974 | 0.10385
11.23292 | 0.15054 | 0.11199
11.26635 | 0.14802 | 0.1122
11.29977 | 0.14828 | 0.11159
11.33319 | 0.14456 | 0.09917
11.36661 | 0.14669 | 0.11077
11.40004 | 0.14316 | 0.1012
11.43346 | 0.14647 | 0.101
11.46688 | 0.14497 | 0.09978
11.5003 | 0.14085 | 0.10426
11.53373 | 0.14022 | 0.09407
11.56715 | 0.14499 | 0.09387
11.60057 | 0.14186 | 0.09448
11.63399 | 0.1436 | 0.09407
11.66742 | 0.1421 | 0.09693
11.70084 | 0.13635 | 0.09509
11.73426 | 0.13778 | 0.09855
11.76768 | 0.137 | 0.0841
11.80111 | 0.14007 | 0.09122
11.83453 | 0.13837 | 0.09469
11.86795 | 0.13657 | 0.08512
11.90137 | 0.1409 | 0.09122
11.9348 | 0.13541 | 0.08634
11.96822 | 0.13813 | 0.10079
12.00164 | 0.13454 | 0.08674
12.03506 | 0.13604 | 0.09122
12.06849 | 0.13269 | 0.09448
12.10191 | 0.1355 | 0.09713
12.13533 | 0.13892 | 0.10039
12.16875 | 0.13461 | 0.08552
12.20218 | 0.13539 | 0.08471
12.2356 | 0.13789 | 0.08817
12.26902 | 0.13395 | 0.08878
12.30244 | 0.13946 | 0.08165
12.33587 | 0.13441 | 0.09061
12.36929 | 0.13541 | 0.09163
12.40271 | 0.1326 | 0.08735
12.43613 | 0.13193 | 0.08797
12.46956 | 0.1372 | 0.08349
12.50298 | 0.13626 | 0.08471
12.5364 | 0.13556 | 0.0843
12.56982 | 0.13334 | 0.0786
12.60325 | 0.13395 | 0.08328
12.63667 | 0.13114 | 0.08898
12.67009 | 0.13263 | 0.07982
12.70351 | 0.12995 | 0.0788
12.73694 | 0.13263 | 0.08247
12.77036 | 0.13308 | 0.08308
12.80378 | 0.13393 | 0.07168
12.8372 | 0.13178 | 0.07371
12.87063 | 0.13787 | 0.07941
12.90405 | 0.13604 | 0.08125
12.93747 | 0.13661 | 0.07493
12.97089 | 0.13567 | 0.0786
13.00432 | 0.13548 | 0.08064
13.03774 | 0.13519 | 0.07677
13.07116 | 0.13844 | 0.07616
13.10458 | 0.13898 | 0.08186
13.13801 | 0.14075 | 0.08104
13.17143 | 0.14253 | 0.07778
13.20485 | 0.14536 | 0.07147
13.23828 | 0.14749 | 0.07188
13.2717 | 0.1431 | 0.07819
13.30512 | 0.14621 | 0.0729
13.33854 | 0.15137 | 0.07432
13.37197 | 0.15202 | 0.08186
13.40539 | 0.15117 | 0.06496
13.43881 | 0.15366 | 0.0676
13.47223 | 0.15866 | 0.0672
13.50566 | 0.16151 | 0.06903
13.53908 | 0.16308 | 0.07717
13.5725 | 0.16866 | 0.06944
13.60592 | 0.16774 | 0.07432
13.63935 | 0.17384 | 0.07351
13.67277 | 0.18187 | 0.07595
13.70619 | 0.18202 | 0.05925
13.73961 | 0.18966 | 0.0672
13.77304 | 0.1928 | 0.07147
13.80646 | 0.19772 | 0.07025
13.83988 | 0.20227 | 0.06394
13.8733 | 0.20954 | 0.0784
13.90673 | 0.21699 | 0.06516
13.94015 | 0.21533 | 0.06557
13.97357 | 0.22256 | 0.06455
14.00699 | 0.22463 | 0.06883
14.04042 | 0.23505 | 0.06475
14.07384 | 0.24311 | 0.07188
14.10726 | 0.24592 | 0.06007
14.14068 | 0.25132 | 0.07045
14.17411 | 0.25548 | 0.0617
14.20753 | 0.25687 | 0.06883
14.24095 | 0.25423 | 0.07269
14.27437 | 0.25545 | 0.07229
14.3078 | 0.25704 | 0.06577
14.34122 | 0.25998 | 0.06292
14.37464 | 0.25291 | 0.06883
14.40806 | 0.25245 | 0.0672
14.44149 | 0.24461 | 0.06475
14.47491 | 0.2344 | 0.06435
14.50833 | 0.2307 | 0.06312
14.54175 | 0.21849 | 0.06333
14.57518 | 0.21035 | 0.05681
14.6086 | 0.19785 | 0.06149
14.64202 | 0.19064 | 0.0672
14.67544 | 0.17834 | 0.06862
14.70887 | 0.17582 | 0.05661
14.74229 | 0.16683 | 0.06068
14.77571 | 0.15881 | 0.06211
14.80913 | 0.15339 | 0.06129
14.84256 | 0.14331 | 0.06597
14.87598 | 0.14386 | 0.06414
14.9094 | 0.13707 | 0.05966
14.94282 | 0.13517 | 0.06211
14.97625 | 0.13234 | 0.0674
15.00967 | 0.12622 | 0.056
15.04309 | 0.11967 | 0.05885
15.07651 | 0.1203 | 0.06211
15.10994 | 0.11458 | 0.05925
15.14336 | 0.11443 | 0.05437
15.17678 | 0.1107 | 0.06781
15.2102 | 0.1077 | 0.0562
15.24363 | 0.10678 | 0.05864
15.27705 | 0.10426 | 0.06312
15.31047 | 0.10084 | 0.05701
15.3439 | 0.10524 | 0.05498
15.37732 | 0.10006 | 0.05763
15.41074 | 0.09943 | 0.0619
15.44416 | 0.09936 | 0.06149
15.47759 | 0.09845 | 0.06272
15.51101 | 0.09448 | 0.05274
15.54443 | 0.09529 | 0.056
15.57785 | 0.09085 | 0.05437
15.61128 | 0.09207 | 0.05009
15.6447 | 0.09248 | 0.05844
15.67812 | 0.09213 | 0.06435
15.71154 | 0.08891 | 0.05579
15.74497 | 0.09148 | 0.06007
15.77839 | 0.08943 | 0.05579
15.81181 | 0.09017 | 0.05172
15.84523 | 0.08736 | 0.0562
15.87866 | 0.08713 | 0.05987
15.91208 | 0.08898 | 0.05437
15.9455 | 0.0848 | 0.05925
15.97892 | 0.08129 | 0.05213
16.01235 | 0.08536 | 0.0505
16.04577 | 0.08654 | 0.05681
16.07919 | 0.08493 | 0.0452
16.11261 | 0.08273 | 0.056
16.14604 | 0.08225 | 0.05131
16.17946 | 0.08427 | 0.04724
16.21288 | 0.08179 | 0.05518
16.2463 | 0.08005 | 0.05152
16.27973 | 0.08144 | 0.05111
16.31315 | 0.0821 | 0.04846
16.34657 | 0.07957 | 0.04887
16.37999 | 0.0775 | 0.04948
16.41342 | 0.07635 | 0.0507
16.44684 | 0.07968 | 0.06068
16.48026 | 0.08109 | 0.05274
16.51368 | 0.07537 | 0.04704
16.54711 | 0.07783 | 0.05579
16.58053 | 0.07624 | 0.0503
16.61395 | 0.07881 | 0.04928
16.64737 | 0.07857 | 0.04806
16.6808 | 0.07633 | 0.04887
16.71422 | 0.07872 | 0.05498
16.74764 | 0.07863 | 0.05213
16.78106 | 0.07552 | 0.05355
16.81449 | 0.07698 | 0.05864
16.84791 | 0.07744 | 0.05254
16.88133 | 0.07356 | 0.04968
16.91475 | 0.07456 | 0.04948
16.94818 | 0.07317 | 0.04968
16.9816 | 0.0731 | 0.05661
17.01502 | 0.07428 | 0.03971
17.04844 | 0.07088 | 0.05172
17.08187 | 0.07343 | 0.05661
17.11529 | 0.07308 | 0.05152
17.14871 | 0.07345 | 0.05111
17.18213 | 0.07232 | 0.05498
17.21556 | 0.07365 | 0.045
17.24898 | 0.06779 | 0.05559
17.2824 | 0.07075 | 0.0503
17.31582 | 0.07182 | 0.05376
17.34925 | 0.07321 | 0.04928
17.38267 | 0.07169 | 0.05254
17.41609 | 0.07269 | 0.05885
17.44952 | 0.07054 | 0.05254
17.48294 | 0.07267 | 0.05009
17.51636 | 0.07624 | 0.05437
17.54978 | 0.0711 | 0.05294
17.58321 | 0.07206 | 0.04093
17.61663 | 0.07012 | 0.04948
17.65005 | 0.06973 | 0.05355
17.68347 | 0.07021 | 0.05152
17.7169 | 0.07054 | 0.04663
17.75032 | 0.07121 | 0.04459
17.78374 | 0.07125 | 0.0507
17.81716 | 0.07027 | 0.05111
17.85059 | 0.07032 | 0.05457
17.88401 | 0.07058 | 0.05294
17.91743 | 0.06947 | 0.04887
17.95085 | 0.07147 | 0.04622
17.98428 | 0.07084 | 0.05192
18.0177 | 0.0716 | 0.056
18.05112 | 0.0674 | 0.05192
18.08454 | 0.07021 | 0.05294
18.11797 | 0.06688 | 0.05518
18.15139 | 0.07067 | 0.0564
18.18481 | 0.06768 | 0.05233
18.21823 | 0.06914 | 0.04459
18.25166 | 0.07006 | 0.04744
18.28508 | 0.06773 | 0.04663
18.3185 | 0.0696 | 0.045
18.35192 | 0.06838 | 0.04826
18.38535 | 0.06688 | 0.05315
18.41877 | 0.06875 | 0.04643
18.45219 | 0.06899 | 0.04928
18.48561 | 0.07395 | 0.04907
18.51904 | 0.06864 | 0.04744
18.55246 | 0.06879 | 0.05294
18.58588 | 0.06947 | 0.05274
18.6193 | 0.06614 | 0.04459
18.65273 | 0.06775 | 0.0505
18.68615 | 0.06766 | 0.0503
18.71957 | 0.06707 | 0.04704
18.75299 | 0.06766 | 0.04398
18.78642 | 0.06372 | 0.05824
18.81984 | 0.06795 | 0.04968
18.85326 | 0.07006 | 0.05661
18.88668 | 0.06464 | 0.05579
18.92011 | 0.06869 | 0.04561
18.95353 | 0.06799 | 0.05335
18.98695 | 0.06801 | 0.04643
19.02037 | 0.06899 | 0.04541
19.0538 | 0.06932 | 0.0503
19.08722 | 0.06771 | 0.04846
19.12064 | 0.06603 | 0.05254
19.15406 | 0.07195 | 0.05763
19.18749 | 0.07001 | 0.06251
19.22091 | 0.06901 | 0.05742
19.25433 | 0.06498 | 0.05457
19.28775 | 0.06758 | 0.04968
19.32118 | 0.06827 | 0.05009
19.3546 | 0.0676 | 0.04113
19.38802 | 0.06636 | 0.05396
19.42145 | 0.06814 | 0.0562
19.45487 | 0.06479 | 0.05254
19.48829 | 0.06509 | 0.0507
19.52171 | 0.06614 | 0.04256
19.55514 | 0.06812 | 0.04826
19.58856 | 0.06744 | 0.05579
19.62198 | 0.06583 | 0.04968
19.6554 | 0.0652 | 0.04541
19.68883 | 0.0681 | 0.05009
19.72225 | 0.06494 | 0.05131
19.75567 | 0.06629 | 0.05518
19.78909 | 0.07067 | 0.05335
19.82252 | 0.06786 | 0.05477
19.85594 | 0.07041 | 0.04907
19.88936 | 0.06642 | 0.04806
19.92278 | 0.0699 | 0.05824
19.95621 | 0.06459 | 0.05315
19.98963 | 0.06795 | 0.05885
20.02305 | 0.06866 | 0.04907
20.05647 | 0.06588 | 0.05885
20.0899 | 0.06845 | 0.05152
20.12332 | 0.06873 | 0.05559
20.15674 | 0.06901 | 0.05152
20.19016 | 0.06864 | 0.05783
20.22359 | 0.06916 | 0.04704
20.25701 | 0.06707 | 0.05131
20.29043 | 0.06623 | 0.04989
20.32385 | 0.06906 | 0.04928
20.35728 | 0.06808 | 0.05539
20.3907 | 0.0667 | 0.05864
20.42412 | 0.06749 | 0.05192
20.45754 | 0.06801 | 0.0505
20.49097 | 0.06771 | 0.06088
20.52439 | 0.06797 | 0.0619
20.55781 | 0.06871 | 0.05518
20.59123 | 0.06538 | 0.05559
20.62466 | 0.07125 | 0.05376
20.65808 | 0.06607 | 0.05254
20.6915 | 0.06858 | 0.05681
20.72492 | 0.0676 | 0.05763
20.75835 | 0.06847 | 0.06007
20.79177 | 0.07106 | 0.05763
20.82519 | 0.07056 | 0.05946
20.85861 | 0.0696 | 0.05925
20.89204 | 0.0725 | 0.06435
20.92546 | 0.06718 | 0.05885
20.95888 | 0.0676 | 0.06109
20.9923 | 0.06834 | 0.05437
21.02573 | 0.06851 | 0.06272
21.05915 | 0.06849 | 0.0564
21.09257 | 0.0691 | 0.06944
21.12599 | 0.06825 | 0.06251
21.15942 | 0.07017 | 0.06292
21.19284 | 0.06877 | 0.05355
21.22626 | 0.06784 | 0.0672
21.25968 | 0.06975 | 0.05905
21.29311 | 0.07182 | 0.05559
21.32653 | 0.06912 | 0.0503
21.35995 | 0.07075 | 0.056
21.39337 | 0.06858 | 0.06353
21.4268 | 0.07084 | 0.06557
21.46022 | 0.07043 | 0.0617
21.49364 | 0.07067 | 0.05335
21.52707 | 0.0703 | 0.05192
21.56049 | 0.07189 | 0.0503
21.59391 | 0.06925 | 0.06862
21.62733 | 0.06997 | 0.06496
21.66076 | 0.07117 | 0.0562
21.69418 | 0.07493 | 0.05925
21.7276 | 0.07093 | 0.06027
21.76102 | 0.06853 | 0.05864
21.79445 | 0.07121 | 0.05742
21.82787 | 0.06964 | 0.05131
21.86129 | 0.07459 | 0.06964
21.89471 | 0.09309 | 0.06027
21.92814 | 0.08837 | 0.06353
21.96156 | 0.07297 | 0.06475
21.99498 | 0.07258 | 0.06496
22.0284 | 0.07215 | 0.06231
22.06183 | 0.07202 | 0.05905
22.09525 | 0.07121 | 0.06414
22.12867 | 0.07012 | 0.06781
22.16209 | 0.073 | 0.0676
22.19552 | 0.07467 | 0.06557
22.22894 | 0.07271 | 0.05885
22.26236 | 0.07125 | 0.07127
22.29578 | 0.0693 | 0.05844
22.32921 | 0.07086 | 0.05946
22.36263 | 0.07106 | 0.0676
22.39605 | 0.07591 | 0.06353
22.42947 | 0.07099 | 0.0674
22.4629 | 0.0728 | 0.05681
22.49632 | 0.07158 | 0.06312
22.52974 | 0.07193 | 0.06211
22.56316 | 0.07304 | 0.05559
22.59659 | 0.07271 | 0.06292
22.63001 | 0.07171 | 0.06516
22.66343 | 0.0711 | 0.06292
22.69685 | 0.07088 | 0.06394
22.73028 | 0.07165 | 0.0619
22.7637 | 0.07099 | 0.06801
22.79712 | 0.07001 | 0.07514
22.83054 | 0.07112 | 0.06455
22.86397 | 0.07219 | 0.06292
22.89739 | 0.07008 | 0.06475
22.93081 | 0.07295 | 0.06109
22.96423 | 0.07182 | 0.06435
22.99766 | 0.07186 | 0.06211
23.03108 | 0.07404 | 0.06984
23.0645 | 0.07594 | 0.06129
23.09792 | 0.07395 | 0.06149
23.13135 | 0.07543 | 0.07188
23.16477 | 0.07193 | 0.06109
23.19819 | 0.07165 | 0.06801
23.23161 | 0.07136 | 0.05987
23.26504 | 0.0726 | 0.06251
23.29846 | 0.07513 | 0.06618
23.33188 | 0.07287 | 0.05925
23.3653 | 0.07297 | 0.07086
23.39873 | 0.07051 | 0.06149
23.43215 | 0.07371 | 0.06435
23.46557 | 0.07422 | 0.06618
23.49899 | 0.0733 | 0.05925
23.53242 | 0.07419 | 0.0676
23.56584 | 0.07073 | 0.0672
23.59926 | 0.07589 | 0.06862
23.63269 | 0.07101 | 0.06496
23.66611 | 0.07363 | 0.06577
23.69953 | 0.07482 | 0.06842
23.73295 | 0.07535 | 0.06251
23.76638 | 0.0738 | 0.06883
23.7998 | 0.07502 | 0.06475
23.83322 | 0.07456 | 0.06801
23.86664 | 0.07154 | 0.06312
23.90007 | 0.07302 | 0.06638
23.93349 | 0.07689 | 0.06312
23.96691 | 0.07173 | 0.06312
24.00033 | 0.07498 | 0.06475
24.03376 | 0.0733 | 0.06801
24.06718 | 0.07406 | 0.06353
24.1006 | 0.0733 | 0.07249
24.13402 | 0.07482 | 0.06435
24.16745 | 0.07445 | 0.06394
24.20087 | 0.07519 | 0.07575
24.23429 | 0.07385 | 0.06353
24.26771 | 0.07574 | 0.07229
24.30114 | 0.07848 | 0.06944
24.33456 | 0.07844 | 0.07106
24.36798 | 0.08125 | 0.07351
24.4014 | 0.07951 | 0.07229
24.43483 | 0.08327 | 0.07127
24.46825 | 0.0821 | 0.08104
24.50167 | 0.07946 | 0.07941
24.53509 | 0.08003 | 0.06536
24.56852 | 0.07855 | 0.07534
24.60194 | 0.07796 | 0.07575
24.63536 | 0.07707 | 0.07473
24.66878 | 0.07783 | 0.07188
24.70221 | 0.07953 | 0.06821
24.73563 | 0.07604 | 0.07412
24.76905 | 0.07816 | 0.07188
24.80247 | 0.07822 | 0.08043
24.8359 | 0.07622 | 0.06272
24.86932 | 0.07718 | 0.06821
24.90274 | 0.07724 | 0.07269
24.93616 | 0.07598 | 0.07412
24.96959 | 0.07755 | 0.07616
25.00301 | 0.07796 | 0.07066
25.03643 | 0.0743 | 0.06659
25.06985 | 0.07665 | 0.07677
25.10328 | 0.08077 | 0.07208
25.1367 | 0.07115 | 0.0676
25.17012 | 0.07855 | 0.07371
25.20354 | 0.0758 | 0.06883
25.23697 | 0.07781 | 0.0784
25.27039 | 0.07748 | 0.0729
25.30381 | 0.07933 | 0.0788
25.33723 | 0.07519 | 0.06557
25.37066 | 0.07617 | 0.0674
25.40408 | 0.07622 | 0.07025
25.4375 | 0.07905 | 0.06862
25.47092 | 0.07742 | 0.07249
25.50435 | 0.07698 | 0.06801
25.53777 | 0.07622 | 0.08186
25.57119 | 0.07977 | 0.07045
25.60461 | 0.07874 | 0.07147
25.63804 | 0.07665 | 0.07554
25.67146 | 0.08103 | 0.06964
25.70488 | 0.0816 | 0.07554
25.73831 | 0.08281 | 0.0784
25.77173 | 0.08112 | 0.07819
25.80515 | 0.0799 | 0.07086
25.83857 | 0.08112 | 0.08512
25.872 | 0.08395 | 0.0729
25.90542 | 0.08305 | 0.08104
25.93884 | 0.08451 | 0.08186
25.97226 | 0.08802 | 0.08023
26.00569 | 0.08889 | 0.0898
26.03911 | 0.08813 | 0.08593
26.07253 | 0.09187 | 0.09367
26.10595 | 0.0954 | 0.09
26.13938 | 0.09716 | 0.08959
26.1728 | 0.10197 | 0.09652
26.20622 | 0.107 | 0.09611
26.23964 | 0.11218 | 0.1122
26.27307 | 0.1215 | 0.1124
26.30649 | 0.13332 | 0.13052
26.33991 | 0.14802 | 0.14641
26.37333 | 0.1795 | 0.17715
26.40676 | 0.2201 | 0.23763
26.44018 | 0.29105 | 0.31888
26.4736 | 0.4228 | 0.45062
26.50702 | 0.60839 | 0.55671
26.54045 | 0.74459 | 0.59764
26.57387 | 0.69968 | 0.52535
26.60729 | 0.51707 | 0.39014
26.64071 | 0.37452 | 0.29831
26.67414 | 0.28868 | 0.22093
26.70756 | 0.23161 | 0.19263
26.74098 | 0.18688 | 0.16371
26.7744 | 0.17029 | 0.15353
26.80783 | 0.14747 | 0.11851
26.84125 | 0.13151 | 0.11464
26.87467 | 0.12048 | 0.11546
26.90809 | 0.11421 | 0.09978
26.94152 | 0.1033 | 0.0953
26.97494 | 0.09984 | 0.08552
27.00836 | 0.09744 | 0.08817
27.04178 | 0.09429 | 0.09448
27.07521 | 0.09265 | 0.08756
27.10863 | 0.08869 | 0.08389
27.14205 | 0.0863 | 0.07616
27.17547 | 0.08739 | 0.07412
27.2089 | 0.08342 | 0.07534
27.24232 | 0.0819 | 0.08186
27.27574 | 0.08127 | 0.07901
27.30916 | 0.0807 | 0.07432
27.34259 | 0.07702 | 0.0619
27.37601 | 0.07733 | 0.0729
27.40943 | 0.07628 | 0.08002
27.44285 | 0.08099 | 0.07758
27.47628 | 0.07728 | 0.07106
27.5097 | 0.07459 | 0.07778
27.54312 | 0.07376 | 0.06659
27.57654 | 0.07474 | 0.0731
27.60997 | 0.07537 | 0.06557
27.64339 | 0.07476 | 0.06903
27.67681 | 0.07202 | 0.07188
27.71023 | 0.07358 | 0.06251
27.74366 | 0.07496 | 0.06923
27.77708 | 0.07594 | 0.06536
27.8105 | 0.07078 | 0.06597
27.84393 | 0.07382 | 0.06475
27.87735 | 0.07328 | 0.07392
27.91077 | 0.0728 | 0.06577
27.94419 | 0.07125 | 0.06862
27.97762 | 0.07088 | 0.06129
28.01104 | 0.07265 | 0.0731
28.04446 | 0.07208 | 0.06435
28.07788 | 0.07424 | 0.06577
28.11131 | 0.07393 | 0.06088
28.14473 | 0.07367 | 0.06577
28.17815 | 0.07424 | 0.06618
28.21157 | 0.07186 | 0.05498
28.245 | 0.073 | 0.05437
28.27842 | 0.07132 | 0.07168
28.31184 | 0.0726 | 0.06435
28.34526 | 0.0728 | 0.05763
28.37869 | 0.07297 | 0.06129
28.41211 | 0.07032 | 0.06659
28.44553 | 0.07182 | 0.06821
28.47895 | 0.07195 | 0.06944
28.51238 | 0.07104 | 0.06414
28.5458 | 0.07004 | 0.06903
28.57922 | 0.07173 | 0.06557
28.61264 | 0.07132 | 0.06027
28.64607 | 0.06897 | 0.06312
28.67949 | 0.07276 | 0.06414
28.71291 | 0.06886 | 0.06394
28.74633 | 0.07176 | 0.06272
28.77976 | 0.07328 | 0.06577
28.81318 | 0.07099 | 0.06088
28.8466 | 0.07149 | 0.05905
28.88002 | 0.07343 | 0.05294
28.91345 | 0.07019 | 0.05803
28.94687 | 0.07139 | 0.06801
28.98029 | 0.07082 | 0.06496
29.01371 | 0.06766 | 0.05864
29.04714 | 0.07154 | 0.05966
29.08056 | 0.06888 | 0.05763
29.11398 | 0.07004 | 0.06272
29.1474 | 0.07012 | 0.06394
29.18083 | 0.07025 | 0.0564
29.21425 | 0.06912 | 0.05559
29.24767 | 0.06882 | 0.06149
29.28109 | 0.06943 | 0.07188
29.31452 | 0.06903 | 0.06292
29.34794 | 0.06977 | 0.05803
29.38136 | 0.07019 | 0.05681
29.41478 | 0.07004 | 0.05355
29.44821 | 0.07014 | 0.06536
29.48163 | 0.07236 | 0.06292
29.51505 | 0.07472 | 0.05966
29.54847 | 0.07395 | 0.05966
29.5819 | 0.06814 | 0.05742
29.61532 | 0.06562 | 0.05437
29.64874 | 0.06862 | 0.06068
29.68216 | 0.07058 | 0.05966
29.71559 | 0.06616 | 0.05763
29.74901 | 0.06864 | 0.06394
29.78243 | 0.06832 | 0.05966
29.81585 | 0.06808 | 0.0617
29.84928 | 0.06692 | 0.05274
29.8827 | 0.06653 | 0.05233
29.91612 | 0.0667 | 0.05946
29.94955 | 0.06605 | 0.05661
29.98297 | 0.06677 | 0.05987
30.01639 | 0.06712 | 0.0564
30.04981 | 0.06501 | 0.05844
30.08324 | 0.06653 | 0.06577
30.11666 | 0.06731 | 0.04643
30.15008 | 0.06646 | 0.05131
30.1835 | 0.06742 | 0.06536
30.21693 | 0.06518 | 0.05396
30.25035 | 0.06612 | 0.05315
30.28377 | 0.0662 | 0.05315
30.31719 | 0.06202 | 0.05213
30.35062 | 0.0674 | 0.06251
30.38404 | 0.06701 | 0.05864
30.41746 | 0.06677 | 0.056
30.45088 | 0.06625 | 0.05437
30.48431 | 0.06579 | 0.05763
30.51773 | 0.06666 | 0.05477
30.55115 | 0.06353 | 0.05742
30.58457 | 0.06464 | 0.06109
30.618 | 0.06346 | 0.05844
30.65142 | 0.06429 | 0.05518
30.68484 | 0.06507 | 0.06109
30.71826 | 0.06211 | 0.06414
30.75169 | 0.06383 | 0.05437
30.78511 | 0.06483 | 0.05579
30.81853 | 0.06437 | 0.0503
30.85195 | 0.06546 | 0.05172
30.88538 | 0.06451 | 0.04846
30.9188 | 0.06372 | 0.04806
30.95222 | 0.06263 | 0.05824
30.98564 | 0.06498 | 0.05376
31.01907 | 0.06555 | 0.06211
31.05249 | 0.06379 | 0.06088
31.08591 | 0.06686 | 0.06394
31.11933 | 0.06461 | 0.05925
31.15276 | 0.06875 | 0.06801
31.18618 | 0.07509 | 0.05457
31.2196 | 0.07215 | 0.06251
31.25302 | 0.07043 | 0.06292
31.28645 | 0.07017 | 0.0617
31.31987 | 0.06751 | 0.06149
31.35329 | 0.06921 | 0.05661
31.38671 | 0.0681 | 0.05315
31.42014 | 0.06814 | 0.05559
31.45356 | 0.0654 | 0.04724
31.48698 | 0.06396 | 0.06068
31.5204 | 0.06538 | 0.04928
31.55383 | 0.06361 | 0.05274
31.58725 | 0.06335 | 0.06455
31.62067 | 0.06392 | 0.05987
31.65409 | 0.06283 | 0.04785
31.68752 | 0.06296 | 0.05579
31.72094 | 0.06292 | 0.05539
31.75436 | 0.06472 | 0.05701
31.78778 | 0.06509 | 0.05315
31.82121 | 0.06268 | 0.05783
31.85463 | 0.06403 | 0.05233
31.88805 | 0.06263 | 0.04398
31.92147 | 0.06252 | 0.05274
31.9549 | 0.05922 | 0.05213
31.98832 | 0.06248 | 0.04785
32.02174 | 0.06098 | 0.05294
32.05517 | 0.06242 | 0.05009
32.08859 | 0.06292 | 0.05396
32.12201 | 0.06407 | 0.056
32.15543 | 0.0639 | 0.05274
32.18886 | 0.06237 | 0.05233
32.22228 | 0.06377 | 0.04602
32.2557 | 0.06174 | 0.04806
32.28912 | 0.06633 | 0.04806
32.32255 | 0.06074 | 0.05152
32.35597 | 0.06342 | 0.04398
32.38939 | 0.06224 | 0.0505
32.42281 | 0.0632 | 0.04806
32.45624 | 0.06185 | 0.04806
32.48966 | 0.06377 | 0.05009
32.52308 | 0.06684 | 0.05294
32.5565 | 0.06751 | 0.05152
32.58993 | 0.06533 | 0.04785
32.62335 | 0.06914 | 0.05192
32.65677 | 0.0667 | 0.0505
32.69019 | 0.06657 | 0.04846
32.72362 | 0.06851 | 0.0505
32.75704 | 0.07162 | 0.04663
32.79046 | 0.07082 | 0.04826
32.82388 | 0.07078 | 0.05335
32.85731 | 0.07417 | 0.04806
32.89073 | 0.077 | 0.04398
32.92415 | 0.0767 | 0.04887
32.95757 | 0.07691 | 0.05579
32.991 | 0.07631 | 0.05946
33.02442 | 0.07877 | 0.05274
33.05784 | 0.08031 | 0.05254
33.09126 | 0.08484 | 0.04989
33.12469 | 0.08325 | 0.04989
33.15811 | 0.08244 | 0.05152
33.19153 | 0.08588 | 0.04602
33.22495 | 0.08736 | 0.05315
33.25838 | 0.08967 | 0.04948
33.2918 | 0.09233 | 0.05111
33.32522 | 0.09533 | 0.05783
33.35864 | 0.09903 | 0.05457
33.39207 | 0.09858 | 0.04683
33.42549 | 0.0994 | 0.06272
33.45891 | 0.10637 | 0.06659
33.49233 | 0.10855 | 0.0672
33.52576 | 0.1166 | 0.07147
33.55918 | 0.12784 | 0.08206
33.5926 | 0.13818 | 0.10018
33.62602 | 0.16641 | 0.11647
33.65945 | 0.21274 | 0.15761
33.69287 | 0.26871 | 0.18571
33.72629 | 0.32309 | 0.21564
33.75971 | 0.31748 | 0.19568
33.79314 | 0.26993 | 0.1515
33.82656 | 0.21881 | 0.12706
33.85998 | 0.17773 | 0.10955
33.8934 | 0.15614 | 0.08512
33.92683 | 0.13095 | 0.08084
33.96025 | 0.12263 | 0.07473
33.99367 | 0.11166 | 0.0786
34.02709 | 0.10297 | 0.06292
34.06052 | 0.09799 | 0.05844
34.09394 | 0.09646 | 0.05111
34.12736 | 0.09059 | 0.04989
34.16079 | 0.08364 | 0.05213
34.19421 | 0.08419 | 0.0452
34.22763 | 0.07937 | 0.0507
34.26105 | 0.07835 | 0.05579
34.29448 | 0.0762 | 0.03747
34.3279 | 0.07659 | 0.04724
34.36132 | 0.07287 | 0.05315
34.39474 | 0.07067 | 0.04093
34.42817 | 0.06995 | 0.04256
34.46159 | 0.06947 | 0.04174
34.49501 | 0.06923 | 0.03706
34.52843 | 0.06651 | 0.03747
34.56186 | 0.06374 | 0.04704
34.59528 | 0.06453 | 0.04317
34.6287 | 0.06498 | 0.04032
34.66212 | 0.05887 | 0.03971
34.69555 | 0.06218 | 0.04154
34.72897 | 0.06229 | 0.04195
34.76239 | 0.05871 | 0.03625
34.79581 | 0.06054 | 0.03726
34.82924 | 0.05789 | 0.04174
34.86266 | 0.05691 | 0.03645
34.89608 | 0.05578 | 0.03645
34.9295 | 0.05521 | 0.03706
34.96293 | 0.05545 | 0.03584
34.99635 | 0.0536 | 0.03686
35.02977 | 0.05395 | 0.03523
35.06319 | 0.05545 | 0.03014
35.09662 | 0.05719 | 0.04011
35.13004 | 0.05342 | 0.03502
35.16346 | 0.05443 | 0.03543
35.19688 | 0.05201 | 0.03238
35.23031 | 0.05136 | 0.03787
35.26373 | 0.05018 | 0.03747
35.29715 | 0.05129 | 0.03706
35.33057 | 0.0502 | 0.03441
35.364 | 0.04992 | 0.03543
35.39742 | 0.05105 | 0.03563
35.43084 | 0.04972 | 0.03299
35.46426 | 0.04796 | 0.03217
35.49769 | 0.04744 | 0.02993
35.53111 | 0.0494 | 0.03441
35.56453 | 0.04911 | 0.03584
35.59795 | 0.04681 | 0.03197
35.63138 | 0.04506 | 0.03054
35.6648 | 0.04833 | 0.03706
35.69822 | 0.04859 | 0.03665
35.73164 | 0.04798 | 0.03645
35.76507 | 0.0475 | 0.02973
35.79849 | 0.04628 | 0.02993
35.83191 | 0.04918 | 0.03034
35.86533 | 0.04515 | 0.02973
35.89876 | 0.04733 | 0.02708
35.93218 | 0.04567 | 0.03136
35.9656 | 0.04522 | 0.02667
35.99902 | 0.04596 | 0.03136
36.03245 | 0.04604 | 0.02932
36.06587 | 0.04733 | 0.02891
36.09929 | 0.0452 | 0.03767
36.13272 | 0.04125 | 0.02403
36.16614 | 0.04456 | 0.02627
36.19956 | 0.04615 | 0.03136
36.23298 | 0.04276 | 0.02891
36.26641 | 0.04554 | 0.02403
36.29983 | 0.04483 | 0.03054
36.33325 | 0.04463 | 0.03278
36.36667 | 0.04417 | 0.02932
36.4001 | 0.04537 | 0.02443
36.43352 | 0.04496 | 0.02647
36.46694 | 0.04404 | 0.03421
36.50036 | 0.04239 | 0.03054
36.53379 | 0.04267 | 0.03421
36.56721 | 0.0438 | 0.03319
36.60063 | 0.04145 | 0.03115
36.63405 | 0.04406 | 0.02647
36.66748 | 0.04167 | 0.02993
36.7009 | 0.04559 | 0.02566
36.73432 | 0.04535 | 0.02993
36.76774 | 0.04226 | 0.02057
36.80117 | 0.04234 | 0.02545
36.83459 | 0.04182 | 0.02606
36.86801 | 0.04546 | 0.0279
36.90143 | 0.04343 | 0.02708
36.93486 | 0.04454 | 0.03401
36.96828 | 0.04585 | 0.03523
37.0017 | 0.04489 | 0.02362
37.03512 | 0.04498 | 0.02729
37.06855 | 0.047 | 0.03258
37.10197 | 0.0445 | 0.0338
37.13539 | 0.04672 | 0.03421
37.16881 | 0.04896 | 0.03584
37.20224 | 0.05005 | 0.03625
37.23566 | 0.04892 | 0.03299
37.26908 | 0.05042 | 0.03604
37.3025 | 0.05423 | 0.04296
37.33593 | 0.05695 | 0.04317
37.36935 | 0.06183 | 0.04459
37.40277 | 0.06433 | 0.06088
37.43619 | 0.07134 | 0.05783
37.46962 | 0.07833 | 0.0676
37.50304 | 0.09135 | 0.07921
37.53646 | 0.109 | 0.09978
37.56988 | 0.13722 | 0.135
37.60331 | 0.18241 | 0.18061
37.63673 | 0.2595 | 0.29648
37.67015 | 0.39639 | 0.4272
37.70357 | 0.60994 | 0.63063
37.737 | 0.85858 | 0.85868
37.77042 | 1 | 1
37.80384 | 0.95119 | 0.87945
37.83726 | 0.74507 | 0.68051
37.87069 | 0.54905 | 0.49807
37.90411 | 0.39465 | 0.3596
37.93753 | 0.30211 | 0.2698
37.97095 | 0.22587 | 0.20627
38.00438 | 0.1837 | 0.14213
38.0378 | 0.14976 | 0.1234
38.07122 | 0.12196 | 0.09591
38.10464 | 0.0984 | 0.07351
38.13807 | 0.08305 | 0.06292
38.17149 | 0.06975 | 0.0562
38.20491 | 0.06244 | 0.04072
38.23834 | 0.05656 | 0.045
38.27176 | 0.05142 | 0.03177
38.30518 | 0.04901 | 0.03238
38.3386 | 0.04951 | 0.03014
38.37203 | 0.04554 | 0.02667
38.40545 | 0.0435 | 0.02708
38.43887 | 0.04663 | 0.0226
38.47229 | 0.04226 | 0.02097
38.50572 | 0.0467 | 0.02545
38.53914 | 0.04282 | 0.02362
38.57256 | 0.042 | 0.02342
38.60598 | 0.04232 | 0.02871
38.63941 | 0.04078 | 0.02443
38.67283 | 0.04232 | 0.0226
38.70625 | 0.04474 | 0.02342
38.73967 | 0.04557 | 0.02484
38.7731 | 0.04563 | 0.0226
38.80652 | 0.04661 | 0.02423
38.83994 | 0.04628 | 0.02932
38.87336 | 0.04674 | 0.01975
38.90679 | 0.04877 | 0.0224
38.94021 | 0.04389 | 0.02667
38.97363 | 0.04369 | 0.01934
39.00705 | 0.04274 | 0.02281
39.04048 | 0.04247 | 0.02301
39.0739 | 0.04158 | 0.01975
39.10732 | 0.04197 | 0.0226
39.14074 | 0.03969 | 0.02667
39.17417 | 0.04369 | 0.02301
39.20759 | 0.03886 | 0.01853
39.24101 | 0.04345 | 0.01548
39.27443 | 0.04141 | 0.02871
39.30786 | 0.04051 | 0.01975
39.34128 | 0.04308 | 0.01975
39.3747 | 0.04054 | 0.01996
39.40812 | 0.04088 | 0.01344
39.44155 | 0.03947 | 0.02118
39.47497 | 0.0406 | 0.02036
39.50839 | 0.03938 | 0.01731
39.54181 | 0.03897 | 0.01486
39.57524 | 0.0396 | 0.02036
39.60866 | 0.03779 | 0.02057
39.64208 | 0.03912 | 0.01629
39.6755 | 0.04025 | 0.02382
39.70893 | 0.04051 | 0.01181
39.74235 | 0.03906 | 0.01425
39.77577 | 0.03747 | 0.02321
39.80919 | 0.03945 | 0.01588
39.84262 | 0.03973 | 0.01833
39.87604 | 0.0374 | 0.01446
39.90946 | 0.03923 | 0.0167
39.94288 | 0.03856 | 0.02016
39.97631 | 0.03969 | 0.00794
40.00973 | 0.03886 | 0.01507
40.04315 | 0.04084 | 0.01344
40.07657 | 0.03657 | 0.01446
40.11 | 0.03758 | 0.01324
40.14342 | 0.03766 | 0.01527
40.17684 | 0.03995 | 0.01588
40.21026 | 0.03969 | 0.01629
40.24369 | 0.03829 | 0.01975
40.27711 | 0.03764 | 0.01527
40.31053 | 0.03821 | 0.02729
40.34396 | 0.03823 | 0.01588
40.37738 | 0.03647 | 0.01527
40.4108 | 0.03701 | 0.0171
40.44422 | 0.03753 | 0.01385
40.47765 | 0.03583 | 0.01772
40.51107 | 0.03714 | 0.0167
40.54449 | 0.03551 | 0.01649
40.57791 | 0.03533 | 0.02016
40.61134 | 0.03819 | 0.01955
40.64476 | 0.03668 | 0.02281
40.67818 | 0.03627 | 0.0167
40.7116 | 0.03599 | 0.01853
40.74503 | 0.03577 | 0.01934
40.77845 | 0.03614 | 0.01934
40.81187 | 0.03307 | 0.01731
40.84529 | 0.03549 | 0.01792
40.87872 | 0.03649 | 0.01649
40.91214 | 0.0357 | 0.01629
40.94556 | 0.03283 | 0.01609
40.97898 | 0.03318 | 0.01609
41.01241 | 0.03644 | 0.01731
41.04583 | 0.03331 | 0.0226
41.07925 | 0.03701 | 0.01934
41.11267 | 0.03296 | 0.01772
41.1461 | 0.03498 | 0.01486
41.17952 | 0.03538 | 0.0167
41.21294 | 0.03185 | 0.01772
41.24636 | 0.03505 | 0.01446
41.27979 | 0.03266 | 0.01873
41.31321 | 0.03377 | 0.01466
41.34663 | 0.0334 | 0.01507
41.38005 | 0.03337 | 0.01385
41.41348 | 0.03403 | 0.01629
41.4469 | 0.03283 | 0.00733
41.48032 | 0.03155 | 0.01629
41.51374 | 0.03401 | 0.01975
41.54717 | 0.03361 | 0.0169
41.58059 | 0.03192 | 0.02097
41.61401 | 0.03054 | 0.01364
41.64743 | 0.03065 | 0.01466
41.68086 | 0.03387 | 0.01425
41.71428 | 0.03252 | 0.01996
41.7477 | 0.03065 | 0.01588
41.78112 | 0.03085 | 0.01222
41.81455 | 0.03318 | 0.01833
41.84797 | 0.03348 | 0.0112
41.88139 | 0.03126 | 0.01649
41.91481 | 0.03259 | 0.01751
41.94824 | 0.03255 | 0.01792
41.98166 | 0.03272 | 0.01975
42.01508 | 0.03185 | 0.01731
42.0485 | 0.03139 | 0.0171
42.08193 | 0.03239 | 0.01812
42.11535 | 0.03385 | 0.01812
42.14877 | 0.03052 | 0.02362
42.18219 | 0.03246 | 0.01588
42.21562 | 0.0317 | 0.01792
42.24904 | 0.03405 | 0.0169
42.28246 | 0.03229 | 0.02158
42.31588 | 0.0352 | 0.02545
42.34931 | 0.03588 | 0.0224
42.38273 | 0.03655 | 0.02993
42.41615 | 0.04112 | 0.02647
42.44958 | 0.04228 | 0.03034
42.483 | 0.0458 | 0.02627
42.51642 | 0.0426 | 0.0281
42.54984 | 0.04352 | 0.0283
42.58327 | 0.03768 | 0.02321
42.61669 | 0.03394 | 0.02057
42.65011 | 0.03472 | 0.02321
42.68353 | 0.03157 | 0.0226
42.71696 | 0.03137 | 0.01934
42.75038 | 0.03061 | 0.01629
42.7838 | 0.03374 | 0.02097
42.81722 | 0.03218 | 0.02057
42.85065 | 0.03146 | 0.01344
42.88407 | 0.03024 | 0.01609
42.91749 | 0.031 | 0.01507
42.95091 | 0.02904 | 0.01527
42.98434 | 0.0305 | 0.02118
43.01776 | 0.03061 | 0.01873
43.05118 | 0.02654 | 0.01446
43.0846 | 0.02854 | 0.01507
43.11803 | 0.03187 | 0.01222
43.15145 | 0.02939 | 0.01507
43.18487 | 0.03065 | 0.01588
43.21829 | 0.03141 | 0.01262
43.25172 | 0.02861 | 0.01405
43.28514 | 0.02948 | 0.01772
43.31856 | 0.02972 | 0.01649
43.35198 | 0.02954 | 0.0222
43.38541 | 0.02932 | 0.02301
43.41883 | 0.02919 | 0.01303
43.45225 | 0.03085 | 0.01792
43.48567 | 0.02885 | 0.01812
43.5191 | 0.03028 | 0.02138
43.55252 | 0.02715 | 0.01873
43.58594 | 0.02791 | 0.01812
43.61936 | 0.0263 | 0.01262
43.65279 | 0.02991 | 0.01934
43.68621 | 0.03276 | 0.01385
43.71963 | 0.02998 | 0.01629
43.75305 | 0.03024 | 0.01873
43.78648 | 0.02993 | 0.01609
43.8199 | 0.02924 | 0.01446
43.85332 | 0.02872 | 0.01853
43.88674 | 0.02935 | 0.01201
43.92017 | 0.0275 | 0.01751
43.95359 | 0.02747 | 0.01161
43.98701 | 0.02917 | 0.02057
44.02043 | 0.02878 | 0.01507
44.05386 | 0.02924 | 0.01609
44.08728 | 0.02835 | 0.00896
44.1207 | 0.02763 | 0.01405
44.15412 | 0.02861 | 0.02281
44.18755 | 0.02815 | 0.01527
44.22097 | 0.02702 | 0.0171
44.25439 | 0.02771 | 0.01466
44.28781 | 0.02739 | 0.01548
44.32124 | 0.02678 | 0.01548
44.35466 | 0.02861 | 0.01303
44.38808 | 0.02689 | 0.01079
44.4215 | 0.02689 | 0.01466
44.45493 | 0.02678 | 0.01914
44.48835 | 0.02756 | 0.01201
44.52177 | 0.02782 | 0.01344
44.5552 | 0.02878 | 0.01303
44.58862 | 0.02743 | 0.01649
44.62204 | 0.02575 | 0.0169
44.65546 | 0.02549 | 0.01527
44.68889 | 0.02482 | 0.01405
44.72231 | 0.02597 | 0.01222
44.75573 | 0.02567 | 0.01629
44.78915 | 0.02456 | 0.01873
44.82258 | 0.02247 | 0.01853
44.856 | 0.02456 | 0.00998
44.88942 | 0.02458 | 0.01507
44.92284 | 0.02469 | 0.01609
44.95627 | 0.02656 | 0.01303
44.98969 | 0.02401 | 0.01059
45.02311 | 0.02358 | 0.01201
45.05653 | 0.02236 | 0.00977
45.08996 | 0.02327 | 0.01507
45.12338 | 0.02536 | 0.01629
45.1568 | 0.02247 | 0.0169
45.19022 | 0.02499 | 0.01181
45.22365 | 0.02366 | 0.01996
45.25707 | 0.02282 | 0.01833
45.29049 | 0.02571 | 0.01609
45.32391 | 0.02364 | 0.00957
45.35734 | 0.02471 | 0.01385
45.39076 | 0.02545 | 0.01588
45.42418 | 0.02506 | 0.01262
45.4576 | 0.02397 | 0.01466
45.49103 | 0.0226 | 0.0171
45.52445 | 0.02329 | 0.01405
45.55787 | 0.02384 | 0.02097
45.59129 | 0.02449 | 0.01527
45.62472 | 0.02419 | 0.01833
45.65814 | 0.02336 | 0.0167
45.69156 | 0.02321 | 0.01486
45.72498 | 0.02421 | 0.01548
45.75841 | 0.02475 | 0.01222
45.79183 | 0.02388 | 0.01466
45.82525 | 0.02353 | 0.011
45.85867 | 0.02329 | 0.01649
45.8921 | 0.02297 | 0.01018
45.92552 | 0.02184 | 0.01649
45.95894 | 0.0224 | 0.01425
45.99236 | 0.02221 | 0.01466
46.02579 | 0.02118 | 0.01609
46.05921 | 0.02086 | 0.00814
46.09263 | 0.02092 | 0.01772
46.12605 | 0.0229 | 0.01283
46.15948 | 0.02118 | 0.01364
46.1929 | 0.02325 | 0.01833
46.22632 | 0.02179 | 0.01385
46.25974 | 0.02347 | 0.01446
46.29317 | 0.02491 | 0.01731
46.32659 | 0.02234 | 0.01466
46.36001 | 0.02205 | 0.01629
46.39343 | 0.02251 | 0.01059
46.42686 | 0.02208 | 0.01161
46.46028 | 0.01951 | 0.01425
46.4937 | 0.02164 | 0.01222
46.52712 | 0.02308 | 0.0114
46.56055 | 0.01996 | 0.01507
46.59397 | 0.02208 | 0.01731
46.62739 | 0.02316 | 0.01486
46.66082 | 0.02014 | 0.01649
46.69424 | 0.02131 | 0.01425
46.72766 | 0.02184 | 0.00957
46.76108 | 0.02203 | 0.01486
46.79451 | 0.02114 | 0.00937
46.82793 | 0.02046 | 0.01588
46.86135 | 0.02192 | 0.01649
46.89477 | 0.02301 | 0.01038
46.9282 | 0.02118 | 0.01486
46.96162 | 0.02205 | 0.01405
46.99504 | 0.01872 | 0.01201
47.02846 | 0.02194 | 0.01425
47.06189 | 0.0211 | 0.0167
47.09531 | 0.02184 | 0.01405
47.12873 | 0.01916 | 0.01548
47.16215 | 0.01946 | 0.01283
47.19558 | 0.02395 | 0.01262
47.229 | 0.02003 | 0.01425
47.26242 | 0.02112 | 0.01364
47.29584 | 0.02064 | 0.01364
47.32927 | 0.02149 | 0.01588
47.36269 | 0.02057 | 0.00876
47.39611 | 0.02345 | 0.01385
47.42953 | 0.02105 | 0.01466
47.46296 | 0.0204 | 0.01018
47.49638 | 0.01909 | 0.01405
47.5298 | 0.02051 | 0.01324
47.56322 | 0.02038 | 0.01079
47.59665 | 0.01929 | 0.01161
47.63007 | 0.01985 | 0.01201
47.66349 | 0.02129 | 0.011
47.69691 | 0.02014 | 0.01303
47.73034 | 0.0224 | 0.0171
47.76376 | 0.01953 | 0.01344
47.79718 | 0.02112 | 0.01914
47.8306 | 0.01868 | 0.01548
47.86403 | 0.02012 | 0.00977
47.89745 | 0.0207 | 0.01446
47.93087 | 0.02064 | 0.01262
47.96429 | 0.01994 | 0.01324
47.99772 | 0.02129 | 0.01079
48.03114 | 0.02205 | 0.01222
48.06456 | 0.02247 | 0.01385
48.09798 | 0.02149 | 0.01161
48.13141 | 0.02075 | 0.01588
48.16483 | 0.0204 | 0.00977
48.19825 | 0.02273 | 0.00814
48.23167 | 0.02114 | 0.01324
48.2651 | 0.02046 | 0.01385
48.29852 | 0.0194 | 0.0167
48.33194 | 0.02186 | 0.00896
48.36536 | 0.02118 | 0.00652
48.39879 | 0.01916 | 0.011
48.43221 | 0.02151 | 0.01222
48.46563 | 0.02253 | 0.01222
48.49905 | 0.0211 | 0.01425
48.53248 | 0.02105 | 0.0055
48.5659 | 0.02086 | 0.01527
48.59932 | 0.02003 | 0.01161
48.63274 | 0.02022 | 0.01181
48.66617 | 0.02059 | 0.00896
48.69959 | 0.01911 | 0.01283
48.73301 | 0.01918 | 0.00896
48.76644 | 0.02059 | 0.00753
48.79986 | 0.01879 | 0.01262
48.83328 | 0.02055 | 0.01038
48.8667 | 0.01822 | 0.01385
48.90013 | 0.02038 | 0.01364
48.93355 | 0.01911 | 0.01548
48.96697 | 0.02064 | 0.0114
49.00039 | 0.02003 | 0.00896
49.03382 | 0.02029 | 0.01772
49.06724 | 0.01881 | 0.00855
49.10066 | 0.02164 | 0.011
49.13408 | 0.01977 | 0.00733
49.16751 | 0.02188 | 0.00814
49.20093 | 0.01846 | 0.0114
49.23435 | 0.01944 | 0.01731
49.26777 | 0.01896 | 0.01262
49.3012 | 0.01914 | 0.01425
49.33462 | 0.01999 | 0.01405
49.36804 | 0.02155 | 0.01303
49.40146 | 0.01872 | 0.0114
49.43489 | 0.01981 | 0.01486
49.46831 | 0.02245 | 0.01548
49.50173 | 0.01909 | 0.01405
49.53515 | 0.02077 | 0.0114
49.56858 | 0.01779 | 0.01588
49.602 | 0.01933 | 0.01181
49.63542 | 0.0216 | 0.0114
49.66884 | 0.0211 | 0.01629
49.70227 | 0.01962 | 0.01161
49.73569 | 0.02001 | 0.0114
49.76911 | 0.01929 | 0.01181
49.80253 | 0.02203 | 0.01303
49.83596 | 0.01979 | 0.00733
49.86938 | 0.01983 | 0.01201
49.9028 | 0.01805 | 0.00652
49.93622 | 0.0209 | 0.01283
49.96965 | 0.01918 | 0.00977
50.00307 | 0.01827 | 0.00896
50.03649 | 0.01907 | 0.011
50.06991 | 0.01918 | 0.01507
50.10334 | 0.01966 | 0.01486
50.13676 | 0.01859 | 0.00957
50.17018 | 0.02042 | 0.0114
50.2036 | 0.01983 | 0.01079
50.23703 | 0.02214 | 0.0167
50.27045 | 0.01842 | 0.01079
50.30387 | 0.01872 | 0.01975
50.33729 | 0.0199 | 0.0169
50.37072 | 0.01909 | 0.01507
50.40414 | 0.02051 | 0.01812
50.43756 | 0.01946 | 0.01751
50.47098 | 0.01981 | 0.01629
50.50441 | 0.01938 | 0.01385
50.53783 | 0.01894 | 0.00977
50.57125 | 0.02129 | 0.01629
50.60467 | 0.01981 | 0.02016
50.6381 | 0.02101 | 0.00733
50.67152 | 0.02031 | 0.0171
50.70494 | 0.02127 | 0.00937
50.73836 | 0.02001 | 0.0114
50.77179 | 0.0202 | 0.01385
50.80521 | 0.01905 | 0.01873
50.83863 | 0.0209 | 0.01446
50.87206 | 0.01866 | 0.01527
50.90548 | 0.02312 | 0.01222
50.9389 | 0.02229 | 0.01405
50.97232 | 0.02118 | 0.01914
51.00575 | 0.02362 | 0.01324
51.03917 | 0.02608 | 0.01364
51.07259 | 0.02562 | 0.01853
51.10601 | 0.0293 | 0.02606
51.13944 | 0.0298 | 0.02057
51.17286 | 0.02926 | 0.02667
51.20628 | 0.03594 | 0.02179
51.2397 | 0.03991 | 0.03563
51.27313 | 0.04722 | 0.04256
51.30655 | 0.05889 | 0.0564
51.33997 | 0.08133 | 0.07392
51.37339 | 0.1161 | 0.09469
51.40682 | 0.17782 | 0.16331
51.44024 | 0.29388 | 0.26471
51.47366 | 0.47481 | 0.40114
51.50708 | 0.64974 | 0.50662
51.54051 | 0.71962 | 0.50621
51.57393 | 0.61318 | 0.371
51.60735 | 0.42126 | 0.26003
51.64077 | 0.28195 | 0.17736
51.6742 | 0.19406 | 0.13012
51.70762 | 0.14166 | 0.10059
51.74104 | 0.11136 | 0.07778
51.77446 | 0.08795 | 0.05763
51.80789 | 0.07354 | 0.04724
51.84131 | 0.05998 | 0.0448
51.87473 | 0.04711 | 0.03523
51.90815 | 0.04182 | 0.03767
51.94158 | 0.03862 | 0.03014
51.975 | 0.03488 | 0.02871
52.00842 | 0.03429 | 0.0281
52.04184 | 0.03048 | 0.01792
52.07527 | 0.02756 | 0.02016
52.10869 | 0.02641 | 0.01772
52.14211 | 0.02188 | 0.01833
52.17553 | 0.02255 | 0.01731
52.20896 | 0.02386 | 0.01792
52.24238 | 0.02055 | 0.01466
52.2758 | 0.02175 | 0.02118
52.30922 | 0.02184 | 0.01222
52.34265 | 0.01783 | 0.0171
52.37607 | 0.01946 | 0.01853
52.40949 | 0.01796 | 0.01364
52.44291 | 0.01859 | 0.01303
52.47634 | 0.01872 | 0.01486
52.50976 | 0.01785 | 0.01527
52.54318 | 0.01833 | 0.01466
52.5766 | 0.01846 | 0.01649
52.61003 | 0.01655 | 0.01548
52.64345 | 0.01689 | 0.01731
52.67687 | 0.01881 | 0.01161
52.71029 | 0.01729 | 0.01222
52.74372 | 0.01646 | 0.01833
52.77714 | 0.01628 | 0.00835
52.81056 | 0.01724 | 0.01405
52.84399 | 0.01493 | 0.01161
52.87741 | 0.01446 | 0.0171
52.91083 | 0.0179 | 0.0112
52.94425 | 0.01602 | 0.0114
52.97768 | 0.01513 | 0.01344
53.0111 | 0.01753 | 0.01303
53.04452 | 0.01809 | 0.01548
53.07794 | 0.01781 | 0.0169
53.11137 | 0.01559 | 0.01181
53.14479 | 0.01844 | 0.0112
53.17821 | 0.0152 | 0.0112
53.21163 | 0.01424 | 0.0171
53.24506 | 0.01528 | 0.00937
53.27848 | 0.01576 | 0.01222
53.3119 | 0.01498 | 0.01507
53.34532 | 0.01339 | 0.01344
53.37875 | 0.01517 | 0.01609
53.41217 | 0.01463 | 0.01222
53.44559 | 0.01676 | 0.00876
53.47901 | 0.01833 | 0.01751
53.51244 | 0.01639 | 0.0114
53.54586 | 0.01681 | 0.01609
53.57928 | 0.0167 | 0.01018
53.6127 | 0.01596 | 0.01507
53.64613 | 0.01707 | 0.0171
53.67955 | 0.01557 | 0.00855
53.71297 | 0.01544 | 0.01812
53.74639 | 0.01735 | 0.0171
53.77982 | 0.01613 | 0.0167
53.81324 | 0.01624 | 0.01079
53.84666 | 0.01548 | 0.01385
53.88008 | 0.01672 | 0.01201
53.91351 | 0.01726 | 0.01405
53.94693 | 0.01515 | 0.01405
53.98035 | 0.01565 | 0.01466
54.01377 | 0.0152 | 0.01161
54.0472 | 0.0179 | 0.01018
54.08062 | 0.01641 | 0.01038
54.11404 | 0.01966 | 0.0169
54.14746 | 0.01746 | 0.01853
54.18089 | 0.01931 | 0.0114
54.21431 | 0.01964 | 0.01446
54.24773 | 0.02231 | 0.01812
54.28115 | 0.02303 | 0.01975
54.31458 | 0.0214 | 0.02158
54.348 | 0.02721 | 0.01934
54.38142 | 0.03174 | 0.01833
54.41484 | 0.03581 | 0.03828
54.44827 | 0.04152 | 0.03441
54.48169 | 0.05521 | 0.04846
54.51511 | 0.06801 | 0.04724
54.54853 | 0.07439 | 0.06292
54.58196 | 0.07176 | 0.05172
54.61538 | 0.0627 | 0.04622
54.6488 | 0.05458 | 0.04072
54.68222 | 0.04496 | 0.02586
54.71565 | 0.03657 | 0.02912
54.74907 | 0.03333 | 0.0279
54.78249 | 0.02787 | 0.0226
54.81591 | 0.02721 | 0.02627
54.84934 | 0.02403 | 0.02057
54.88276 | 0.0211 | 0.01751
54.91618 | 0.01931 | 0.0171
54.94961 | 0.01933 | 0.01425
54.98303 | 0.01848 | 0.01303
55.01645 | 0.01535 | 0.01303
55.04987 | 0.01722 | 0.01792
55.0833 | 0.01472 | 0.01588
55.11672 | 0.01528 | 0.00835
55.15014 | 0.01507 | 0.01588
55.18356 | 0.01533 | 0.01344
55.21699 | 0.01567 | 0.01588
55.25041 | 0.01411 | 0.01059
55.28383 | 0.01382 | 0.00692
55.31725 | 0.0138 | 0.00977
55.35068 | 0.014 | 0.01059
55.3841 | 0.01376 | 0.01262
55.41752 | 0.01472 | 0.01405
55.45094 | 0.01354 | 0.00753
55.48437 | 0.01596 | 0.00794
55.51779 | 0.01243 | 0.00753
55.55121 | 0.01437 | 0.00326
55.58463 | 0.01345 | 0.01018
55.61806 | 0.01622 | 0.01262
55.65148 | 0.01385 | 0.01344
55.6849 | 0.01483 | 0.01629
55.71832 | 0.01317 | 0.01303
55.75175 | 0.01367 | 0.01853
55.78517 | 0.01372 | 0.01324
55.81859 | 0.01143 | 0.01324
55.85201 | 0.01356 | 0.00631
55.88544 | 0.01367 | 0.01059
55.91886 | 0.01361 | 0.00896
55.95228 | 0.01526 | 0.01222
55.9857 | 0.01419 | 0.01425
56.01913 | 0.01437 | 0.00855
56.05255 | 0.01395 | 0.00774
56.08597 | 0.01189 | 0.01486
56.11939 | 0.01341 | 0.01262
56.15282 | 0.01402 | 0.0114
56.18624 | 0.01315 | 0.0114
56.21966 | 0.012 | 0.00957
56.25308 | 0.01463 | 0.01079
56.28651 | 0.0135 | 0.00794
56.31993 | 0.01474 | 0.00957
56.35335 | 0.01507 | 0.0055
56.38677 | 0.01504 | 0.01059
56.4202 | 0.01413 | 0.01079
56.45362 | 0.01422 | 0.01161
56.48704 | 0.01452 | 0.01181
56.52046 | 0.01402 | 0.00855
56.55389 | 0.016 | 0.01262
56.58731 | 0.01345 | 0.01486
56.62073 | 0.01276 | 0.0114
56.65415 | 0.01365 | 0.00794
56.68758 | 0.01404 | 0.00998
56.721 | 0.01567 | 0.00814
56.75442 | 0.01452 | 0.01059
56.78784 | 0.01372 | 0.00529
56.82127 | 0.01287 | 0.01038
56.85469 | 0.01526 | 0.0112
56.88811 | 0.01391 | 0.00855
56.92153 | 0.01261 | 0.01283
56.95496 | 0.01535 | 0.01161
56.98838 | 0.01585 | 0.00835
57.0218 | 0.01537 | 0.01161
57.05523 | 0.01413 | 0.00876
57.08865 | 0.01639 | 0.00794
57.12207 | 0.01759 | 0.00937
57.15549 | 0.01298 | 0.00774
57.18892 | 0.01583 | 0.01201
57.22234 | 0.0145 | 0.01201
57.25576 | 0.01461 | 0.00977
57.28918 | 0.01485 | 0.01181
57.32261 | 0.01587 | 0.01833
57.35603 | 0.01587 | 0.01079
57.38945 | 0.01618 | 0.01364
57.42287 | 0.01541 | 0.00896
57.4563 | 0.01567 | 0.00774
57.48972 | 0.01417 | 0.00896
57.52314 | 0.01652 | 0.01385
57.55656 | 0.01576 | 0.01181
57.58999 | 0.01633 | 0.01059
57.62341 | 0.01537 | 0.01425
57.65683 | 0.01583 | 0.01324
57.69025 | 0.01757 | 0.00835
57.72368 | 0.01774 | 0.011
57.7571 | 0.01624 | 0.01181
57.79052 | 0.01827 | 0.0112
57.82394 | 0.01657 | 0.01222
57.85737 | 0.01766 | 0.01283
57.89079 | 0.01563 | 0.01018
57.92421 | 0.01818 | 0.00814
57.95763 | 0.01783 | 0.01018
57.99106 | 0.01776 | 0.0055
58.02448 | 0.01739 | 0.01446
58.0579 | 0.01692 | 0.01385
58.09132 | 0.01831 | 0.0169
58.12475 | 0.01822 | 0.01283
58.15817 | 0.0197 | 0.00692
58.19159 | 0.0194 | 0.01405
58.22501 | 0.02175 | 0.01262
58.25844 | 0.0202 | 0.00835
58.29186 | 0.02031 | 0.01262
58.32528 | 0.02129 | 0.01344
58.3587 | 0.01892 | 0.01222
58.39213 | 0.02157 | 0.01324
58.42555 | 0.02273 | 0.01303
58.45897 | 0.01955 | 0.00428
58.49239 | 0.02323 | 0.01548
58.52582 | 0.01985 | 0.01262
58.55924 | 0.02345 | 0.01283
58.59266 | 0.02155 | 0.00794
58.62608 | 0.02258 | 0.01018
58.65951 | 0.02279 | 0.00814
58.69293 | 0.0214 | 0.00774
58.72635 | 0.0231 | 0.01425
58.75977 | 0.02184 | 0.01161
58.7932 | 0.02321 | 0.00998
58.82662 | 0.0224 | 0.01161
58.86004 | 0.02314 | 0.00733
58.89346 | 0.0199 | 0.01934
58.92689 | 0.02434 | 0.00977
58.96031 | 0.02386 | 0.01038
58.99373 | 0.02356 | 0.01201
59.02715 | 0.02536 | 0.00407
59.06058 | 0.02179 | 0.0167
59.094 | 0.0226 | 0.01161
59.12742 | 0.02347 | 0.01649
59.16085 | 0.02419 | 0.01324
59.19427 | 0.02308 | 0.0112
59.22769 | 0.02414 | 0.01588
59.26111 | 0.02336 | 0.01425
59.29454 | 0.0216 | 0.01466
59.32796 | 0.02373 | 0.00876
59.36138 | 0.02345 | 0.00509
59.3948 | 0.02528 | 0.01385
59.42823 | 0.02332 | 0.01222
59.46165 | 0.02297 | 0.00753
59.49507 | 0.02268 | 0.00957
59.52849 | 0.02001 | 0.01324
59.56192 | 0.02083 | 0.0112
59.59534 | 0.02186 | 0.00896
59.62876 | 0.02491 | 0.00998
59.66218 | 0.02273 | 0.00977
59.69561 | 0.02053 | 0.01038
59.72903 | 0.01994 | 0.01181
59.76245 | 0.02321 | 0.01344
59.79587 | 0.02247 | 0.01425
59.8293 | 0.02144 | 0.01222
59.86272 | 0.02149 | 0.01385
59.89614 | 0.02077 | 0.00835
59.92956 | 0.02055 | 0.00814
59.96299 | 0.02083 | 0.01262
59.99641 | 0.02197 | 0.01609
60.02983 | 0.0204 | 0.01079
60.06325 | 0.02229 | 0.0114
60.09668 | 0.02083 | 0.00937
60.1301 | 0.02351 | 0.01344
60.16352 | 0.01957 | 0.01283
60.19694 | 0.02038 | 0.01364
60.23037 | 0.018 | 0.01181
60.26379 | 0.02168 | 0.01283
60.29721 | 0.02049 | 0.01812
60.33063 | 0.01966 | 0.01161
60.36406 | 0.01933 | 0.0112
60.39748 | 0.0207 | 0.01548
60.4309 | 0.02168 | 0.0114
60.46432 | 0.02144 | 0.01079
60.49775 | 0.0192 | 0.00876
60.53117 | 0.02138 | 0.00937
60.56459 | 0.02362 | 0.01283
60.59801 | 0.02251 | 0.01059
60.63144 | 0.01992 | 0.0167
60.66486 | 0.02166 | 0.01161
60.69828 | 0.01813 | 0.01833
60.7317 | 0.02142 | 0.01609
60.76513 | 0.02107 | 0.0114
60.79855 | 0.02223 | 0.01548
60.83197 | 0.02062 | 0.02179
60.86539 | 0.02231 | 0.0222
60.89882 | 0.02351 | 0.01222
60.93224 | 0.01975 | 0.01914
60.96566 | 0.02292 | 0.01222
60.99908 | 0.0226 | 0.0171
61.03251 | 0.02536 | 0.0167
61.06593 | 0.02364 | 0.01751
61.09935 | 0.0236 | 0.01934
61.13277 | 0.02595 | 0.02036
61.1662 | 0.02932 | 0.02382
61.19962 | 0.02946 | 0.02667
61.23304 | 0.03366 | 0.02382
61.26647 | 0.03764 | 0.02606
61.29989 | 0.04276 | 0.0452
61.33331 | 0.04909 | 0.04235
61.36673 | 0.06235 | 0.05824
61.40016 | 0.07609 | 0.07269
61.43358 | 0.09544 | 0.07921
61.467 | 0.12126 | 0.10629
61.50042 | 0.13944 | 0.11546
61.53385 | 0.15411 | 0.12319
61.56727 | 0.15764 | 0.12706
61.60069 | 0.14821 | 0.11953
61.63411 | 0.13308 | 0.10996
61.66754 | 0.11614 | 0.09835
61.70096 | 0.10199 | 0.08532
61.73438 | 0.0863 | 0.08267
61.7678 | 0.07121 | 0.05498
61.80123 | 0.06505 | 0.04948
61.83465 | 0.05469 | 0.04704
61.86807 | 0.04892 | 0.0391
61.90149 | 0.04554 | 0.03563
61.93492 | 0.04065 | 0.03767
61.96834 | 0.0354 | 0.02545
62.00176 | 0.03553 | 0.02138
62.03518 | 0.03109 | 0.02138
62.06861 | 0.02658 | 0.0281
62.10203 | 0.02658 | 0.0222
62.13545 | 0.0238 | 0.02382
62.16887 | 0.02456 | 0.0224
62.2023 | 0.02338 | 0.02016
62.23572 | 0.02012 | 0.01873
62.26914 | 0.02438 | 0.02036
62.30256 | 0.02181 | 0.01649
62.33599 | 0.02194 | 0.02097
62.36941 | 0.02016 | 0.01934
62.40283 | 0.01953 | 0.02077
62.43625 | 0.01948 | 0.01629
62.46968 | 0.01787 | 0.01629
62.5031 | 0.01872 | 0.01181
62.53652 | 0.01942 | 0.0167
62.56994 | 0.01948 | 0.01548
62.60337 | 0.01707 | 0.01609
62.63679 | 0.01892 | 0.01914
62.67021 | 0.01618 | 0.01018
62.70363 | 0.01631 | 0.01344
62.73706 | 0.01557 | 0.01161
62.77048 | 0.01528 | 0.0171
62.8039 | 0.01544 | 0.01934
62.83732 | 0.01589 | 0.01262
62.87075 | 0.01696 | 0.01507
62.90417 | 0.01491 | 0.0114
62.93759 | 0.01753 | 0.01833
62.97101 | 0.01496 | 0.01059
63.00444 | 0.01507 | 0.01527
63.03786 | 0.01467 | 0.01344
63.07128 | 0.01594 | 0.0112
63.1047 | 0.01544 | 0.011
63.13813 | 0.01672 | 0.01344
63.17155 | 0.01363 | 0.01588
63.20497 | 0.01631 | 0.01283
63.23839 | 0.0153 | 0.02179
63.27182 | 0.01668 | 0.01446
63.30524 | 0.01615 | 0.01548
63.33866 | 0.01424 | 0.01324
63.37209 | 0.01345 | 0.01425
63.40551 | 0.01598 | 0.01792
63.43893 | 0.01759 | 0.00733
63.47235 | 0.0148 | 0.0171
63.50578 | 0.01513 | 0.01629
63.5392 | 0.01498 | 0.01181
63.57262 | 0.01559 | 0.01201
63.60604 | 0.01559 | 0.01385
63.63947 | 0.01406 | 0.00977
63.67289 | 0.01591 | 0.0167
63.70631 | 0.01563 | 0.00977
63.73973 | 0.01504 | 0.01629
63.77316 | 0.01581 | 0.01731
63.80658 | 0.01517 | 0.01324
63.84 | 0.01637 | 0.01466
63.87342 | 0.01343 | 0.01486
63.90685 | 0.01439 | 0.01303
63.94027 | 0.01413 | 0.01018
63.97369 | 0.01709 | 0.01934
64.00711 | 0.01711 | 0.01283
64.04054 | 0.01698 | 0.01629
64.07396 | 0.014 | 0.00977
64.10738 | 0.01646 | 0.00855
64.1408 | 0.01524 | 0.01588
64.17423 | 0.01681 | 0.01731
64.20765 | 0.01676 | 0.01446
64.24107 | 0.01581 | 0.01466
64.27449 | 0.01846 | 0.01222
64.30792 | 0.01722 | 0.01303
64.34134 | 0.02014 | 0.01548
64.37476 | 0.01946 | 0.01059
64.40818 | 0.01678 | 0.01996
64.44161 | 0.01811 | 0.02158
64.47503 | 0.01702 | 0.01751
64.50845 | 0.02005 | 0.01527
64.54187 | 0.0162 | 0.01385
64.5753 | 0.01744 | 0.01303
64.60872 | 0.01807 | 0.01833
64.64214 | 0.0184 | 0.01385
64.67556 | 0.01776 | 0.01181
64.70899 | 0.02073 | 0.01934
64.74241 | 0.01881 | 0.01344
64.77583 | 0.01772 | 0.01405
64.80925 | 0.01824 | 0.01588
64.84268 | 0.02053 | 0.01609
64.8761 | 0.01975 | 0.02342
64.90952 | 0.01946 | 0.02118
64.94294 | 0.02364 | 0.01772
64.97637 | 0.02223 | 0.01955
65.00979 | 0.02218 | 0.02382
65.04321 | 0.02417 | 0.02138
65.07663 | 0.02523 | 0.02932
65.11006 | 0.02787 | 0.02729
65.14348 | 0.02906 | 0.02627
65.1769 | 0.03342 | 0.02179
65.21032 | 0.03773 | 0.03258
65.24375 | 0.04165 | 0.0395
65.27717 | 0.05123 | 0.04867
65.31059 | 0.06259 | 0.05763
65.34401 | 0.08255 | 0.07453
65.37744 | 0.11443 | 0.09122
65.41086 | 0.16027 | 0.14315
65.44428 | 0.22761 | 0.18632
65.47771 | 0.29229 | 0.2474
65.51113 | 0.33914 | 0.26451
65.54455 | 0.32884 | 0.25005
65.57797 | 0.28238 | 0.20016
65.6114 | 0.22728 | 0.16656
65.64482 | 0.18211 | 0.13337
65.67824 | 0.14288 | 0.11301
65.71166 | 0.11573 | 0.09061
65.74509 | 0.09958 | 0.07778
65.77851 | 0.08414 | 0.07901
65.81193 | 0.07069 | 0.05966
65.84535 | 0.062 | 0.04887
65.87878 | 0.05447 | 0.03421
65.9122 | 0.04672 | 0.04235
65.94562 | 0.03701 | 0.0338
65.97904 | 0.03368 | 0.0222
66.01247 | 0.03148 | 0.01996
66.04589 | 0.02865 | 0.01975
66.07931 | 0.02403 | 0.02545
66.11273 | 0.0204 | 0.02097
66.14616 | 0.01931 | 0.01548
66.17958 | 0.01964 | 0.01018
66.213 | 0.02025 | 0.01283
66.24642 | 0.01635 | 0.01303
66.27985 | 0.01631 | 0.01303
66.31327 | 0.01493 | 0.01181
66.34669 | 0.01415 | 0.01731
66.38011 | 0.01526 | 0.01324
66.41354 | 0.01687 | 0.01283
66.44696 | 0.01507 | 0.01446
66.48038 | 0.01422 | 0.00591
66.5138 | 0.013 | 0.00713
66.54723 | 0.01537 | 0.00855
66.58065 | 0.01217 | 0.00529
66.61407 | 0.0148 | 0.01588
66.64749 | 0.01422 | 0.00855
66.68092 | 0.01173 | 0.0112
66.71434 | 0.01356 | 0.0114
66.74776 | 0.01221 | 0.01548
66.78118 | 0.0116 | 0.0114
66.81461 | 0.01191 | 0.01303
66.84803 | 0.01075 | 0.011
66.88145 | 0.01191 | 0.00692
66.91487 | 0.01078 | 0.00937
66.9483 | 0.01271 | 0.00977
66.98172 | 0.0135 | 0.00733
67.01514 | 0.01158 | 0.01405
67.04856 | 0.01052 | 0.00774
67.08199 | 0.01019 | 0.01038
67.11541 | 0.01176 | 0.01222
67.14883 | 0.01078 | 0.01649
67.18225 | 0.01245 | 0.00814
67.21568 | 0.01049 | 0.01079
67.2491 | 0.01062 | 0.01038
67.28252 | 0.01132 | 0.01222
67.31594 | 0.01034 | 0.00652
67.34937 | 0.01084 | 0.01161
67.38279 | 0.00843 | 0.00753
67.41621 | 0.0111 | 0.01018
67.44963 | 0.01191 | 0.00774
67.48306 | 0.01034 | 0.0057
67.51648 | 0.01247 | 0.00896
67.5499 | 0.01012 | 0.00529
67.58333 | 0.01038 | 0.01548
67.61675 | 0.01134 | 0.00428
67.65017 | 0.01158 | 0.00814
67.68359 | 0.012 | 0.0112
67.71702 | 0.01019 | 0.00468
67.75044 | 0.01067 | 0.00163
67.78386 | 0.00797 | 0.00733
67.81728 | 0.01139 | 0.01303
67.85071 | 0.00982 | 0.0055
67.88413 | 0.00967 | 0.00692
67.91755 | 0.01095 | 0.00835
67.95097 | 0.01034 | 0.00977
67.9844 | 0.01237 | 0.00733
68.01782 | 0.00986 | 0.00876
68.05124 | 0.00882 | 0.00733
68.08466 | 0.01287 | 0.01344
68.11809 | 0.00906 | 0.00794
68.15151 | 0.01036 | 0.00448
68.18493 | 0.00986 | 0.00692
68.21835 | 0.00921 | 0.01262
68.25178 | 0.00973 | 0.0114
68.2852 | 0.00823 | 0.01201
68.31862 | 0.01045 | 0.00529
68.35204 | 0.00845 | 0.00896
68.38547 | 0.00971 | 0.00591
68.41889 | 0.00899 | 0.00509
68.45231 | 0.00991 | 0.00631
68.48573 | 0.0101 | 0.01324
68.51916 | 0.01119 | 0.00835
68.55258 | 0.00971 | 0.00753
68.586 | 0.01276 | 0.00937
68.61942 | 0.01145 | 0.00977
68.65285 | 0.00962 | 0.000610874
68.68627 | 0.01001 | 0.00652
68.71969 | 0.01274 | 0.01548
68.75311 | 0.0108 | 0.00835
68.78654 | 0.01261 | 0.01079
68.81996 | 0.01265 | 0.0114
68.85338 | 0.0121 | 0.01975
68.8868 | 0.01239 | 0.00896
68.92023 | 0.00971 | 0.00713
68.95365 | 0.00838 | 0.01079
68.98707 | 0.01071 | 0.00631
69.02049 | 0.00999 | 0.00733
69.05392 | 0.00919 | 0.00977
69.08734 | 0.01067 | 0.00855
69.12076 | 0.00882 | 0.00957
69.15418 | 0.00908 | 0.011
69.18761 | 0.01095 | 0.00753
69.22103 | 0.00862 | 0.01405
69.25445 | 0.01004 | 0.0055
69.28787 | 0.01084 | 0.00814
69.3213 | 0.00901 | 0.01181
69.35472 | 0.00825 | 0
69.38814 | 0.01023 | 0.01079
69.42156 | 0.00919 | 0.00835
69.45499 | 0.0081 | 0.00529
69.48841 | 0.00945 | 0.01038
69.52183 | 0.00914 | 0.01018
69.55526 | 0.00975 | 0.00733
69.58868 | 0.00982 | 0.00591
69.6221 | 0.01021 | 0.00977
69.65552 | 0.00821 | 0.00713
69.68895 | 0.00825 | 0.00977
69.72237 | 0.0094 | 0.00937
69.75579 | 0.00991 | 0.01079
69.78921 | 0.00836 | 0.00998
69.82264 | 0.00886 | 0.00428
69.85606 | 0.00882 | 0.00591
69.88948 | 0.00927 | 0.0112
69.9229 | 0.00875 | 0.00692
69.95633 | 0.00838 | 0.00794
69.98975 | 0.00692 | 0.00448
70.02317 | 0.00914
70.05659 | 0.00921
70.09002 | 0.0098
70.12344 | 0.00903
70.15686 | 0.00847
70.19028 | 0.00934
70.22371 | 0.0074
70.25713 | 0.0088
70.29055 | 0.01036
70.32397 | 0.00884
70.3574 | 0.00829
70.39082 | 0.01025
70.42424 | 0.01012
70.45766 | 0.00866
70.49109 | 0.00986
70.52451 | 0.01012
70.55793 | 0.00886
70.59135 | 0.01034
70.62478 | 0.01056
70.6582 | 0.01278
70.69162 | 0.01241
70.72504 | 0.01515
70.75847 | 0.01435
70.79189 | 0.0162
70.82531 | 0.01557
70.85873 | 0.01692
70.89216 | 0.0162
70.92558 | 0.01291
70.959 | 0.01169
70.99242 | 0.01075
71.02585 | 0.01189
71.05927 | 0.01001
71.09269 | 0.00964
71.12611 | 0.00982
71.15954 | 0.00777
71.19296 | 0.01019
71.22638 | 0.01054
71.2598 | 0.00712
71.29323 | 0.00764
71.32665 | 0.00849
71.36007 | 0.00716
71.39349 | 0.00697
71.42692 | 0.00806
71.46034 | 0.00812
71.49376 | 0.00655
71.52718 | 0.00668
71.56061 | 0.00749
71.59403 | 0.00823
71.62745 | 0.00694
71.66088 | 0.00954
71.6943 | 0.00618
71.72772 | 0.00662
71.76114 | 0.00666
71.79457 | 0.00662
71.82799 | 0.00549
71.86141 | 0.00553
71.89483 | 0.00457
71.92826 | 0.00686
71.96168 | 0.00577
71.9951 | 0.0047
72.02852 | 0.0047
72.06195 | 0.00718
72.09537 | 0.00642
72.12879 | 0.0066
72.16221 | 0.00751
72.19564 | 0.00597
72.22906 | 0.00577
72.26248 | 0.00448
72.2959 | 0.00653
72.32933 | 0.00736
72.36275 | 0.00662
72.39617 | 0.00636
72.42959 | 0.00729
72.46302 | 0.00444
72.49644 | 0.00625
72.52986 | 0.00583
72.56328 | 0.0061
72.59671 | 0.00438
72.63013 | 0.00396
72.66355 | 0.00631
72.69697 | 0.00516
72.7304 | 0.00555
72.76382 | 0.00668
72.79724 | 0.00642
72.83066 | 0.0057
72.86409 | 0.00731
72.89751 | 0.00631
72.93093 | 0.00662
72.96435 | 0.00727
72.99778 | 0.00607
73.0312 | 0.00575
73.06462 | 0.00388
73.09804 | 0.00623
73.13147 | 0.00485
73.16489 | 0.00438
73.19831 | 0.0066
73.23173 | 0.00686
73.26516 | 0.00372
73.29858 | 0.00403
73.332 | 0.00475
73.36542 | 0.0032
73.39885 | 0.00705
73.43227 | 0.0054
73.46569 | 0.00429
73.49911 | 0.0064
73.53254 | 0.00355
73.56596 | 0.0054
73.59938 | 0.00394
73.6328 | 0.00379
73.66623 | 0.00529
73.69965 | 0.00411
73.73307 | 0.00444
73.7665 | 0.00505
73.79992 | 0.00266
73.83334 | 0.00353
73.86676 | 0.00427
73.90019 | 0.00466
73.93361 | 0.00279
73.96703 | 0.00398
74.00045 | 0.00638
74.03388 | 0.00446
74.0673 | 0.00425
74.10072 | 0.00342
74.13414 | 0.00414
74.16757 | 0.00374
74.20099 | 0.00499
74.23441 | 0.00385
74.26783 | 0.00518
74.30126 | 0.00555
74.33468 | 0.00422
74.3681 | 0.00407
74.40152 | 0.00403
74.43495 | 0.00435
74.46837 | 0.00433
74.50179 | 0.00531
74.53521 | 0.00422
74.56864 | 0.00457
74.60206 | 0.00307
74.63548 | 0.00499
74.6689 | 0.00416
74.70233 | 0.0044
74.73575 | 0.00392
74.76917 | 0.00394
74.80259 | 0.00425
74.83602 | 0.0047
74.86944 | 0.00366
74.90286 | 0.00409
74.93628 | 0.00405
74.96971 | 0.00457
75.00313 | 0.00499
75.03655 | 0.00292
75.06997 | 0.00209
75.1034 | 0.00503
75.13682 | 0.0032
75.17024 | 0.00233
75.20366 | 0.0037
75.23709 | 0.00411
75.27051 | 0.00355
75.30393 | 0.00344
75.33735 | 0.00316
75.37078 | 0.00268
75.4042 | 0.00401
75.43762 | 0.00488
75.47104 | 0.00372
75.50447 | 0.00357
75.53789 | 0.00379
75.57131 | 0.00503
75.60473 | 0.00414
75.63816 | 0.00268
75.67158 | 0.00327
75.705 | 0.00335
75.73842 | 0.00411
75.77185 | 0.00122
75.80527 | 0.00405
75.83869 | 0.00368
75.87212 | 0.00324
75.90554 | 0.00211
75.93896 | 0.00296
75.97238 | 0.00329
76.00581 | 0.00327
76.03923 | 0.00392
76.07265 | 0.00285
76.10607 | 0.00146
76.1395 | 0.00207
76.17292 | 0.00379
76.20634 | 0.00372
76.23976 | 0.00407
76.27319 | 0.0054
76.30661 | 0.00388
76.34003 | 0.00499
76.37345 | 0.00355
76.40688 | 0.00185
76.4403 | 0.00331
76.47372 | 0.00144
76.50714 | 0.00311
76.54057 | 0.00355
76.57399 | 0.00335
76.60741 | 0.00433
76.64083 | 0.00124
76.67426 | 0.00248
76.70768 | 0.0027
76.7411 | 0.00207
76.77452 | 0.00226
76.80795 | 0.00361
76.84137 | 0.0022
76.87479 | 0.00274
76.90821 | 0.00329
76.94164 | 0.00364
76.97506 | 0.00287
77.00848 | 0.00385
77.0419 | 0.00266
77.07533 | 0.00344
77.10875 | 0.00355
77.14217 | 0.00281
77.17559 | 0.00329
77.20902 | 0.0029
77.24244 | 0.00331
77.27586 | 0.00411
77.30928 | 0.00385
77.34271 | 0.00279
77.37613 | 0.00479
77.40955 | 0.00268
77.44297 | 0.00155
77.4764 | 0.00161
77.50982 | 0.00388
77.54324 | 0.00377
77.57666 | 0.00331
77.61009 | 0.00398
77.64351 | 0.00392
77.67693 | 0.00229
77.71035 | 0.00296
77.74378 | 0.00335
77.7772 | 0.00383
77.81062 | 0.00407
77.84404 | 0.00477
77.87747 | 0.00673
77.91089 | 0.00464
77.94431 | 0.0061
77.97774 | 0.00727
78.01116 | 0.00723
78.04458 | 0.01208
78.078 | 0.015
78.11143 | 0.01885
78.14485 | 0.02597
78.17827 | 0.03183
78.21169 | 0.04128
78.24512 | 0.04835
78.27854 | 0.04983
78.31196 | 0.05277
78.34538 | 0.04546
78.37881 | 0.03823
78.41223 | 0.02869
78.44565 | 0.02608
78.47907 | 0.01957
78.5125 | 0.01526
78.54592 | 0.01413
78.57934 | 0.01058
78.61276 | 0.01054
78.64619 | 0.00758
78.67961 | 0.00819
78.71303 | 0.00675
78.74645 | 0.00577
78.77988 | 0.00492
78.8133 | 0.00494
78.84672 | 0.00612
78.88014 | 0.00425
78.91357 | 0.00462
78.94699 | 0.00331
78.98041 | 0.00185
79.01383 | 0.00242
79.04726 | 0.00307
79.08068 | 0.00133
79.1141 | 0.00283
79.14752 | 0.00231
79.18095 | 0.0029
79.21437 | 0.00142
79.24779 | 0.000283015
79.28121 | 0.00152
79.31464 | 0.00239
79.34806 | 0.00152
79.38148 | 0.00194
79.4149 | 0.00255
79.44833 | 0
79.48175 | 0.00107
79.51517 | 0.00155
79.54859 | 0.00263
79.58202 | 0.00187
79.61544 | 0.000239474
79.64886 | 0.000740192
79.68228 | 0.00107
79.71571 | 0.00231
79.74913 | 0.0032
79.78255 | 0.00185
79.81597 | 0.00331
79.8494 | 0.00263
79.88282 | 0.00398
79.91624 | 0.00115
79.94966 | 0.00485
79.98309 | 0.00364