## Sheet1
Data Series Information
Name: |  |  | DA10_24_ArFF_10mg_mL 1
Sample: |  |  | 2NapFF
Operator: |  |  | DA
Number of Intervals: |  |  | 1
Application: |  |  | RHEOPLUS/32 V3.40 21004679-33024
Device: |  |  | MCR301 SN80667124; FW3.40D090210; Adj2539d
Measuring Date/Time: |  |  | 27/02/2017; 12:16 PM
Measuring System: |  |  | CP75-1-SN9729; d=0.05 mm
Accessories: |  |  | TU1=P-PTD200-SN80531920
Interval: |  |  | 1
Number of Data Points: |  |  | 41
Time Setting: |  |  | 41 Meas. Pts.
Measuring Profile:
Shear Rate |  |  | d(gamma)/dt = 0.1 ... 1,000 1/s log; ¦Slope¦ = 10 Pt. / dec
Normal Force |  |  | FN = 0 N
Temperature |  |  | T[-1] = 25 °C
Meas. Pts. | Shear Rate | Shear Stress | Viscosity | Speed | Torque | Time | Status
| [1/s] | [Pa] | [Pa·s] | [1/min] | [µNm] | [s] | []
1 | 0.1 | 0.268 | 2.68 | 0.0167 | 29.6 | 96.5 | Sdy,Dy_
2 | 0.126 | 0.295 | 2.34 | 0.021 | 32.7 | 116 | Sdy,Dy_
3 | 0.159 | 0.315 | 1.98 | 0.0264 | 34.8 | 131 | Sdy,Dy_
4 | 0.2 | 0.309 | 1.55 | 0.0333 | 34.1 | 146 | Sdy,Dy_
5 | 0.251 | 0.325 | 1.29 | 0.0419 | 36 | 161 | Sdy,Dy_
6 | 0.316 | 0.343 | 1.08 | 0.0527 | 38 | 177 | Sdy,Dy_
7 | 0.398 | 0.343 | 0.861 | 0.0664 | 37.9 | 200 | Sdy,Dy_
8 | 0.501 | 0.369 | 0.737 | 0.0836 | 40.8 | 215 | Sdy,Dy_
9 | 0.631 | 0.337 | 0.534 | 0.105 | 37.3 | 274 | Sdy,Dy_
10 | 0.794 | 0.351 | 0.441 | 0.132 | 38.8 | 297 | Sdy,Dy_
11 | 1 | 0.365 | 0.364 | 0.167 | 40.3 | 325 | Sdy,Dy_
12 | 1.26 | 0.381 | 0.303 | 0.21 | 42.2 | 348 | Sdy,Dy_
13 | 1.58 | 0.413 | 0.261 | 0.264 | 45.7 | 367 | Sdy,Dy_
14 | 2 | 0.444 | 0.222 | 0.333 | 49.1 | 386 | Sdy,Dy_
15 | 2.51 | 0.482 | 0.192 | 0.419 | 53.3 | 405 | Sdy,Dy_
16 | 3.16 | 0.516 | 0.163 | 0.527 | 57.1 | 433 | Sdy,Dy_
17 | 3.98 | 0.544 | 0.137 | 0.664 | 60.2 | 452 | Sdy,Dy_
18 | 5.01 | 0.571 | 0.114 | 0.835 | 63.1 | 482 | Sdy,Dy_
19 | 6.31 | 0.647 | 0.103 | 1.05 | 71.6 | 501 | Sdy,Dy_
20 | 7.94 | 0.684 | 0.0861 | 1.32 | 75.6 | 523 | Sdy,Dy_
21 | 10 | 0.754 | 0.0754 | 1.67 | 83.4 | 538 | Sdy,Dy_
22 | 12.6 | 0.804 | 0.0639 | 2.1 | 89 | 571 | Sdy,Dy_
23 | 15.8 | 0.853 | 0.0538 | 2.64 | 94.4 | 596 | Sdy,Dy_
24 | 20 | 0.921 | 0.0462 | 3.33 | 102 | 625 | Sdy,Dy_
25 | 25.1 | 0.977 | 0.0389 | 4.19 | 108 | 668 | Sdy,Dy_
26 | 31.6 | 1.04 | 0.0329 | 5.27 | 115 | 693 | Sdy,Dy_
27 | 39.8 | 1.07 | 0.027 | 6.64 | 119 | 727 | Sdy,Dy_
28 | 50.1 | 1.12 | 0.0224 | 8.36 | 124 | 764 | Sdy,Dy_
29 | 63.1 | 1.19 | 0.0188 | 10.5 | 131 | 783 | Sdy,Dy_
30 | 79.4 | 1.26 | 0.0159 | 13.2 | 139 | 798 | Sdy,Dy_
31 | 100 | 1.35 | 0.0135 | 16.7 | 149 | 817 | Sdy,Dy_
32 | 126 | 1.47 | 0.0117 | 21 | 163 | 832 | Sdy,Dy_
33 | 158 | 1.63 | 0.0103 | 26.4 | 180 | 848 | Sdy,Dy_
34 | 200 | 1.81 | 0.00908 | 33.3 | 200 | 863 | Sdy,Dy_
35 | 251 | 2.03 | 0.00808 | 41.9 | 225 | 878 | Sdy,Dy_
36 | 316 | 2.29 | 0.00724 | 52.7 | 253 | 894 | Sdy,Dy_
37 | 398 | 2.6 | 0.00652 | 66.4 | 287 | 909 | Sdy,Dy_
38 | 501 | 2.96 | 0.00591 | 83.6 | 327 | 924 | Sdy,Dy_
39 | 631 | 3.4 | 0.00538 | 105 | 376 | 940 | Sdy,Dy_
40 | 794 | 3.92 | 0.00494 | 132 | 434 | 956 | Sdy,Dy_
41 | 1000 | 4.57 | 0.00457 | 167 | 505 | 972 | Sdy,Dy_
Data Series Information
Name: |  |  | DA10_24_ArFF_10mg_mL_heat_cool 1
Sample: |  |  | 2NapFF
Operator: |  |  | DA
Number of Intervals: |  |  | 1
Application: |  |  | RHEOPLUS/32 V3.40 21004679-33024
Device: |  |  | MCR301 SN80667124; FW3.40D090210; Adj2539d
Measuring Date/Time: |  |  | 27/02/2017; 12:36 PM
Measuring System: |  |  | CP75-1-SN9729; d=0.05 mm
Accessories: |  |  | TU1=P-PTD200-SN80531920
Interval: |  |  | 1
Number of Data Points: |  |  | 41
Time Setting: |  |  | 41 Meas. Pts.
Measuring Profile:
Shear Rate |  |  | d(gamma)/dt = 0.1 ... 1,000 1/s log; ¦Slope¦ = 10 Pt. / dec
Normal Force |  |  | FN = 0 N
Temperature |  |  | T[-1] = 25 °C
Meas. Pts. | Shear Rate | Shear Stress | Viscosity | Speed | Torque | Time | Status
| [1/s] | [Pa] | [Pa·s] | [1/min] | [µNm] | [s] | []
1 | 0.1 | 0.633 | 6.33 | 0.0167 | 70.1 | 31 | Sdy,Dy_
2 | 0.126 | 0.528 | 4.19 | 0.021 | 58.4 | 98.2 | Sdy,Dy_
3 | 0.159 | 0.544 | 3.43 | 0.0264 | 60.2 | 125 | Sdy,Dy_
4 | 0.2 | 0.568 | 2.85 | 0.0333 | 62.9 | 149 | Sdy,Dy_
5 | 0.251 | 0.591 | 2.35 | 0.0419 | 65.4 | 172 | Sdy,Dy_
6 | 0.316 | 0.621 | 1.96 | 0.0527 | 68.7 | 195 | Sdy,Dy_
7 | 0.398 | 0.645 | 1.62 | 0.0664 | 71.4 | 222 | Sdy,Dy_
8 | 0.501 | 0.676 | 1.35 | 0.0836 | 74.8 | 245 | Sdy,Dy_
9 | 0.631 | 0.69 | 1.09 | 0.105 | 76.4 | 277 | Sdy,Dy_
10 | 0.794 | 0.729 | 0.917 | 0.132 | 80.6 | 300 | Sdy,Dy_
11 | 1 | 0.759 | 0.759 | 0.167 | 83.9 | 327 | Sdy,Dy_
12 | 1.26 | 0.795 | 0.631 | 0.21 | 87.9 | 350 | Sdy,Dy_
13 | 1.59 | 0.837 | 0.528 | 0.264 | 92.6 | 374 | Sdy,Dy_
14 | 2 | 0.895 | 0.448 | 0.333 | 99 | 393 | Sdy,Dy_
15 | 2.51 | 0.957 | 0.381 | 0.419 | 106 | 416 | Sdy,Dy_
16 | 3.16 | 1.04 | 0.329 | 0.527 | 115 | 435 | Sdy,Dy_
17 | 3.98 | 1.11 | 0.279 | 0.664 | 123 | 454 | Sdy,Dy_
18 | 5.01 | 1.12 | 0.223 | 0.836 | 124 | 485 | Sdy,Dy_
19 | 6.31 | 1.23 | 0.195 | 1.05 | 136 | 500 | Sdy,Dy_
20 | 7.94 | 1.26 | 0.158 | 1.32 | 139 | 535 | Sdy,Dy_
21 | 10 | 1.43 | 0.143 | 1.67 | 158 | 550 | Sdy,Dy_
22 | 12.6 | 1.51 | 0.12 | 2.1 | 168 | 574 | Sdy,Dy_
23 | 15.8 | 1.64 | 0.103 | 2.64 | 181 | 601 | Sdy,Dy_
24 | 20 | 1.83 | 0.0917 | 3.33 | 202 | 620 | Sdy,Dy_
25 | 25.1 | 1.98 | 0.0787 | 4.19 | 219 | 639 | Sdy,Dy_
26 | 31.6 | 2.26 | 0.0714 | 5.27 | 250 | 654 | Sdy,Dy_
27 | 39.8 | 2.54 | 0.0638 | 6.64 | 281 | 670 | Sdy,Dy_
28 | 50.1 | 2.88 | 0.0575 | 8.36 | 319 | 685 | Sdy,Dy_
29 | 63.1 | 3.36 | 0.0533 | 10.5 | 372 | 700 | Sdy,Dy_
30 | 79.4 | 4 | 0.0503 | 13.2 | 442 | 723 | Sdy,Dy_
31 | 100 | 4.84 | 0.0484 | 16.7 | 536 | 742 | Sdy,Dy_
32 | 126 | 5.8 | 0.0461 | 21 | 642 | 758 | Sdy,Dy_
33 | 158 | 6.71 | 0.0424 | 26.4 | 743 | 773 | Sdy,Dy_
34 | 200 | 4.29 | 0.0215 | 33.3 | 475 | 861 | WMa,Dy_
35 | 251 | 4.42 | 0.0176 | 41.9 | 489 | 946 | WMa,Dy_
36 | 316 | 5.08 | 0.0161 | 52.7 | 562 | 1030 | WMa,Dy_
37 | 398 | 6.06 | 0.0152 | 66.4 | 671 | 1090 | Sdy,Dy_
38 | 501 | 5.36 | 0.0107 | 83.6 | 593 | 1170 | Sdy,Dy_
39 | 631 | 3.57 | 0.00566 | 105 | 395 | 1230 | Sdy,Dy_
40 | 794 | 4.03 | 0.00508 | 132 | 446 | 1250 | Sdy,Dy_
41 | 1000 | 4.64 | 0.00464 | 167 | 513 | 1260 | Sdy,Dy_