## Sheet1
Data Series Information
Name: |  |  | DA10_24_BrNapIF_10mg_mL 1
Sample: |  |  | 2NapFF
Operator: |  |  | DA
Number of Intervals: |  |  | 1
Application: |  |  | RHEOPLUS/32 V3.40 21004679-33024
Device: |  |  | MCR301 SN80667124; FW3.40D090210; Adj2539d
Measuring Date/Time: |  |  | 27/02/2017; 10:07 PM
Measuring System: |  |  | CP75-1-SN9729; d=0.05 mm
Accessories: |  |  | TU1=P-PTD200-SN80531920
Interval: |  |  | 1
Number of Data Points: |  |  | 41
Time Setting: |  |  | 41 Meas. Pts.
Measuring Profile:
Shear Rate |  |  | d(gamma)/dt = 0.1 ... 1,000 1/s log; ¦Slope¦ = 10 Pt. / dec
Normal Force |  |  | FN = 0 N
Temperature |  |  | T[-1] = 25 °C
Meas. Pts. | Shear Rate | Shear Stress | Viscosity | Speed | Torque | Time | Status
| [1/s] | [Pa] | [Pa·s] | [1/min] | [µNm] | [s] | []
1 | 0.1 | 0.0201 | 0.201 | 0.0167 | 2.23 | 43.2 | Sdy,Dy_
2 | 0.126 | 0.0265 | 0.211 | 0.021 | 2.93 | 78.4 | Sdy,Dy_
3 | 0.158 | 0.0337 | 0.212 | 0.0264 | 3.72 | 110 | Sdy,Dy_
4 | 0.2 | 0.0366 | 0.183 | 0.0333 | 4.05 | 125 | Sdy,Dy_
5 | 0.251 | 0.0417 | 0.166 | 0.0418 | 4.61 | 140 | Sdy,Dy_
6 | 0.316 | 0.0441 | 0.139 | 0.0527 | 4.88 | 159 | Sdy,Dy_
7 | 0.398 | 0.0509 | 0.128 | 0.0664 | 5.63 | 174 | Sdy,Dy_
8 | 0.501 | 0.0852 | 0.17 | 0.0835 | 9.42 | 254 | Sdy,Dy_
9 | 0.631 | 0.0969 | 0.154 | 0.105 | 10.7 | 284 | Sdy,Dy_
10 | 0.794 | 0.116 | 0.145 | 0.132 | 12.8 | 303 | Sdy,Dy_
11 | 1 | 0.139 | 0.139 | 0.167 | 15.4 | 320 | Sdy,Dy_
12 | 1.26 | 0.16 | 0.127 | 0.21 | 17.7 | 346 | Sdy,Dy_
13 | 1.58 | 0.19 | 0.12 | 0.264 | 21.1 | 365 | Sdy,Dy_
14 | 2 | 0.221 | 0.111 | 0.333 | 24.5 | 385 | Sdy,Dy_
15 | 2.51 | 0.268 | 0.107 | 0.419 | 29.7 | 400 | Sdy,Dy_
16 | 3.16 | 0.338 | 0.107 | 0.527 | 37.4 | 427 | Sdy,Dy_
17 | 3.98 | 0.423 | 0.106 | 0.664 | 46.8 | 446 | Sdy,Dy_
18 | 5.01 | 0.491 | 0.098 | 0.836 | 54.4 | 465 | Sdy,Dy_
19 | 6.31 | 0.534 | 0.0846 | 1.05 | 59.1 | 493 | Sdy,Dy_
20 | 7.94 | 0.698 | 0.0878 | 1.32 | 77.2 | 516 | Sdy,Dy_
21 | 10 | 0.795 | 0.0795 | 1.67 | 88 | 531 | Sdy,Dy_
22 | 12.6 | 0.954 | 0.0757 | 2.1 | 105 | 550 | Sdy,Dy_
23 | 15.8 | 1.11 | 0.07 | 2.64 | 123 | 574 | Sdy,Dy_
24 | 20 | 1.27 | 0.0635 | 3.33 | 140 | 593 | Sdy,Dy_
25 | 25.1 | 1.44 | 0.0574 | 4.19 | 160 | 616 | Sdy,Dy_
26 | 31.6 | 1.59 | 0.0504 | 5.27 | 176 | 635 | Sdy,Dy_
27 | 39.8 | 1.78 | 0.0447 | 6.64 | 197 | 650 | Sdy,Dy_
28 | 50.1 | 1.95 | 0.0389 | 8.36 | 216 | 666 | Sdy,Dy_
29 | 63.1 | 2.14 | 0.0339 | 10.5 | 236 | 685 | Sdy,Dy_
30 | 79.4 | 2.34 | 0.0294 | 13.2 | 259 | 700 | Sdy,Dy_
31 | 100 | 2.56 | 0.0256 | 16.7 | 283 | 715 | Sdy,Dy_
32 | 126 | 2.8 | 0.0222 | 21 | 309 | 730 | Sdy,Dy_
33 | 158 | 3.06 | 0.0193 | 26.4 | 339 | 746 | Sdy,Dy_
34 | 200 | 3.38 | 0.0169 | 33.3 | 374 | 761 | Sdy,Dy_
35 | 251 | 3.72 | 0.0148 | 41.9 | 412 | 776 | Sdy,Dy_
36 | 316 | 4.12 | 0.013 | 52.7 | 455 | 791 | Sdy,Dy_
37 | 398 | 4.56 | 0.0115 | 66.4 | 505 | 806 | Sdy,Dy_
38 | 501 | 5.07 | 0.0101 | 83.6 | 561 | 822 | Sdy,Dy_
39 | 631 | 5.64 | 0.00893 | 105 | 623 | 838 | Sdy,Dy_
40 | 794 | 6.27 | 0.00789 | 132 | 694 | 853 | Sdy,Dy_
41 | 1000 | 6.97 | 0.00697 | 167 | 772 | 869 | Sdy,Dy_
Data Series Information
Name: |  |  | DA10_24_BrNapIF_10mg_mL_heat_cool 1
Sample: |  |  | 2NapFF
Operator: |  |  | DA
Number of Intervals: |  |  | 1
Application: |  |  | RHEOPLUS/32 V3.40 21004679-33024
Device: |  |  | MCR301 SN80667124; FW3.40D090210; Adj2539d
Measuring Date/Time: |  |  | 27/02/2017; 10:26 PM
Measuring System: |  |  | CP75-1-SN9729; d=0.05 mm
Accessories: |  |  | TU1=P-PTD200-SN80531920
Interval: |  |  | 1
Number of Data Points: |  |  | 41
Time Setting: |  |  | 41 Meas. Pts.
Measuring Profile:
Shear Rate |  |  | d(gamma)/dt = 0.1 ... 1,000 1/s log; ¦Slope¦ = 10 Pt. / dec
Normal Force |  |  | FN = 0 N
Temperature |  |  | T[-1] = 25 °C
Meas. Pts. | Shear Rate | Shear Stress | Viscosity | Speed | Torque | Time | Status
| [1/s] | [Pa] | [Pa·s] | [1/min] | [µNm] | [s] | []
1 | 0.1 | 0.473 | 4.73 | 0.0167 | 52.3 | 63.9 | Sdy,Dy_
2 | 0.126 | 0.534 | 4.24 | 0.021 | 59.1 | 79.1 | Sdy,Dy_
3 | 0.158 | 0.592 | 3.73 | 0.0264 | 65.5 | 94.3 | Sdy,Dy_
4 | 0.2 | 0.652 | 3.27 | 0.0333 | 72.1 | 109 | Sdy,Dy_
5 | 0.251 | 0.707 | 2.81 | 0.0419 | 78.2 | 125 | Sdy,Dy_
6 | 0.316 | 0.725 | 2.29 | 0.0527 | 80.2 | 140 | Sdy,Dy_
7 | 0.398 | 0.787 | 1.98 | 0.0664 | 87.1 | 155 | Sdy,Dy_
8 | 0.501 | 0.846 | 1.69 | 0.0836 | 93.6 | 174 | Sdy,Dy_
9 | 0.631 | 0.968 | 1.53 | 0.105 | 107 | 197 | Sdy,Dy_
10 | 0.794 | 1.01 | 1.27 | 0.132 | 112 | 224 | Sdy,Dy_
11 | 1 | 1.09 | 1.09 | 0.167 | 121 | 243 | Sdy,Dy_
12 | 1.26 | 1.16 | 0.92 | 0.21 | 128 | 266 | Sdy,Dy_
13 | 1.58 | 1.24 | 0.782 | 0.264 | 137 | 285 | Sdy,Dy_
14 | 2 | 1.31 | 0.655 | 0.333 | 145 | 313 | Sdy,Dy_
15 | 2.51 | 1.41 | 0.562 | 0.419 | 156 | 332 | Sdy,Dy_
16 | 3.16 | 1.54 | 0.487 | 0.527 | 170 | 351 | Sdy,Dy_
17 | 3.98 | 1.67 | 0.419 | 0.664 | 185 | 374 | Sdy,Dy_
18 | 5.01 | 1.76 | 0.351 | 0.836 | 194 | 402 | Sdy,Dy_
19 | 6.31 | 1.94 | 0.307 | 1.05 | 214 | 417 | Sdy,Dy_
20 | 7.94 | 2.2 | 0.276 | 1.32 | 243 | 432 | Sdy,Dy_
21 | 10 | 2.18 | 0.218 | 1.67 | 241 | 463 | Sdy,Dy_
22 | 12.6 | 2.33 | 0.185 | 2.1 | 258 | 490 | Sdy,Dy_
23 | 15.8 | 2.65 | 0.167 | 2.64 | 293 | 505 | Sdy,Dy_
24 | 20 | 2.92 | 0.146 | 3.33 | 323 | 520 | Sdy,Dy_
25 | 25.1 | 3.23 | 0.128 | 4.19 | 357 | 577 | Sdy,Dy_
26 | 31.6 | 3.2 | 0.101 | 5.27 | 354 | 664 | WMa,Dy_
27 | 39.8 | 3.49 | 0.0878 | 6.64 | 387 | 704 | Sdy,Dy_
28 | 50.1 | 3.88 | 0.0775 | 8.35 | 430 | 765 | Sdy,Dy_
29 | 63.1 | 4.12 | 0.0653 | 10.5 | 456 | 826 | Sdy,Dy_
30 | 79.4 | 4.71 | 0.0593 | 13.2 | 521 | 847 | Sdy,Dy_
31 | 100 | 5.46 | 0.0546 | 16.7 | 604 | 934 | WMa,Dy_
32 | 126 | 5.42 | 0.0431 | 21 | 600 | 990 | Sdy,Dy_
33 | 158 | 6.28 | 0.0396 | 26.4 | 695 | 1010 | Sdy,Dy_
34 | 200 | 6.53 | 0.0327 | 33.3 | 722 | 1050 | Sdy,Dy_
35 | 251 | 7.38 | 0.0294 | 41.9 | 817 | 1080 | Sdy,Dy_
36 | 316 | 8.52 | 0.0269 | 52.7 | 942 | 1090 | Sdy,Dy_
37 | 398 | 9.41 | 0.0236 | 66.4 | 1040 | 1110 | Sdy,Dy_
38 | 501 | 9.55 | 0.0191 | 83.6 | 1060 | 1140 | Sdy,Dy_
39 | 631 | 10.1 | 0.016 | 105 | 1120 | 1170 | Sdy,Dy_
40 | 794 | 10.6 | 0.0133 | 132 | 1170 | 1190 | Sdy,Dy_
41 | 1000 | 10.6 | 0.0106 | 167 | 1170 | 1200 | Sdy,Dy_