## Sheet1
Data Series Information
Name: |  |  | DA10_24_ArII_10mg_mL 1
Sample: |  |  | 2NapFF
Operator: |  |  | DA
Number of Intervals: |  |  | 1
Application: |  |  | RHEOPLUS/32 V3.40 21004679-33024
Device: |  |  | MCR301 SN80667124; FW3.40D090210; Adj2539d
Measuring Date/Time: |  |  | 27/02/2017; 13:00 PM
Measuring System: |  |  | CP75-1-SN9729; d=0.05 mm
Accessories: |  |  | TU1=P-PTD200-SN80531920
Interval: |  |  | 1
Number of Data Points: |  |  | 41
Time Setting: |  |  | 41 Meas. Pts.
Measuring Profile:
Shear Rate |  |  | d(gamma)/dt = 0.1 ... 1,000 1/s log; ¦Slope¦ = 10 Pt. / dec
Normal Force |  |  | FN = 0 N
Temperature |  |  | T[-1] = 25 °C
Meas. Pts. | Shear Rate | Shear Stress | Viscosity | Speed | Torque | Time | Status
| [1/s] | [Pa] | [Pa·s] | [1/min] | [µNm] | [s] | []
1 | 0.1 | 0.007 | 0.07 | 0.0167 | 0.775 | 39.3 | Sdy,Dy_
2 | 0.126 | 0.00717 | 0.057 | 0.021 | 0.793 | 58.5 | Sdy,Dy_
3 | 0.159 | 0.00689 | 0.0435 | 0.0264 | 0.762 | 85.7 | Sdy,Dy_
4 | 0.2 | 0.00671 | 0.0336 | 0.0333 | 0.742 | 101 | Sdy,Dy_
5 | 0.251 | 0.00724 | 0.0288 | 0.0419 | 0.801 | 116 | Sdy,Dy_
6 | 0.316 | 0.00795 | 0.0251 | 0.0527 | 0.88 | 143 | Sdy,Dy_
7 | 0.398 | 0.0174 | 0.0437 | 0.0664 | 1.93 | 223 | Sdy,Dy_
8 | 0.501 | 0.0136 | 0.0271 | 0.0836 | 1.5 | 278 | Sdy,Dy_
9 | 0.631 | 0.0137 | 0.0217 | 0.105 | 1.51 | 297 | Sdy,Dy_
10 | 0.794 | 0.000698 | 0.000878 | 0.132 | 0.0772 | 383 | WMa,Dy_
11 | 1 | -0.0127 | -0.0127 | 0.167 | -1.41 | 440 | Sdy,Dy_
12 | 1.26 | -0.00573 | -0.00455 | 0.21 | -0.634 | 526 | WMa,Dy_
13 | 1.58 | 0.0146 | 0.00921 | 0.264 | 1.61 | 609 | Sdy,Dy_
14 | 2 | -0.0157 | -0.00787 | 0.333 | -1.74 | 694 | WMa,Dy_
15 | 2.51 | 0.00898 | 0.00357 | 0.419 | 0.994 | 784 | WMa,Dy_
16 | 3.16 | 0.0165 | 0.00521 | 0.527 | 1.82 | 871 | WMa,Dy_
17 | 3.98 | 0.0156 | 0.00392 | 0.664 | 1.73 | 961 | WMa,Dy_
18 | 5.01 | 0.00793 | 0.00158 | 0.836 | 0.877 | 1050 | WMa,Dy_
19 | 6.31 | 0.0156 | 0.00246 | 1.05 | 1.72 | 1110 | Sdy,Dy_
20 | 7.94 | 0.0205 | 0.00258 | 1.32 | 2.27 | 1190 | WMa,Dy_
21 | 10 | -0.00221 | -0.000221 | 1.67 | -0.244 | 1280 | WMa,Dy_
22 | 12.6 | 0.00349 | 0.000277 | 2.1 | 0.386 | 1360 | WMa,Dy_
23 | 15.8 | 0.0261 | 0.00164 | 2.64 | 2.88 | 1450 | WMa,Dy_
24 | 20 | 0.0144 | 0.000722 | 3.33 | 1.59 | 1530 | WMa,Dy_
25 | 25.1 | 0.014 | 0.000557 | 4.19 | 1.55 | 1620 | WMa,Dy_
26 | 31.6 | 0.0331 | 0.00105 | 5.27 | 3.66 | 1700 | WMa,Dy_
27 | 39.8 | 0.0225 | 0.000566 | 6.64 | 2.49 | 1790 | WMa,Dy_
28 | 50.1 | 0.0373 | 0.000744 | 8.36 | 4.13 | 1870 | WMa,Dy_
29 | 63.1 | 0.048 | 0.00076 | 10.5 | 5.31 | 1960 | WMa,Dy_
30 | 79.4 | 0.0591 | 0.000744 | 13.2 | 6.54 | 2050 | WMa,Dy_
31 | 100 | 0.0766 | 0.000766 | 16.7 | 8.47 | 2130 | WMa,Dy_
32 | 126 | 0.0936 | 0.000744 | 21 | 10.4 | 2150 | Sdy,Dy_
33 | 158 | 0.119 | 0.00075 | 26.4 | 13.1 | 2160 | Sdy,Dy_
34 | 200 | 0.15 | 0.000754 | 33.3 | 16.6 | 2180 | Sdy,Dy_
35 | 251 | 0.189 | 0.000753 | 41.9 | 20.9 | 2190 | Sdy,Dy_
36 | 316 | 0.238 | 0.000754 | 52.7 | 26.4 | 2260 | Sdy,Dy_
37 | 398 | 0.303 | 0.000761 | 66.4 | 33.5 | 2290 | Sdy,Dy_
38 | 501 | 0.382 | 0.000763 | 83.6 | 42.3 | 2330 | Sdy,Dy_
39 | 631 | 0.488 | 0.000773 | 105 | 54 | 2340 | Sdy,Dy_
40 | 794 | 0.632 | 0.000796 | 132 | 69.9 | 2430 | WMa,Dy_
41 | 1000 | 0.823 | 0.000823 | 167 | 91.1 | 2510 | WMa,Dy_
Data Series Information
Name: |  |  | DA10_24_ArII_10mg_mL_heat_cool 1
Sample: |  |  | 2NapFF
Operator: |  |  | DA
Number of Intervals: |  |  | 1
Application: |  |  | RHEOPLUS/32 V3.40 21004679-33024
Device: |  |  | MCR301 SN80667124; FW3.40D090210; Adj2539d
Measuring Date/Time: |  |  | 27/02/2017; 13:50 PM
Measuring System: |  |  | CP75-1-SN9729; d=0.05 mm
Accessories: |  |  | TU1=P-PTD200-SN80531920
Interval: |  |  | 1
Number of Data Points: |  |  | 41
Time Setting: |  |  | 41 Meas. Pts.
Measuring Profile:
Shear Rate |  |  | d(gamma)/dt = 0.1 ... 1,000 1/s log; ¦Slope¦ = 10 Pt. / dec
Normal Force |  |  | FN = 0 N
Temperature |  |  | T[-1] = 25 °C
Meas. Pts. | Shear Rate | Shear Stress | Viscosity | Speed | Torque | Time | Status
| [1/s] | [Pa] | [Pa·s] | [1/min] | [µNm] | [s] | []
1 | 0.1 | -0.00887 | -0.0887 | 0.0167 | -0.981 | 25.7 | Sdy,Dy_
2 | 0.126 | -0.00806 | -0.064 | 0.021 | -0.892 | 111 | WMa,Dy_
3 | 0.158 | -0.00814 | -0.0514 | 0.0264 | -0.901 | 196 | WMa,Dy_
4 | 0.199 | -0.00306 | -0.0153 | 0.0332 | -0.338 | 281 | WMa,Dy_
5 | 0.251 | 0.00757 | 0.0302 | 0.0419 | 0.838 | 392 | Sdy,Dy_
6 | 0.316 | 0.00756 | 0.0239 | 0.0527 | 0.836 | 412 | Sdy,Dy_
7 | 0.398 | 0.00739 | 0.0186 | 0.0664 | 0.818 | 427 | Sdy,Dy_
8 | 0.501 | 0.0181 | 0.0361 | 0.0835 | 2 | 514 | Sdy,Dy_
9 | 0.631 | 0.0138 | 0.0219 | 0.105 | 1.53 | 565 | Sdy,Dy_
10 | 0.794 | 0.0152 | 0.0191 | 0.132 | 1.68 | 592 | Sdy,Dy_
11 | 1 | -0.00889 | -0.00888 | 0.167 | -0.983 | 677 | WMa,Dy_
12 | 1.26 | -0.0114 | -0.00907 | 0.21 | -1.26 | 703 | Sdy,Dy_
13 | 1.58 | 0.00867 | 0.00547 | 0.264 | 0.959 | 789 | WMa,Dy_
14 | 2 | -0.000316 | -0.000158 | 0.333 | -0.0349 | 878 | WMa,Dy_
15 | 2.51 | 0.0138 | 0.00551 | 0.419 | 1.53 | 965 | WMa,Dy_
16 | 3.16 | -0.00568 | -0.0018 | 0.527 | -0.628 | 1050 | WMa,Dy_
17 | 3.98 | -0.00956 | -0.0024 | 0.664 | -1.06 | 1140 | WMa,Dy_
18 | 5.01 | 0.00641 | 0.00128 | 0.835 | 0.709 | 1220 | WMa,Dy_
19 | 6.31 | 0.00534 | 0.000846 | 1.05 | 0.591 | 1310 | WMa,Dy_
20 | 7.94 | 0.0123 | 0.00155 | 1.32 | 1.36 | 1350 | Sdy,Dy_
21 | 10 | -0.00697 | -0.000697 | 1.67 | -0.771 | 1430 | WMa,Dy_
22 | 12.6 | -0.00421 | -0.000335 | 2.1 | -0.466 | 1520 | WMa,Dy_
23 | 15.9 | 0.00856 | 0.00054 | 2.64 | 0.947 | 1610 | WMa,Dy_
24 | 20 | 0.0303 | 0.00152 | 3.33 | 3.36 | 1690 | WMa,Dy_
25 | 25.1 | 0.0315 | 0.00125 | 4.19 | 3.48 | 1780 | WMa,Dy_
26 | 31.6 | 0.0163 | 0.000515 | 5.27 | 1.8 | 1860 | WMa,Dy_
27 | 39.8 | 0.0359 | 0.000902 | 6.64 | 3.97 | 1950 | WMa,Dy_
28 | 50.1 | 0.0389 | 0.000777 | 8.36 | 4.31 | 2030 | WMa,Dy_
29 | 63.1 | 0.05 | 0.000792 | 10.5 | 5.53 | 2120 | WMa,Dy_
30 | 79.4 | 0.0666 | 0.000838 | 13.2 | 7.37 | 2210 | WMa,Dy_
31 | 100 | 0.0825 | 0.000825 | 16.7 | 9.13 | 2290 | WMa,Dy_
32 | 126 | 0.102 | 0.000809 | 21 | 11.3 | 2380 | WMa,Dy_
33 | 158 | 0.131 | 0.000824 | 26.4 | 14.4 | 2390 | Sdy,Dy_
34 | 200 | 0.163 | 0.000817 | 33.3 | 18 | 2410 | Sdy,Dy_
35 | 251 | 0.206 | 0.000818 | 41.9 | 22.7 | 2420 | Sdy,Dy_
36 | 316 | 0.26 | 0.000821 | 52.7 | 28.7 | 2440 | Sdy,Dy_
37 | 398 | 0.332 | 0.000833 | 66.4 | 36.7 | 2460 | Sdy,Dy_
38 | 501 | 0.42 | 0.000838 | 83.6 | 46.5 | 2470 | Sdy,Dy_
39 | 631 | 0.537 | 0.000852 | 105 | 59.5 | 2490 | Sdy,Dy_
40 | 794 | 0.699 | 0.00088 | 132 | 77.4 | 2580 | WMa,Dy_
41 | 1000 | 0.916 | 0.000916 | 167 | 101 | 2660 | WMa,Dy_