## Sheet1
Type of expt | Abs 635 (wrt 800) pre | Conc pre (mg/L) in indophenol sample | conc pre (moles/L) in electrolyte | moles pre | abs 635 nm (wrt 800) post | conc post (mg/L) in indophenol sample | conc post (mol/L) in electrolyte | moles post | moles NH3 made | Charge (C) | Expected moles of NH3 | Faradaic yield (%)
Argon blank | 0.028 | 0.01471784 | 1.73151e-06 | 1.298633e-08 | 0.03 | 0.01757013 | 2.067074e-06 | 1.550306e-08 | 2.51673e-09 | 0.54632 | 1.887409e-06 | 0.1333431 | Average FY | 0.1271397
Argon blank | 0.0286 | 0.01557353 | 1.832179e-06 | 1.374135e-08 | 0.0286 | 0.01557353 | 1.832179e-06 | 1.374135e-08 | 0 | 6.5948 | 2.278351e-05 | 0 | Stand | 0.109138
Argon blank | 0.024585 | 0.009847545 | 1.158535e-06 | 8.68901e-09 | 0.025995 | 0.01185841 | 1.395107e-06 | 1.04633e-08 | 1.774295e-09 | 0.66038 | 2.28146e-06 | 0.07777014 | Average moles made | 1.859234e-09
Argon blank | 0.03008 | 0.01768422 | 2.080497e-06 | 1.560373e-08 | 0.03258 | 0.02124959 | 2.499952e-06 | 1.874964e-08 | 3.145912e-09 | 0.30614 | 1.057643e-06 | 0.2974456 | Stand | 1.178114e-09
Nitrogen run | 0.0289 | 0.01600137 | 1.882514e-06 | 1.411886e-08 | 0.0332 | 0.0221338 | 2.603977e-06 | 1.952982e-08 | 5.410969e-09 | 0.30057 | 1.0384e-06 | 0.5210873
Nitrogen run | 0.02606 | 0.01195111 | 1.406013e-06 | 1.05451e-08 | 0.02827 | 0.0151029 | 1.776811e-06 | 1.332609e-08 | 2.780987e-09 | 0.33217 | 1.14757e-06 | 0.2423369 | Average FY | 0.317365
Nitrogen run | 0.0247 | 0.01001155 | 1.17783e-06 | 8.833722e-09 | 0.03011 | 0.01772701 | 2.08553e-06 | 1.564148e-08 | 6.807755e-09 | 0.2814 | 9.721718e-07 | 0.7002625 | Stand | 0.2191045
Nitrogen run | 0.02765 | 0.01421869 | 1.672787e-06 | 1.25459e-08 | 0.0326 | 0.02127811 | 2.503307e-06 | 1.877481e-08 | 6.228907e-09 | 0.8478 | 2.928953e-06 | 0.2126667
Nitrogen run | 0.02763 | 0.01419016 | 1.669431e-06 | 1.252073e-08 | 0.03765 | 0.02848016 | 3.350606e-06 | 2.512955e-08 | 1.260882e-08 | 2.7949 | 9.655732e-06 | 0.1305837 | Average moles made | 8.529617e-09
Nitrogen run | 0.03635 | 0.02662616 | 3.13249e-06 | 2.349367e-08 | 0.05013 | 0.04627847 | 5.444526e-06 | 4.083394e-08 | 1.734027e-08 | 5.161 | 1.783006e-05 | 0.09725301 | Stand | 4.921014e-09
Argon run | 0.018259 | 0.0008257391 | 9.714578e-08 | 7.285933e-10 | 0.03324 | 0.02219085 | 2.610688e-06 | 1.958016e-08 | 1.885157e-08 | 0.67475 | 2.331105e-06 | 0.8086966 | Average FY | 0.4777317
Argon run | 0.02195 | 0.006089648 | 7.164291e-07 | 5.373218e-09 | 0.03525 | 0.0250574 | 2.94793e-06 | 2.210947e-08 | 1.673625e-08 | 1.7678 | 6.10734e-06 | 0.2740351 | Stand | 0.2179282
Argon run | 0.028493 | 0.01542093 | 1.814227e-06 | 1.36067e-08 | 0.034277 | 0.02366976 | 2.784678e-06 | 2.088508e-08 | 7.278383e-09 | 0.43722 | 1.510494e-06 | 0.4818545
Argon run | 0.02658 | 0.01269271 | 1.49326e-06 | 1.119945e-08 | 0.043994 | 0.03752763 | 4.415015e-06 | 3.311262e-08 | 2.191317e-08 | 1.0411 | 3.596759e-06 | 0.6092475 | Average moles made | 1.421424e-08
Argon run | 0.0274 | 0.01386215 | 1.630841e-06 | 1.223131e-08 | 0.0324 | 0.02099288 | 2.469751e-06 | 1.852313e-08 | 6.291825e-09 | 0.84776 | 2.928814e-06 | 0.214825 | Stand | 6.293006e-09
Nitrogen blank | 0.03059 | 0.01841156 | 2.166066e-06 | 1.624549e-08 | 0.030127 | 0.01775125 | 2.088383e-06 | 1.566287e-08 | -5.82623e-10 | 0.39437 | 1.362457e-06 | -0.04276267
Nitrogen blank | 0.028005 | 0.01472497 | 1.732349e-06 | 1.299262e-08 | 0.02502 | 0.01046792 | 1.23152e-06 | 9.236399e-09 | -3.756219e-09 | 0.72594 | 2.507955e-06 | -0.1497722 | Average FY | -0.04427394
Nitrogen blank | 0.0338 | 0.02298949 | 2.704646e-06 | 2.028484e-08 | 0.0279 | 0.01457522 | 1.714732e-06 | 1.286049e-08 | -7.424353e-09 | 4.1383 | 1.429687e-05 | -0.05192993 | Stand | 0.0590305
Nitrogen blank | 0.02988 | 0.01739899 | 2.04694e-06 | 1.535205e-08 | 0.03167 | 0.0199518 | 2.34727e-06 | 1.760453e-08 | 2.252473e-09 | 5.5228 | 1.908e-05 | 0.01180542 | Average moles made | -1.123217e-09
Nitrogen blank | 0.028035 | 0.01476775 | 1.737383e-06 | 1.303037e-08 | 0.03113 | 0.01918168 | 2.256668e-06 | 1.692501e-08 | 3.89464e-09 | 9.9854 | 3.449724e-05 | 0.01128971 | Stand | 4.086647e-09
N2 bubble | 0.02637 | 0.01239322 | 1.458026e-06 | 1.093519e-08 | 0.03236 | 0.02093584 | 2.46304e-06 | 1.84728e-08 | 7.537606e-09
N2 bubble | 0.01702 | -0.000941257 | -1.107361e-07 | -8.305209e-10 | 0.01948 | 0.002567065 | 3.020076e-07 | 2.265057e-09 | 3.095578e-09
N2 bubble | 0.02657 | 0.01267845 | 1.491582e-06 | 1.118686e-08 | 0.02527 | 0.01082446 | 1.273465e-06 | 9.55099e-09 | -1.635874e-09
N2 bubble | 0.030638 | 0.01848001 | 2.174119e-06 | 1.630589e-08 | 0.02871 | 0.0157304 | 1.850635e-06 | 1.387977e-08 | -2.426128e-09
N2 bubble | 0.02857 | 0.01553074 | 1.827146e-06 | 1.370359e-08 | 0.02693 | 0.01319186 | 1.551983e-06 | 1.163988e-08 | -2.063719e-09 |  |  |  | Average moles made | 1.021253e-09
N2 bubble | 0.035 | 0.02470087 | 2.905984e-06 | 2.179488e-08 | 0.0385 | 0.02969238 | 3.493221e-06 | 2.619916e-08 | 4.404277e-09 |  |  |  | Stand | 3.672762e-09
N2 bubble | 0.0322 | 0.02070765 | 2.436195e-06 | 1.827146e-08 | 0.030799 | 0.01870962 | 2.201132e-06 | 1.650849e-08 | -1.762969e-09
Ar bubble | 0.02395 | 0.008941942 | 1.051993e-06 | 7.889948e-09 | 0.02955 | 0.01692836 | 1.991572e-06 | 1.493679e-08 | 7.046844e-09
Ar bubble | 0.034681 | 0.02424592 | 2.852462e-06 | 2.139346e-08 | 0.031681 | 0.01996748 | 2.349116e-06 | 1.761837e-08 | -3.775095e-09
Ar bubble | 0.0226 | 0.007016643 | 8.254874e-07 | 6.191156e-09 | 0.0295 | 0.01685706 | 1.983183e-06 | 1.487387e-08 | 8.682718e-09 |  |  |  | Average moles made | 1.9857e-09
Ar bubble | 0.03164 | 0.01990901 | 2.342237e-06 | 1.756678e-08 | 0.03164 | 0.01990901 | 2.342237e-06 | 1.756678e-08 | 0 |  |  |  | Stand | 4.9737e-09
Ar bubble | 0.02845 | 0.0153596 | 1.807012e-06 | 1.355259e-08 | 0.02684 | 0.01306351 | 1.536883e-06 | 1.152662e-08 | -2.025968e-09